## Sheet1
time | Eapp (V) | I (mA) | R (Ω) | cathode_catlyst_name | cathode_geometric_surface_area | ion_exchange_membrane | cathode_gas_flow | cathode_gas_mix | cathode_set_ph | cathodic_chloride_conc | cathodic_sulphate_conc | cathodic_potassium_ion_conc | cathodic_sodium_ion_conc | cathodic_hydrogencarbonate_ion_conc | cathode_volumne | anode_catalyst_name | anode_electrolyte_flow | anode_electrolyte_ph | anode_electrolyte_volume | anode_gas_flow | cathode_catalyst_loading | cathode_electrolyte_flow | cathode_reaction | electrical_connection_type | cathode_catalyst_thickness | cathode_substrate_name | anodic_chloride_conc | anodic_sulphate_conc | anodic_potassium_ion_conc | anodic_hydrogencarbonate_ion_conc | anodic_phosphate_ion_conc | anodic_gas_mixture | cathodic_gas_co2_molfrac | cathodic_gas_co_molfrac | cathode_over_layer_bool | cathode_substrate_chemical_formula | cathode_substrate_pore_size | fe-H2 | fe-C2H4 | fe-CH4 | global_time | global_Q | delta_Q | global_time_positive_i | delta_time_positive_i | global_time_negative_i | delta_time_negative_i | delta_time_posneg_ratio | global_time_posneg_ratio | delta_q_pos_i | global_q_pos_i | delta_q_neg_i | global_q_neg_i | delta_q_posneg_ratio | global_q_posneg_ratio | delta_i_neg_avg | delta_i_pos_avg | delta_i_posneg_avg_ratio | delta_e_pos_avg | delta_e_neg_avg | delta_e_posneg_avg_ratio | delta_r | delta_flow_out | delta_Eapp | delta_Eapp_fluctuation
1671126844.5 | -1.199645 | -200.293 | 7.174062 | 15p-Cu | 1 | Nafion 117 | 22.5 | CO2 | 3.8 | 1 | 0 | 1 | 0 | 0 | 50 | Electrodeposited IrOx on Ti | 5 | 7.8 | 100 | 10 | 0.5 | 5 | Carbon dioxide reduction | Al tape 18 mm | 0.5 | Electrospun PVDF-HFP | 0 | 0 | 1 | 1 | 0 | CO2 | 1 | 0 | TRUE | PVDF-HFP | 0.2 | 0.06219967 | 0.4971376 | 0.04048733 | 2550.995 | -442.6699 | -72.1085 | 320.9633 | 0 | 2229.997 | 360.0772 | 0 | 0.1439299 | 0 | -0.3687199 | -72.1085 | -442.301 | 0 | 0.0008336401 | -200.2588 | 0 | 0 | 0 | -3.040633 | 0 |  |  |  | 0.009969888
1671127213.1 | -1.242527 | -200.3158 | 6.938966 | 15p-Cu | 1 | Nafion 117 | 22.5 | CO2 | 3.8 | 1 | 0 | 1 | 0 | 0 | 50 | Electrodeposited IrOx on Ti | 5 | 7.8 | 100 | 10 | 0.5 | 5 | Carbon dioxide reduction | Al tape 18 mm | 0.5 | Electrospun PVDF-HFP | 0 | 0 | 1 | 1 | 0 | CO2 | 1 | 0 | TRUE | PVDF-HFP | 0.2 | 0.0650481 | 0.5199754 | 0.04546429 | 2919.609 | -516.4938 | -73.62365 | 320.9633 | 0 | 2598.597 | 367.6 | 0 | 0.123514 | 0 | -0.3687199 | -73.62365 | -516.125 | 0 | 0.0007144004 | -200.282 | 0 | 0 | 0 | -3.030511 | 0 | -0.2350956 | 0.8956663 | -0.04288224 | 0.01383493
1671127582.7 | -1.271926 | -200.243 | 6.836751 | 15p-Cu | 1 | Nafion 117 | 22.5 | CO2 | 3.8 | 1 | 0 | 1 | 0 | 0 | 50 | Electrodeposited IrOx on Ti | 5 | 7.8 | 100 | 10 | 0.5 | 5 | Carbon dioxide reduction | Al tape 18 mm | 0.5 | Electrospun PVDF-HFP | 0 | 0 | 1 | 1 | 0 | CO2 | 1 | 0 | TRUE | PVDF-HFP | 0.2 | 0.06780662 | 0.51849 | 0.04567175 | 3289.199 | -590.5186 | -73.82449 | 320.9633 | 0 | 2968.224 | 368.6262 | 0 | 0.1081331 | 0 | -0.3687199 | -73.82449 | -590.1497 | 0 | 0.0006247904 | -200.2702 | 0 | 0 | -1.937086 | -3.03332 | 0.6386028 | -0.1022154 | 0.005005837 | -0.02939852 | 0.02335977
1671127950.8 | -1.244312 | -200.2604 | 6.841082 | 15p-Cu | 1 | Nafion 117 | 22.5 | CO2 | 3.8 | 1 | 0 | 1 | 0 | 0 | 50 | Electrodeposited IrOx on Ti | 5 | 7.8 | 100 | 10 | 0.5 | 5 | Carbon dioxide reduction | Al tape 18 mm | 0.5 | Electrospun PVDF-HFP | 0 | 0 | 1 | 1 | 0 | CO2 | 1 | 0 | TRUE | PVDF-HFP | 0.2 | 0.06578713 | 0.5167027 | 0.0488412 | 3657.297 | -664.2216 | -73.50269 | 320.9633 | 0 | 3336.231 | 367.0072 | 0 | 0.09620536 | 0 | -0.3687199 | -73.50269 | -663.8527 | 0 | 0.0005554242 | -200.2597 | 0 | 0 | 0 | -3.033626 | 0 | 0.004331652 | 0.01077183 | 0.02761347 | 0.01854797
1671128319.0 | -1.238369 | -200.2618 | 6.875275 | 15p-Cu | 1 | Nafion 117 | 22.5 | CO2 | 3.8 | 1 | 0 | 1 | 0 | 0 | 50 | Electrodeposited IrOx on Ti | 5 | 7.8 | 100 | 10 | 0.5 | 5 | Carbon dioxide reduction | Al tape 18 mm | 0.5 | Electrospun PVDF-HFP | 0 | 0 | 1 | 1 | 0 | CO2 | 1 | 0 | TRUE | PVDF-HFP | 0.2 | 0.06622586 | 0.5191877 | 0.05184276 | 4025.541 | -737.9758 | -73.55397 | 320.9633 | 0 | 3704.531 | 367.3 | 0 | 0.08664074 | 0 | -0.3687199 | -73.55397 | -737.6069 | 0 | 0.0004998867 | -200.2559 | 0 | 0 | 0 | -3.035101 | 0 | 0.03419228 | 0.01036814 | 0.005943307 | 0.011686
1671128688.0 | -1.235681 | -200.2836 | 6.791329 | 15p-Cu | 1 | Nafion 117 | 22.5 | CO2 | 3.8 | 1 | 0 | 1 | 0 | 0 | 50 | Electrodeposited IrOx on Ti | 5 | 7.8 | 100 | 10 | 0.5 | 5 | Carbon dioxide reduction | Al tape 18 mm | 0.5 | Electrospun PVDF-HFP | 0 | 0 | 1 | 1 | 0 | CO2 | 1 | 0 | TRUE | PVDF-HFP | 0.2 | 0.06890864 | 0.5197113 | 0.05010842 | 4394.526 | -811.9378 | -73.7617 | 320.9633 | 0 | 4073.538 | 368.0072 | 0 | 0.07879227 | 0 | -0.3687199 | -73.7617 | -811.5689 | 0 | 0.0004543297 | -200.2592 | 0 | 0 | 0 | -3.025023 | 0 | -0.08394537 | -0.003967919 | 0.002687458 | 0.01801101
1671129056.3 | -1.243547 | -200.2473 | 6.605141 | 15p-Cu | 1 | Nafion 117 | 22.5 | CO2 | 3.8 | 1 | 0 | 1 | 0 | 0 | 50 | Electrodeposited IrOx on Ti | 5 | 7.8 | 100 | 10 | 0.5 | 5 | Carbon dioxide reduction | Al tape 18 mm | 0.5 | Electrospun PVDF-HFP | 0 | 0 | 1 | 1 | 0 | CO2 | 1 | 0 | TRUE | PVDF-HFP | 0.2 | 0.06617354 | 0.5207326 | 0.04749163 | 4762.852 | -885.6905 | -73.55242 | 320.9633 | 0 | 4441.838 | 367.3 | 0 | 0.07225912 | 0 | -0.3687199 | -73.55242 | -885.3216 | 0 | 0.0004164813 | -200.2516 | 0 | 0 | 0 | -3.001922 | 0 | -0.1861883 | 0.009351451 | -0.007866089 | 0.01914168
1671129424.1 | -1.214214 | -200.2265 | 6.716258 | 15p-Cu | 1 | Nafion 117 | 22.5 | CO2 | 3.8 | 1 | 0 | 1 | 0 | 0 | 50 | Electrodeposited IrOx on Ti | 5 | 7.8 | 100 | 10 | 0.5 | 5 | Carbon dioxide reduction | Al tape 18 mm | 0.5 | Electrospun PVDF-HFP | 0 | 0 | 1 | 1 | 0 | CO2 | 1 | 0 | TRUE | PVDF-HFP | 0.2 | 0.06931134 | 0.5182127 | 0.1204601 | 5130.63 | -959.3425 | -73.4517 | 320.9633 | 0 | 4809.645 | 366.8072 | 0 | 0.06673326 | 0 | -0.3687199 | -73.4517 | -958.9736 | 0 | 0.0003844943 | -200.252 | 0 | 0 | 0 | -2.993742 | 0 | 0.1111171 | -0.00387323 | 0.02933363 | 0.01129374
1671129792.8 | -1.230022 | -200.2556 | 6.812805 | 15p-Cu | 1 | Nafion 117 | 22.5 | CO2 | 3.8 | 1 | 0 | 1 | 0 | 0 | 50 | Electrodeposited IrOx on Ti | 5 | 7.8 | 100 | 10 | 0.5 | 5 | Carbon dioxide reduction | Al tape 18 mm | 0.5 | Electrospun PVDF-HFP | 0 | 0 | 1 | 1 | 0 | CO2 | 1 | 0 | TRUE | PVDF-HFP | 0.2 | 0.06847 | 0.5113421 | 0.05796183 | 5499.357 | -1033.163 | -73.62054 | 320.9633 | 0 | 5178.352 | 367.7072 | 0 | 0.06198174 | 0 | -0.3687199 | -73.62054 | -1032.794 | 0 | 0.0003570119 | -200.2464 | 0 | 0 | 0 | -3.005562 | 0 | 0.09654723 | -0.02156172 | -0.0158082 | 0.01625629
1671130161.3 | -1.243829 | -200.2126 | 6.88612 | 15p-Cu | 1 | Nafion 117 | 22.5 | CO2 | 3.8 | 1 | 0 | 1 | 0 | 0 | 50 | Electrodeposited IrOx on Ti | 5 | 7.8 | 100 | 10 | 0.5 | 5 | Carbon dioxide reduction | Al tape 18 mm | 0.5 | Electrospun PVDF-HFP | 0 | 0 | 1 | 1 | 0 | CO2 | 1 | 0 | TRUE | PVDF-HFP | 0.2 | 0.06816679 | 0.5045718 | 0.06478006 | 5867.797 | -1106.937 | -73.57353 | 320.9633 | 0 | 5546.752 | 367.4 | 0 | 0.05786508 | 0 | -0.3687199 | -73.57353 | -1106.568 | 0 | 0.0003332103 | -200.2546 | 0 | 0 | 0 | -3.036419 | 0 | 0.0733143 | -0.009723512 | -0.01380694 | 0.0131652
1671130530.5 | -1.269296 | -200.2496 | 6.901395 | 15p-Cu | 1 | Nafion 117 | 22.5 | CO2 | 3.8 | 1 | 0 | 1 | 0 | 0 | 50 | Electrodeposited IrOx on Ti | 5 | 7.8 | 100 | 10 | 0.5 | 5 | Carbon dioxide reduction | Al tape 18 mm | 0.5 | Electrospun PVDF-HFP | 0 | 0 | 1 | 1 | 0 | CO2 | 1 | 0 | TRUE | PVDF-HFP | 0.2 | 0.07010798 | 0.5016472 | 0.06805465 | 6237.038 | -1180.865 | -73.72761 | 320.9633 | 0 | 5916.06 | 368.3072 | 0 | 0.05425288 | 0 | -0.3687199 | -73.72761 | -1180.496 | 0 | 0.0003123432 | -200.2423 | 0 | 0 | 0 | -3.055393 | 0 | 0.01527522 | 0.02549603 | -0.02546733 | 0.009825822
1671130899.0 | -1.248941 | -200.2366 | 6.879423 | 15p-Cu | 1 | Nafion 117 | 22.5 | CO2 | 3.8 | 1 | 0 | 1 | 0 | 0 | 50 | Electrodeposited IrOx on Ti | 5 | 7.8 | 100 | 10 | 0.5 | 5 | Carbon dioxide reduction | Al tape 18 mm | 0.5 | Electrospun PVDF-HFP | 0 | 0 | 1 | 1 | 0 | CO2 | 1 | 0 | TRUE | PVDF-HFP | 0.2 | 0.07037613 | 0.4983859 | 0.08896788 | 6605.495 | -1254.628 | -73.56308 | 320.9633 | 0 | 6284.469 | 367.4092 | 0 | 0.05107246 | 0 | -0.3687199 | -73.56308 | -1254.259 | 0 | 0.0002939742 | -200.2465 | 0 | 0 | 0 | -3.045981 | 0 | -0.02197234 | -0.01263126 | 0.0203554 | 0.0113656
1671131268.9 | -1.284355 | -200.2799 | 6.800524 | 15p-Cu | 1 | Nafion 117 | 22.5 | CO2 | 3.8 | 1 | 0 | 1 | 0 | 0 | 50 | Electrodeposited IrOx on Ti | 5 | 7.8 | 100 | 10 | 0.5 | 5 | Carbon dioxide reduction | Al tape 18 mm | 0.5 | Electrospun PVDF-HFP | 0 | 0 | 1 | 1 | 0 | CO2 | 1 | 0 | TRUE | PVDF-HFP | 0.2 | 0.06956798 | 0.4955243 | 0.0785904 | 6975.392 | -1328.699 | -73.87045 | 320.9633 | 0 | 6654.369 | 368.9 | 0 | 0.04823347 | 0 | -0.3687199 | -73.87045 | -1328.33 | 0 | 0.0002775815 | -200.2452 | 0 | 0 | 0 | -3.049399 | 0 | -0.07889848 | 0.02439561 | -0.03541462 | 0.00929349
1671131639.5 | -1.252104 | -200.2603 | 6.894871 | 15p-Cu | 1 | Nafion 117 | 22.5 | CO2 | 3.8 | 1 | 0 | 1 | 0 | 0 | 50 | Electrodeposited IrOx on Ti | 5 | 7.8 | 100 | 10 | 0.5 | 5 | Carbon dioxide reduction | Al tape 18 mm | 0.5 | Electrospun PVDF-HFP | 0 | 0 | 1 | 1 | 0 | CO2 | 1 | 0 | TRUE | PVDF-HFP | 0.2 | 0.07040671 | 0.4907554 | 0.08987112 | 7345.997 | -1402.928 | -74.02922 | 320.9633 | 0 | 7024.975 | 369.6062 | 0 | 0.04568889 | 0 | -0.3687199 | -74.02922 | -1402.56 | 0 | 0.0002628907 | -200.2552 | 0 | 0 | 0 | -3.043527 | 0 | 0.09434673 | 0.0007875933 | 0.03225158 | 0.01043281
1671132009.2 | -1.257444 | -200.2644 | 6.969678 | 15p-Cu | 1 | Nafion 117 | 22.5 | CO2 | 3.8 | 1 | 0 | 1 | 0 | 0 | 50 | Electrodeposited IrOx on Ti | 5 | 7.8 | 100 | 10 | 0.5 | 5 | Carbon dioxide reduction | Al tape 18 mm | 0.5 | Electrospun PVDF-HFP | 0 | 0 | 1 | 1 | 0 | CO2 | 1 | 0 | TRUE | PVDF-HFP | 0.2 | 0.07214154 | 0.4880754 | 0.08628764 | 7715.724 | -1476.988 | -73.85894 | 320.9633 | 0 | 7394.681 | 368.7062 | 0 | 0.04340462 | 0 | -0.3687199 | -73.85894 | -1476.619 | 0 | 0.0002497055 | -200.2608 | 0 | 0 | 0 | -3.061678 | 0 | 0.07480679 | -0.01734815 | -0.005340106 | 0.009627284
1671132378.5 | -1.261602 | -200.2401 | 6.87778 | 15p-Cu | 1 | Nafion 117 | 22.5 | CO2 | 3.8 | 1 | 0 | 1 | 0 | 0 | 50 | Electrodeposited IrOx on Ti | 5 | 7.8 | 100 | 10 | 0.5 | 5 | Carbon dioxide reduction | Al tape 18 mm | 0.5 | Electrospun PVDF-HFP | 0 | 0 | 1 | 1 | 0 | CO2 | 1 | 0 | TRUE | PVDF-HFP | 0.2 | 0.07303272 | 0.4863866 | 0.08969216 | 8085.055 | -1550.94 | -73.7518 | 320.9633 | 0 | 7763.981 | 368.3 | 0 | 0.04134004 | 0 | -0.3687199 | -73.7518 | -1550.571 | 0 | 0.0002377962 | -200.2492 | 0 | 0 | 0 | -3.055226 | 0 | -0.0918979 | 0.006773562 | -0.00415849 | 0.009300974
1671132747.5 | -1.273433 | -200.2396 | 6.818789 | 15p-Cu | 1 | Nafion 117 | 22.5 | CO2 | 3.8 | 1 | 0 | 1 | 0 | 0 | 50 | Electrodeposited IrOx on Ti | 5 | 7.8 | 100 | 10 | 0.5 | 5 | Carbon dioxide reduction | Al tape 18 mm | 0.5 | Electrospun PVDF-HFP | 0 | 0 | 1 | 1 | 0 | CO2 | 1 | 0 | TRUE | PVDF-HFP | 0.2 | 0.07419731 | 0.4812516 | 0.1000839 | 8453.991 | -1624.813 | -73.67325 | 320.9633 | 0 | 8132.947 | 367.9662 | 0 | 0.03946457 | 0 | -0.3687199 | -73.67325 | -1624.444 | 0 | 0.0002269822 | -200.2462 | 0 | 0 | 0 | -3.063863 | 0 | -0.05899021 | 0.01977268 | -0.01183075 | 0.01147747
1671133116.1 | -1.243202 | -200.2393 | 6.771069 | 15p-Cu | 1 | Nafion 117 | 22.5 | CO2 | 3.8 | 1 | 0 | 1 | 0 | 0 | 50 | Electrodeposited IrOx on Ti | 5 | 7.8 | 100 | 10 | 0.5 | 5 | Carbon dioxide reduction | Al tape 18 mm | 0.5 | Electrospun PVDF-HFP | 0 | 0 | 1 | 1 | 0 | CO2 | 1 | 0 | TRUE | PVDF-HFP | 0.2 | 0.07769615 | 0.4812654 | 0.1017891 | 8822.624 | -1698.621 | -73.60753 | 320.9633 | 0 | 8501.556 | 367.6082 | 0 | 0.03775348 | 0 | -0.3687199 | -73.60753 | -1698.252 | 0 | 0.0002171173 | -200.247 | 0 | 0 | 0 | -3.044573 | 0 | -0.04772072 | 0.2312215 | 0.03023135 | 0.01594142
1671133486.7 | -1.235967 | -200.2949 | 6.71718 | 15p-Cu | 1 | Nafion 117 | 22.5 | CO2 | 3.8 | 1 | 0 | 1 | 0 | 0 | 50 | Electrodeposited IrOx on Ti | 5 | 7.8 | 100 | 10 | 0.5 | 5 | Carbon dioxide reduction | Al tape 18 mm | 0.5 | Electrospun PVDF-HFP | 0 | 0 | 1 | 1 | 0 | CO2 | 1 | 0 | TRUE | PVDF-HFP | 0.2 | 0.07792781 | 0.4753454 | 0.1069069 | 9193.238 | -1772.853 | -74.0314 | 320.9633 | 0 | 8872.256 | 369.7 | 0 | 0.03617606 | 0 | -0.3687199 | -74.0314 | -1772.484 | 0 | 0.0002080244 | -200.2473 | 0 | 0 | 0 | -3.020912 | 0 | -0.05388922 | -0.05105277 | 0.007235307 | 0.01235313
1671133854.3 | -1.249397 | -200.2709 | 6.642634 | 15p-Cu | 1 | Nafion 117 | 22.5 | CO2 | 3.8 | 1 | 0 | 1 | 0 | 0 | 50 | Electrodeposited IrOx on Ti | 5 | 7.8 | 100 | 10 | 0.5 | 5 | Carbon dioxide reduction | Al tape 18 mm | 0.5 | Electrospun PVDF-HFP | 0 | 0 | 1 | 1 | 0 | CO2 | 1 | 0 | TRUE | PVDF-HFP | 0.2 | 0.08087841 | 0.4714315 | 0.1224607 | 9560.81 | -1846.453 | -73.39975 | 320.9633 | 0 | 9239.764 | 366.5082 | 0 | 0.03473718 | 0 | -0.3687199 | -73.39975 | -1846.084 | 0 | 0.0001997309 | -200.2479 | 0 | 0 | 0 | -3.018068 | 0 | -0.07454597 | 0.1550586 | -0.0134303 | 0.01207125
1671134222.1 | -1.280384 | -200.2501 | 6.575577 | 15p-Cu | 1 | Nafion 117 | 22.5 | CO2 | 3.8 | 1 | 0 | 1 | 0 | 0 | 50 | Electrodeposited IrOx on Ti | 5 | 7.8 | 100 | 10 | 0.5 | 5 | Carbon dioxide reduction | Al tape 18 mm | 0.5 | Electrospun PVDF-HFP | 0 | 0 | 1 | 1 | 0 | CO2 | 1 | 0 | TRUE | PVDF-HFP | 0.2 | 0.08386661 | 0.4636614 | 0.1263583 | 9928.653 | -1920.117 | -73.46436 | 320.9633 | 0 | 9607.624 | 366.8602 | 0 | 0.03340715 | 0 | -0.3687199 | -73.46436 | -1919.748 | 0 | 0.0001920668 | -200.2444 | 0 | 0 | 0.2317584 | -3.019037 | -0.07676567 | -0.06705674 | -0.05934802 | -0.03098728 | 0.05511702
1671134590.5 | -1.281418 | -200.2664 | 6.716324 | 15p-Cu | 1 | Nafion 117 | 22.5 | CO2 | 3.8 | 1 | 0 | 1 | 0 | 0 | 50 | Electrodeposited IrOx on Ti | 5 | 7.8 | 100 | 10 | 0.5 | 5 | Carbon dioxide reduction | Al tape 18 mm | 0.5 | Electrospun PVDF-HFP | 0 | 0 | 1 | 1 | 0 | CO2 | 1 | 0 | TRUE | PVDF-HFP | 0.2 | 0.08610265 | 0.454626 | 0.1410261 | 10297.05 | -1993.885 | -73.56792 | 320.9633 | 0 | 9976.024 | 367.4 | 0 | 0.03217347 | 0 | -0.3687199 | -73.56792 | -1993.516 | 0 | 0.0001849595 | -200.2393 | 0 | 0 | 0 | -3.027091 | 0 | 0.1407468 | 0.09654293 | -0.00103346 | 0.01232057
1671134959.9 | -1.262049 | -200.2191 | 6.767241 | 15p-Cu | 1 | Nafion 117 | 22.5 | CO2 | 3.8 | 1 | 0 | 1 | 0 | 0 | 50 | Electrodeposited IrOx on Ti | 5 | 7.8 | 100 | 10 | 0.5 | 5 | Carbon dioxide reduction | Al tape 18 mm | 0.5 | Electrospun PVDF-HFP | 0 | 0 | 1 | 1 | 0 | CO2 | 1 | 0 | TRUE | PVDF-HFP | 0.2 | 0.08716801 | 0.450355 | 0.2498691 | 10666.4 | -2067.859 | -73.77349 | 320.9633 | 0 | 10345.42 | 368.3932 | 0 | 0.03102468 | 0 | -0.3687199 | -73.77349 | -2067.49 | 0 | 0.0001783418 | -200.244 | 0 | 0 | -2.046899 | -3.047022 | 0.6717704 | 0.05091722 | 0.2375563 | 0.019369 | 0.02793638
1671135327.5 | -1.30084 | -200.3001 | 6.764859 | 15p-Cu | 1 | Nafion 117 | 22.5 | CO2 | 3.8 | 1 | 0 | 1 | 0 | 0 | 50 | Electrodeposited IrOx on Ti | 5 | 7.8 | 100 | 10 | 0.5 | 5 | Carbon dioxide reduction | Al tape 18 mm | 0.5 | Electrospun PVDF-HFP | 0 | 0 | 1 | 1 | 0 | CO2 | 1 | 0 | TRUE | PVDF-HFP | 0.2 | 0.09054426 | 0.4402498 | 0.1626868 | 11034.07 | -2141.47 | -73.41081 | 320.9633 | 0 | 10713.02 | 366.6032 | 0 | 0.02996011 | 0 | -0.3687199 | -73.41081 | -2141.101 | 0 | 0.0001722104 | -200.2443 | 0 | 0 | 0 | -3.058928 | 0 | -0.002381515 | 0.006466412 | -0.03879104 | 0.01258012
1671135697.3 | -1.284691 | -200.2634 | 6.811025 | 15p-Cu | 1 | Nafion 117 | 22.5 | CO2 | 3.8 | 1 | 0 | 1 | 0 | 0 | 50 | Electrodeposited IrOx on Ti | 5 | 7.8 | 100 | 10 | 0.5 | 5 | Carbon dioxide reduction | Al tape 18 mm | 0.5 | Electrospun PVDF-HFP | 0 | 0 | 1 | 1 | 0 | CO2 | 1 | 0 | TRUE | PVDF-HFP | 0.2 | 0.09254254 | 0.4302315 | 0.1878351 | 11403.87 | -2215.522 | -73.85154 | 320.9633 | 0 | 11082.82 | 368.8 | 0 | 0.02896043 | 0 | -0.3687199 | -73.85154 | -2215.153 | 0 | 0.0001664535 | -200.2482 | 0 | 0 | 0 | -3.074875 | 0 | 0.04616559 | -0.001798435 | 0.01614833 | 0.01192516
1671136065.6 | -1.286197 | -200.2112 | 6.844491 | 15p-Cu | 1 | Nafion 117 | 22.5 | CO2 | 3.8 | 1 | 0 | 1 | 0 | 0 | 50 | Electrodeposited IrOx on Ti | 5 | 7.8 | 100 | 10 | 0.5 | 5 | Carbon dioxide reduction | Al tape 18 mm | 0.5 | Electrospun PVDF-HFP | 0 | 0 | 1 | 1 | 0 | CO2 | 1 | 0 | TRUE | PVDF-HFP | 0.2 | 0.09728663 | 0.4168812 | 0.1923523 | 11772.08 | -2289.262 | -73.5399 | 320.9633 | 0 | 11451.05 | 367.2252 | 0 | 0.02802917 | 0 | -0.3687199 | -73.5399 | -2288.893 | 0 | 0.0001610909 | -200.2544 | 0 | 0 | 0 | -3.073669 | 0 | 0.03346567 | 0.01932485 | -0.001505714 | 0.01394429
1671136433.9 | -1.313377 | -200.2405 | 6.888444 | 15p-Cu | 1 | Nafion 117 | 22.5 | CO2 | 3.8 | 1 | 0 | 1 | 0 | 0 | 50 | Electrodeposited IrOx on Ti | 5 | 7.8 | 100 | 10 | 0.5 | 5 | Carbon dioxide reduction | Al tape 18 mm | 0.5 | Electrospun PVDF-HFP | 0 | 0 | 1 | 1 | 0 | CO2 | 1 | 0 | TRUE | PVDF-HFP | 0.2 | 0.09803493 | 0.4029561 | 0.2587303 | 12140.38 | -2363.011 | -73.54891 | 320.9633 | 0 | 11819.32 | 367.2792 | 0 | 0.02715581 | 0 | -0.3687199 | -73.54891 | -2362.642 | 0 | 0.0001560625 | -200.2515 | 0 | 0 | 0 | -3.093583 | 0 | 0.04395383 | 0.01872226 | -0.02717999 | 0.01105351
1671136801.9 | -1.268242 | -200.312 | 7.024981 | 15p-Cu | 1 | Nafion 117 | 22.5 | CO2 | 3.8 | 1 | 0 | 1 | 0 | 0 | 50 | Electrodeposited IrOx on Ti | 5 | 7.8 | 100 | 10 | 0.5 | 5 | Carbon dioxide reduction | Al tape 18 mm | 0.5 | Electrospun PVDF-HFP | 0 | 0 | 1 | 1 | 0 | CO2 | 1 | 0 | TRUE | PVDF-HFP | 0.2 | 0.1034347 | 0.3865695 | 0.2287869 | 12508.46 | -2436.721 | -73.50979 | 320.9633 | 0 | 12187.42 | 367.1 | 0 | 0.02633561 | 0 | -0.3687199 | -73.50979 | -2436.352 | 0 | 0.0001513409 | -200.2446 | 0 | 0 | 0 | -3.108538 | 0 | 0.1365366 | 0.01879767 | 0.04513541 | 0.01271923
1671137169.3 | -1.262363 | -200.2602 | 7.161269 | 15p-Cu | 1 | Nafion 117 | 22.5 | CO2 | 3.8 | 1 | 0 | 1 | 0 | 0 | 50 | Electrodeposited IrOx on Ti | 5 | 7.8 | 100 | 10 | 0.5 | 5 | Carbon dioxide reduction | Al tape 18 mm | 0.5 | Electrospun PVDF-HFP | 0 | 0 | 1 | 1 | 0 | CO2 | 1 | 0 | TRUE | PVDF-HFP | 0.2 | 0.1084107 | 0.3689972 | 0.2559471 | 12875.86 | -2510.305 | -73.38304 | 320.9633 | 0 | 12554.85 | 366.4232 | 0 | 0.02556489 | 0 | -0.3687199 | -73.38304 | -2509.936 | 0 | 0.0001469041 | -200.2687 | 0 | 0 | 0 | -3.105651 | 0 | 0.1362884 | 0.008693158 | 0.005878258 | 0.01278037
1671137538.5 | -1.22971 | -200.2523 | 7.235635 | 15p-Cu | 1 | Nafion 117 | 22.5 | CO2 | 3.8 | 1 | 0 | 1 | 0 | 0 | 50 | Electrodeposited IrOx on Ti | 5 | 7.8 | 100 | 10 | 0.5 | 5 | Carbon dioxide reduction | Al tape 18 mm | 0.5 | Electrospun PVDF-HFP | 0 | 0 | 1 | 1 | 0 | CO2 | 1 | 0 | TRUE | PVDF-HFP | 0.2 | 0.112974 | 0.3525328 | 0.3028445 | 13245.05 | -2584.254 | -73.74921 | 320.9633 | 0 | 12924.07 | 368.2202 | 0 | 0.02483454 | 0 | -0.3687199 | -73.74921 | -2583.885 | 0 | 0.0001426998 | -200.2812 | 0 | 0 | 0 | -3.121422 | 0 | 0.07436538 | -0.026579 | 0.03265335 | 0.01322448
1671137908.1 | -1.298635 | -200.2782 | 7.079573 | 15p-Cu | 1 | Nafion 117 | 22.5 | CO2 | 3.8 | 1 | 0 | 1 | 0 | 0 | 50 | Electrodeposited IrOx on Ti | 5 | 7.8 | 100 | 10 | 0.5 | 5 | Carbon dioxide reduction | Al tape 18 mm | 0.5 | Electrospun PVDF-HFP | 0 | 0 | 1 | 1 | 0 | CO2 | 1 | 0 | TRUE | PVDF-HFP | 0.2 | 0.1265269 | 0.3382137 | 0.4273315 | 13614.66 | -2658.272 | -73.81764 | 320.9633 | 0 | 13293.67 | 368.6 | 0 | 0.02414407 | 0 | -0.3687199 | -73.81764 | -2657.903 | 0 | 0.0001387259 | -200.2649 | 0 | 0 | 0 | -3.115055 | 0 | -0.1560617 | 0.08343887 | -0.06892522 | 0.01274084
1671138275.0 | -1.306327 | -200.2329 | 6.991475 | 15p-Cu | 1 | Nafion 117 | 22.5 | CO2 | 3.8 | 1 | 0 | 1 | 0 | 0 | 50 | Electrodeposited IrOx on Ti | 5 | 7.8 | 100 | 10 | 0.5 | 5 | Carbon dioxide reduction | Al tape 18 mm | 0.5 | Electrospun PVDF-HFP | 0 | 0 | 1 | 1 | 0 | CO2 | 1 | 0 | TRUE | PVDF-HFP | 0.2 | 0.1306795 | 0.3190821 | 0.3281442 | 13981.56 | -2731.767 | -73.29464 | 320.9633 | 0 | 13660.58 | 365.9072 | 0 | 0.02349559 | 0 | -0.3687199 | -73.29464 | -2731.398 | 0 | 0.0001349931 | -200.246 | 0 | 0 | 0 | -3.119858 | 0 | -0.08809766 | 0.03092124 | -0.007692053 | 0.0133532
1671138643.4 | -1.288931 | -200.2588 | 6.916125 | 15p-Cu | 1 | Nafion 117 | 22.5 | CO2 | 3.8 | 1 | 0 | 1 | 0 | 0 | 50 | Electrodeposited IrOx on Ti | 5 | 7.8 | 100 | 10 | 0.5 | 5 | Carbon dioxide reduction | Al tape 18 mm | 0.5 | Electrospun PVDF-HFP | 0 | 0 | 1 | 1 | 0 | CO2 | 1 | 0 | TRUE | PVDF-HFP | 0.2 | 0.1410185 | 0.2959999 | 0.3468154 | 14349.88 | -2805.575 | -73.60793 | 320.9633 | 0 | 14028.88 | 367.3062 | 0 | 0.02287875 | 0 | -0.3687199 | -73.60793 | -2805.206 | 0 | 0.0001314413 | -200.2347 | 0 | 0 | 0 | -3.10049 | 0 | -0.07535005 | -0.01415292 | 0.01739656 | 0.01219617
1671139011.6 | -1.302708 | -200.2481 | 6.800594 | 15p-Cu | 1 | Nafion 117 | 22.5 | CO2 | 3.8 | 1 | 0 | 1 | 0 | 0 | 50 | Electrodeposited IrOx on Ti | 5 | 7.8 | 100 | 10 | 0.5 | 5 | Carbon dioxide reduction | Al tape 18 mm | 0.5 | Electrospun PVDF-HFP | 0 | 0 | 1 | 1 | 0 | CO2 | 1 | 0 | TRUE | PVDF-HFP | 0.2 | 0.1605272 | 0.2734924 | 0.374538 | 14718.1 | -2879.302 | -73.52652 | 320.9633 | 0 | 14397.08 | 367.2 | 0 | 0.02229364 | 0 | -0.3687199 | -73.52652 | -2878.933 | 0 | 0.0001280752 | -200.2356 | 0 | 0 | 0 | -3.074891 | 0 | -0.1155316 | 0.03061803 | -0.0137774 | 0.01234969
1671139379.3 | -1.299288 | -200.3093 | 6.68776 | 15p-Cu | 1 | Nafion 117 | 22.5 | CO2 | 3.8 | 1 | 0 | 1 | 0 | 0 | 50 | Electrodeposited IrOx on Ti | 5 | 7.8 | 100 | 10 | 0.5 | 5 | Carbon dioxide reduction | Al tape 18 mm | 0.5 | Electrospun PVDF-HFP | 0 | 0 | 1 | 1 | 0 | CO2 | 1 | 0 | TRUE | PVDF-HFP | 0.2 | 0.1830499 | 0.2549342 | 0.407265 | 15085.8 | -2952.957 | -73.45545 | 320.9633 | 0 | 14764.79 | 366.7052 | 0 | 0.02173843 | 0 | -0.3687199 | -73.45545 | -2952.589 | 0 | 0.0001248802 | -200.2463 | 0 | 0 | 0 | -3.067375 | 0 | -0.1128343 | 0.05735434 | 0.003420063 | 0.01411925
1671139749.5 | -1.295515 | -200.2412 | 6.588046 | 15p-Cu | 1 | Nafion 117 | 22.5 | CO2 | 3.8 | 1 | 0 | 1 | 0 | 0 | 50 | Electrodeposited IrOx on Ti | 5 | 7.8 | 100 | 10 | 0.5 | 5 | Carbon dioxide reduction | Al tape 18 mm | 0.5 | Electrospun PVDF-HFP | 0 | 0 | 1 | 1 | 0 | CO2 | 1 | 0 | TRUE | PVDF-HFP | 0.2 | 0.2035262 | 0.2353148 | 0.3937433 | 15456.06 | -3027.057 | -73.89951 | 320.9633 | 0 | 15134.99 | 369.2082 | 0 | 0.0212067 | 0 | -0.3687199 | -73.89951 | -3026.688 | 0 | 0.0001218229 | -200.2346 | 0 | 0 | 0 | -3.044511 | 0 | -0.09971397 | 0.0894154 | 0.003772759 | 0.01232515
1671140116.5 | -1.308815 | -200.2285 | 6.597204 | 15p-Cu | 1 | Nafion 117 | 22.5 | CO2 | 3.8 | 1 | 0 | 1 | 0 | 0 | 50 | Electrodeposited IrOx on Ti | 5 | 7.8 | 100 | 10 | 0.5 | 5 | Carbon dioxide reduction | Al tape 18 mm | 0.5 | Electrospun PVDF-HFP | 0 | 0 | 1 | 1 | 0 | CO2 | 1 | 0 | TRUE | PVDF-HFP | 0.2 | 0.2292442 | 0.2151597 | 0.4219728 | 15823.06 | -3100.542 | -73.28431 | 320.9633 | 0 | 15501.99 | 366 | 0 | 0.02070464 | 0 | -0.3687199 | -73.28431 | -3100.173 | 0 | 0.0001189353 | -200.2304 | 0 | 0 | 0 | -3.041795 | 0 | 0.009158808 | 0.1041134 | -0.01329933 | 0.01044744
1671140485.0 | -1.308161 | -200.1906 | 6.625987 | 15p-Cu | 1 | Nafion 117 | 22.5 | CO2 | 3.8 | 1 | 0 | 1 | 0 | 0 | 50 | Electrodeposited IrOx on Ti | 5 | 7.8 | 100 | 10 | 0.5 | 5 | Carbon dioxide reduction | Al tape 18 mm | 0.5 | Electrospun PVDF-HFP | 0 | 0 | 1 | 1 | 0 | CO2 | 1 | 0 | TRUE | PVDF-HFP | 0.2 | 0.2554966 | 0.1931507 | 0.4004551 | 16191.56 | -3174.265 | -73.52333 | 320.9633 | 0 | 15870.5 | 367.5092 | 0 | 0.02022389 | 0 | -0.3687199 | -73.52333 | -3173.896 | 0 | 0.0001161726 | -200.16 | 0 | 0 | 0 | -3.053154 | 0 | 0.0287822 | -0.2974746 | 0.000653805 | 0.01411244
1671140853.1 | -1.305353 | -200.0536 | 6.669964 | 15p-Cu | 1 | Nafion 117 | 22.5 | CO2 | 3.8 | 1 | 0 | 1 | 0 | 0 | 50 | Electrodeposited IrOx on Ti | 5 | 7.8 | 100 | 10 | 0.5 | 5 | Carbon dioxide reduction | Al tape 18 mm | 0.5 | Electrospun PVDF-HFP | 0 | 0 | 1 | 1 | 0 | CO2 | 1 | 0 | TRUE | PVDF-HFP | 0.2 | 0.2833117 | 0.1759431 | 0.4259076 | 16559.62 | -3247.969 | -73.50302 | 320.9633 | 0 | 16238.82 | 367.3152 | 0 | 0.01976519 | 0 | -0.3687199 | -73.50302 | -3247.6 | 0 | 0.0001135361 | -200.1084 | 0 | 0 | 0 | -3.066668 | 0 | 0.04397793 | 0.1416543 | 0.002808275 | 0.01817421
1671141220.1 | -1.312895 | -200.2366 | 6.58116 | 15p-Cu | 1 | Nafion 117 | 22.5 | CO2 | 3.8 | 1 | 0 | 1 | 0 | 0 | 50 | Electrodeposited IrOx on Ti | 5 | 7.8 | 100 | 10 | 0.5 | 5 | Carbon dioxide reduction | Al tape 18 mm | 0.5 | Electrospun PVDF-HFP | 0 | 0 | 1 | 1 | 0 | CO2 | 1 | 0 | TRUE | PVDF-HFP | 0.2 | 0.3145399 | 0.1591072 | 0.497725 | 16926.67 | -3321.37 | -73.2744 | 320.9633 | 0 | 16605.61 | 366.1551 | 0 | 0.01932861 | 0 | -0.3687199 | -73.2744 | -3321.001 | 0 | 0.0001110267 | -200.1954 | 0 | 0 | 0 | -3.062694 | 0 | -0.08880409 | 0.3167879 | -0.007542692 | 0.01383813
1671141590.2 | -1.316139 | -200.2047 | 6.527518 | 15p-Cu | 1 | Nafion 117 | 22.5 | CO2 | 3.8 | 1 | 0 | 1 | 0 | 0 | 50 | Electrodeposited IrOx on Ti | 5 | 7.8 | 100 | 10 | 0.5 | 5 | Carbon dioxide reduction | Al tape 18 mm | 0.5 | Electrospun PVDF-HFP | 0 | 0 | 1 | 1 | 0 | CO2 | 1 | 0 | TRUE | PVDF-HFP | 0.2 | 0.348429 | 0.1379533 | 0.5303066 | 17296.69 | -3395.583 | -74.01246 | 320.9633 | 0 | 16975.71 | 369.0972 | 0 | 0.01890721 | 0 | -0.3687199 | -74.01246 | -3395.214 | 0 | 0.0001085999 | -200.2247 | 0 | 0 | 0 | -3.055698 | 0 | -0.05364268 | 0.06599598 | -0.003244068 | 0.01646331
1671141957.3 | -1.321367 | -200.2112 | 6.516761 | 15p-Cu | 1 | Nafion 117 | 22.5 | CO2 | 3.8 | 1 | 0 | 1 | 0 | 0 | 50 | Electrodeposited IrOx on Ti | 5 | 7.8 | 100 | 10 | 0.5 | 5 | Carbon dioxide reduction | Al tape 18 mm | 0.5 | Electrospun PVDF-HFP | 0 | 0 | 1 | 1 | 0 | CO2 | 1 | 0 | TRUE | PVDF-HFP | 0.2 | 0.375671 | 0.117429 | 0.4190806 | 17663.85 | -3469.064 | -73.28097 | 320.9633 | 0 | 17342.81 | 366.1 | 0 | 0.018507 | 0 | -0.3687199 | -73.28097 | -3468.695 | 0 | 0.0001062993 | -200.1665 | 0 | 0 | 0 | -3.043989 | 0 | -0.01075676 | 0.05328945 | -0.005228013 | 0.01511704
1671142324.7 | -1.31755 | -200.2739 | 6.590149 | 15p-Cu | 1 | Nafion 117 | 22.5 | CO2 | 3.8 | 1 | 0 | 1 | 0 | 0 | 50 | Electrodeposited IrOx on Ti | 5 | 7.8 | 100 | 10 | 0.5 | 5 | Carbon dioxide reduction | Al tape 18 mm | 0.5 | Electrospun PVDF-HFP | 0 | 0 | 1 | 1 | 0 | CO2 | 1 | 0 | TRUE | PVDF-HFP | 0.2 | 0.4089603 | 0.0994145 | 0.4039927 | 18031.2 | -3542.546 | -73.28214 | 320.9633 | 0 | 17710.12 | 366.3162 | 0 | 0.01812316 | 0 | -0.3687199 | -73.28214 | -3542.177 | 0 | 0.0001040941 | -200.1169 | 0 | 0 | 0 | -3.050362 | 0 | 0.07338813 | 0.06075528 | 0.003816836 | 0.01525091
1671142693.8 | -1.300436 | -200.2709 | 6.62316 | 15p-Cu | 1 | Nafion 117 | 22.5 | CO2 | 3.8 | 1 | 0 | 1 | 0 | 0 | 50 | Electrodeposited IrOx on Ti | 5 | 7.8 | 100 | 10 | 0.5 | 5 | Carbon dioxide reduction | Al tape 18 mm | 0.5 | Electrospun PVDF-HFP | 0 | 0 | 1 | 1 | 0 | CO2 | 1 | 0 | TRUE | PVDF-HFP | 0.2 | 0.452114 | 0.08447383 | 0.3956544 | 18400.3 | -3616.301 | -73.55516 | 320.9633 | 0 | 18079.25 | 368.1332 | 0 | 0.01775313 | 0 | -0.3687199 | -73.55516 | -3615.932 | 0 | 0.0001019709 | -200.021 | 0 | 0 | 0 | -3.060757 | 0 | 0.03301115 | 0.07503628 | 0.01711414 | 0.01845664
1671143061.2 | -1.318454 | -200.2704 | 6.558629 | 15p-Cu | 1 | Nafion 117 | 22.5 | CO2 | 3.8 | 1 | 0 | 1 | 0 | 0 | 50 | Electrodeposited IrOx on Ti | 5 | 7.8 | 100 | 10 | 0.5 | 5 | Carbon dioxide reduction | Al tape 18 mm | 0.5 | Electrospun PVDF-HFP | 0 | 0 | 1 | 1 | 0 | CO2 | 1 | 0 | TRUE | PVDF-HFP | 0.2 | 0.4317147 | 0.06597559 | 0.3323237 | 18767.72 | -3689.765 | -73.26369 | 320.9633 | 0 | 18446.65 | 366.4 | 0 | 0.01739954 | 0 | -0.3687199 | -73.26369 | -3689.396 | 0 | 9.994044e-05 | -199.9556 | 0 | 0 | 0 | -3.05742 | 0 | -0.06453106 | 0.06918625 | -0.01801803 | 0.02016106
1672998371.0 | -1.360929 | -200.2389 | 7.498113 | 15p-Cu | 1 | Nafion 117 | 22.5 | CO2 | 3.8 | 1 | 0 | 1 | 0 | 0 | 50 | Electrodeposited IrOx on Ti | 5 | 7.8 | 100 | 10 | 0.5 | 5 | Carbon dioxide reduction | Al tape 18 mm | 0.5 | Electrospun PVDF-HFP | 0 | 0 | 0 | 0 | 1 | CO2 | 1 | 0 | TRUE | PVDF-HFP | 0.2 | 0.0776991 | 0.5116199 | 0.05063153 | 791.27 | -90.61723 | -72.0968 | 320.6462 | 0 | 470.5875 | 360 | 0 | 0.6813742 | 0 | -0.4148359 | -72.0968 | -90.20223 | 0 | 0.004598954 | -200.2689 | 0 | 0 | 0 | -3.198952 | 0 |  |  |  | 0.05661938
1671143428.7 | -1.302084 | -189.3537 | 6.545162 | 15p-Cu | 1 | Nafion 117 | 22.5 | CO2 | 3.8 | 1 | 0 | 1 | 0 | 0 | 50 | Electrodeposited IrOx on Ti | 5 | 7.8 | 100 | 10 | 0.5 | 5 | Carbon dioxide reduction | Al tape 18 mm | 0.5 | Electrospun PVDF-HFP | 0 | 0 | 1 | 1 | 0 | CO2 | 1 | 0 | TRUE | PVDF-HFP | 0.2 | 0.1057133 | 0.01634457 | 0.1169752 | 19135.18 | -3721.307 | -31.34144 | 320.9633 | 0 | 18604.74 | 157.083 | 0 | 0.0172517 | 0 | -0.3687199 | -31.34144 | -3720.938 | 0 | 9.909326e-05 | -199.586 | 0 | 0 | 0 | -3.046006 | 0 | -0.01346716 | 0.321492 | 0.01637008 | 0.02320642
1671143799.2 | -1.302084 | -189.3537 | 6.545162 | 15p-Cu | 1 | Nafion 117 | 22.5 | CO2 | 3.8 | 1 | 0 | 1 | 0 | 0 | 50 | Electrodeposited IrOx on Ti | 5 | 7.8 | 100 | 10 | 0.5 | 5 | Carbon dioxide reduction | Al tape 18 mm | 0.5 | Electrospun PVDF-HFP | 0 | 0 | 1 | 1 | 0 | CO2 | 1 | 0 | TRUE | PVDF-HFP | 0.2 | 0.02551759 | 0.005006023 | 0.02043784 | 19505.75 | -3721.307 | 0 | 320.9633 | 0 | 18604.74 | 0 |  |  | 0 | -0.3687199 | 0 | -3720.938 |  | 9.909326e-05 | -189.3537 | 0 | 0 | 0 | -2.959471 | 0 | 0 | 0.5008683 | 0 | 0
1672998752.3 | -1.288424 | -200.2364 | 7.634163 | 15p-Cu | 1 | Nafion 117 | 22.5 | CO2 | 3.8 | 1 | 0 | 1 | 0 | 0 | 50 | Electrodeposited IrOx on Ti | 5 | 7.8 | 100 | 10 | 0.5 | 5 | Carbon dioxide reduction | Al tape 18 mm | 0.5 | Electrospun PVDF-HFP | 0 | 0 | 0 | 0 | 1 | CO2 | 1 | 0 | TRUE | PVDF-HFP | 0.2 | 0.08795191 | 0.5637725 | 0.05933378 | 1172.599 | -167.1163 | -76.29886 | 320.6462 | 0 | 851.8955 | 380.308 | 0 | 0.3763915 | 0 | -0.4148359 | -76.29886 | -166.7014 | 0 | 0.002488498 | -200.3064 | 0 | 0 | 0 | -3.264293 | 0 | 0.1360501 | 1.185278 | 0.07250577 | 0.05221681
1671144169.5 | -1.302084 | -189.3537 | 6.545162 | 15p-Cu | 1 | Nafion 117 | 22.5 | CO2 | 3.8 | 1 | 0 | 1 | 0 | 0 | 50 | Electrodeposited IrOx on Ti | 5 | 7.8 | 100 | 10 | 0.5 | 5 | Carbon dioxide reduction | Al tape 18 mm | 0.5 | Electrospun PVDF-HFP | 0 | 0 | 1 | 1 | 0 | CO2 | 1 | 0 | TRUE | PVDF-HFP | 0.2 | 0.008638002 | 0.002291799 | 0.008803984 | 19875.99 | -3721.307 | 0 | 320.9633 | 0 | 18604.74 | 0 |  |  | 0 | -0.3687199 | 0 | -3720.938 |  | 9.909326e-05 | -189.3537 | 0 | 0 | 0 | -2.959471 | 0 | 0 | 0.3861773 | 0 | 0
1672999132.5 | -1.403432 | -200.275 | 7.664922 | 15p-Cu | 1 | Nafion 117 | 22.5 | CO2 | 3.8 | 1 | 0 | 1 | 0 | 0 | 50 | Electrodeposited IrOx on Ti | 5 | 7.8 | 100 | 10 | 0.5 | 5 | Carbon dioxide reduction | Al tape 18 mm | 0.5 | Electrospun PVDF-HFP | 0 | 0 | 0 | 0 | 1 | CO2 | 1 | 0 | TRUE | PVDF-HFP | 0.2 | 0.08597474 | 0.5709392 | 0.06504191 | 1552.812 | -243.2078 | -75.89114 | 320.6462 | 0 | 1232.103 | 379.2072 | 0 | 0.2602431 | 0 | -0.4148359 | -75.89114 | -242.7928 | 0 | 0.001708601 | -200.2369 | 0 | 0 | 0 | -3.250666 | 0 | 0.03075863 | 0.1359583 | -0.1150082 | 0.05994135
1672999512.9 | -1.434748 | -200.2586 | 7.206711 | 15p-Cu | 1 | Nafion 117 | 22.5 | CO2 | 3.8 | 1 | 0 | 1 | 0 | 0 | 50 | Electrodeposited IrOx on Ti | 5 | 7.8 | 100 | 10 | 0.5 | 5 | Carbon dioxide reduction | Al tape 18 mm | 0.5 | Electrospun PVDF-HFP | 0 | 0 | 0 | 0 | 1 | CO2 | 1 | 0 | TRUE | PVDF-HFP | 0.2 | 0.08491515 | 0.5692728 | 0.07540262 | 1933.243 | -319.3888 | -75.98076 | 320.6462 | 0 | 1612.503 | 379.4 | 0 | 0.19885 | 0 | -0.4148359 | -75.98076 | -318.9738 | 0 | 0.001300533 | -200.2656 | 0 | 0 | 0 | -3.232013 | 0 | -0.4582104 | 0.2464933 | -0.03131569 | 0.06939638
1672999892.6 | -1.342058 | -200.2883 | 7.280528 | 15p-Cu | 1 | Nafion 117 | 22.5 | CO2 | 3.8 | 1 | 0 | 1 | 0 | 0 | 50 | Electrodeposited IrOx on Ti | 5 | 7.8 | 100 | 10 | 0.5 | 5 | Carbon dioxide reduction | Al tape 18 mm | 0.5 | Electrospun PVDF-HFP | 0 | 0 | 0 | 0 | 1 | CO2 | 1 | 0 | TRUE | PVDF-HFP | 0.2 | 0.08816282 | 0.5617237 | 0.0939609 | 2312.943 | -395.3823 | -75.79329 | 320.6462 | 0 | 1992.267 | 378.7642 | 0 | 0.1609454 | 0 | -0.4148359 | -75.79329 | -394.9673 | 0 | 0.001050304 | -200.2166 | 0 | 0 | 0 | -3.260065 | 0 | 0.07381643 | -0.1802937 | 0.09268994 | 0.05310723
1673000272.7 | -1.38121 | -200.2491 | 7.514573 | 15p-Cu | 1 | Nafion 117 | 22.5 | CO2 | 3.8 | 1 | 0 | 1 | 0 | 0 | 50 | Electrodeposited IrOx on Ti | 5 | 7.8 | 100 | 10 | 0.5 | 5 | Carbon dioxide reduction | Al tape 18 mm | 0.5 | Electrospun PVDF-HFP | 0 | 0 | 0 | 0 | 1 | CO2 | 1 | 0 | TRUE | PVDF-HFP | 0.2 | 0.09077094 | 0.5459994 | 0.0960455 | 2692.974 | -471.3577 | -75.7751 | 320.6462 | 0 | 2372.234 | 378.9672 | 0 | 0.1351663 | 0 | -0.4148359 | -75.7751 | -470.9427 | 0 | 0.0008808629 | -200.2362 | 0 | 0 | 0 | -3.27141 | 0 | 0.2340458 | 0.02403398 | -0.03915238 | 0.06308297
1673000652.6 | -1.255298 | -200.2842 | 7.665883 | 15p-Cu | 1 | Nafion 117 | 22.5 | CO2 | 3.8 | 1 | 0 | 1 | 0 | 0 | 50 | Electrodeposited IrOx on Ti | 5 | 7.8 | 100 | 10 | 0.5 | 5 | Carbon dioxide reduction | Al tape 18 mm | 0.5 | Electrospun PVDF-HFP | 0 | 0 | 0 | 0 | 1 | CO2 | 1 | 0 | TRUE | PVDF-HFP | 0.2 | 0.09024644 | 0.5453003 | 0.1010837 | 3072.873 | -547.4425 | -75.88452 | 320.6462 | 0 | 2752.134 | 378.9 | 0 | 0.1165082 | 0 | -0.4148359 | -75.88452 | -547.0275 | 0 | 0.0007583457 | -200.2758 | 0 | 0 | 0 | -3.23837 | 0 | 0.1513095 | -0.2010802 | 0.1259116 | 0.06354115
1673001034.8 | -1.281983 | -200.2713 | 8.082424 | 15p-Cu | 1 | Nafion 117 | 22.5 | CO2 | 3.8 | 1 | 0 | 1 | 0 | 0 | 50 | Electrodeposited IrOx on Ti | 5 | 7.8 | 100 | 10 | 0.5 | 5 | Carbon dioxide reduction | Al tape 18 mm | 0.5 | Electrospun PVDF-HFP | 0 | 0 | 0 | 0 | 1 | CO2 | 1 | 0 | TRUE | PVDF-HFP | 0.2 | 0.0889089 | 0.5327978 | 0.1156197 | 3455.149 | -624.0419 | -76.39912 | 320.6462 | 0 | 3134.431 | 381.2972 | 0 | 0.102298 | 0 | -0.4148359 | -76.39912 | -623.6269 | 0 | 0.000665199 | -200.2955 | 0 | 0 | 0 | -3.247267 | 0 | 0.4165408 | -0.06151456 | -0.02668411 | 0.04567122
1673001417.2 | -1.137111 | -200.3006 | 8.307645 | 15p-Cu | 1 | Nafion 117 | 22.5 | CO2 | 3.8 | 1 | 0 | 1 | 0 | 0 | 50 | Electrodeposited IrOx on Ti | 5 | 7.8 | 100 | 10 | 0.5 | 5 | Carbon dioxide reduction | Al tape 18 mm | 0.5 | Electrospun PVDF-HFP | 0 | 0 | 0 | 0 | 1 | CO2 | 1 | 0 | TRUE | PVDF-HFP | 0.2 | 0.09289476 | 0.5158237 | 0.1327873 | 3837.524 | -700.7497 | -76.50756 | 320.6462 | 0 | 3516.865 | 381.4342 | 0 | 0.09117386 | 0 | -0.4148359 | -76.50756 | -700.3347 | 0 | 0.0005923395 | -200.2799 | 0 | 0 | 0 | -3.285706 | 0 | 0.2252209 | -0.05138563 | 0.1448711 | 0.05539725
1673001799.4 | -1.372635 | -200.2344 | 7.847445 | 15p-Cu | 1 | Nafion 117 | 22.5 | CO2 | 3.8 | 1 | 0 | 1 | 0 | 0 | 50 | Electrodeposited IrOx on Ti | 5 | 7.8 | 100 | 10 | 0.5 | 5 | Carbon dioxide reduction | Al tape 18 mm | 0.5 | Electrospun PVDF-HFP | 0 | 0 | 0 | 0 | 1 | CO2 | 1 | 0 | TRUE | PVDF-HFP | 0.2 | 0.09642301 | 0.5097707 | 0.1540033 | 4219.661 | -777.2779 | -76.32797 | 320.6462 | 0 | 3898.965 | 381.1 | 0 | 0.08223879 | 0 | -0.4148359 | -76.32797 | -776.863 | 0 | 0.0005339886 | -200.2833 | 0 | 0 | 0 | -3.298444 | 0 | -0.4601999 | 0.2027115 | -0.2355237 | 0.07249201
1673002180.9 | -1.310748 | -200.2909 | 7.849399 | 15p-Cu | 1 | Nafion 117 | 22.5 | CO2 | 3.8 | 1 | 0 | 1 | 0 | 0 | 50 | Electrodeposited IrOx on Ti | 5 | 7.8 | 100 | 10 | 0.5 | 5 | Carbon dioxide reduction | Al tape 18 mm | 0.5 | Electrospun PVDF-HFP | 0 | 0 | 0 | 0 | 1 | CO2 | 1 | 0 | TRUE | PVDF-HFP | 0.2 | 0.1006367 | 0.4898701 | 0.1821148 | 4601.192 | -853.6206 | -76.1424 | 320.6462 | 0 | 4280.436 | 380.4702 | 0 | 0.07490971 | 0 | -0.4148359 | -76.1424 | -853.2056 | 0 | 0.0004862086 | -200.2651 | 0 | 0 | 0 | -3.286662 | 0 | 0.001954117 | 0.04340623 | 0.06188736 | 0.08445413
1673002563.1 | -1.291958 | -200.3637 | 7.930501 | 15p-Cu | 1 | Nafion 117 | 22.5 | CO2 | 3.8 | 1 | 0 | 1 | 0 | 0 | 50 | Electrodeposited IrOx on Ti | 5 | 7.8 | 100 | 10 | 0.5 | 5 | Carbon dioxide reduction | Al tape 18 mm | 0.5 | Electrospun PVDF-HFP | 0 | 0 | 0 | 0 | 1 | CO2 | 1 | 0 | TRUE | PVDF-HFP | 0.2 | 0.1126641 | 0.4661025 | 0.2228863 | 4983.385 | -930.3079 | -76.48701 | 320.6462 | 0 | 4662.671 | 381.2352 | 0 | 0.06876878 | 0 | -0.4148359 | -76.48701 | -929.8929 | 0 | 0.0004461115 | -200.3134 | 0 | 0 | 0 | -3.266999 | 0 | 0.08110247 | 0.3320985 | 0.0187901 | 0.05065176
1673002946.0 | -1.347277 | -191.9407 | 7.930501 | 15p-Cu | 1 | Nafion 117 | 22.5 | CO2 | 3.8 | 1 | 0 | 1 | 0 | 0 | 50 | Electrodeposited IrOx on Ti | 5 | 7.8 | 100 | 10 | 0.5 | 5 | Carbon dioxide reduction | Al tape 18 mm | 0.5 | Electrospun PVDF-HFP | 0 | 0 | 0 | 0 | 1 | CO2 | 1 | 0 | TRUE | PVDF-HFP | 0.2 | 0.05025398 | 0.1878601 | 0.1037964 | 5366.348 | -997.6007 | -67.09245 | 320.6462 | 0 | 4998.849 | 335.1784 | 0 | 0.064144 | 0 | -0.4148359 | -67.09245 | -997.1857 | 0 | 0.0004160067 | -200.1689 | 0 | 0 | 0 | -3.306241 | 0 | 0 | 0.2738535 | -0.05531895 | 0.05884383
1673003330.3 | -1.347277 | -191.9407 | 7.930501 | 15p-Cu | 1 | Nafion 117 | 22.5 | CO2 | 3.8 | 1 | 0 | 1 | 0 | 0 | 50 | Electrodeposited IrOx on Ti | 5 | 7.8 | 100 | 10 | 0.5 | 5 | Carbon dioxide reduction | Al tape 18 mm | 0.5 | Electrospun PVDF-HFP | 0 | 0 | 0 | 0 | 1 | CO2 | 1 | 0 | TRUE | PVDF-HFP | 0.2 | 0.007902631 | 0.03390973 | 0.0162784 | 5750.619 | -997.6007 | 0 | 320.6462 | 0 | 4998.849 | 0 |  |  | 0 | -0.4148359 | 0 | -997.1857 |  | 0.0004160067 | -191.9407 | 0 | 0 | 0 | -3.287498 | 0 | 0 | -0.1170769 | 0 | 0
1673003713.9 | -1.347277 | -191.9407 | 7.930501 | 15p-Cu | 1 | Nafion 117 | 22.5 | CO2 | 3.8 | 1 | 0 | 1 | 0 | 0 | 50 | Electrodeposited IrOx on Ti | 5 | 7.8 | 100 | 10 | 0.5 | 5 | Carbon dioxide reduction | Al tape 18 mm | 0.5 | Electrospun PVDF-HFP | 0 | 0 | 0 | 0 | 1 | CO2 | 1 | 0 | TRUE | PVDF-HFP | 0.2 | 0.00136936 | 0.008664218 | 0.003080464 | 6134.193 | -997.6007 | 0 | 320.6462 | 0 | 4998.849 | 0 |  |  | 0 | -0.4148359 | 0 | -997.1857 |  | 0.0004160067 | -191.9407 | 0 | 0 | 0 | -3.287498 | 0 | 0 | -0.1879109 | 0 | 0
1664198660.1 | -1.423384 | -200.0116 | 4.74591 | 25p-Cu | 1 | Nafion 117 | 22.5 | CO2 | 3.8 | 1 | 0 | 1 | 0 | 0 | 50 | Electrodeposited IrOx on Ti | 10 | 7.8 | 50 | 10 | 0.5 | 10 | Carbon dioxide reduction | Al tape 16 mm | 0.5 | Electrospun PVDF-HFP | 0 | 0 | 1 | 1 | 0 | CO2 | 1 | 0 | TRUE | PVDF-HFP | 0.7 | 0.6902986 | 0.04100505 | 0.1073854 | 558.518 | -87.69665 | -72.0367 | 99.1381 | 0 | 459.3645 | 360 | 0 | 0.2158158 | 0 | -0.1124034 | -72.0367 | -87.58409 | 0 | 0.001283377 | -200.1019 | 0 | 0 | 0 | -2.793887 | 0 |  |  |  | 0.04046273
1664199027.4 | -1.408774 | -200.1771 | 4.723496 | 25p-Cu | 1 | Nafion 117 | 22.5 | CO2 | 3.8 | 1 | 0 | 1 | 0 | 0 | 50 | Electrodeposited IrOx on Ti | 10 | 7.8 | 50 | 10 | 0.5 | 10 | Carbon dioxide reduction | Al tape 16 mm | 0.5 | Electrospun PVDF-HFP | 0 | 0 | 1 | 1 | 0 | CO2 | 1 | 0 | TRUE | PVDF-HFP | 0.7 | 0.7516923 | 0.04107777 | 0.1176665 | 925.887 | -151.244 | -63.34727 | 129.7816 | 30.6435 | 795.7939 | 335.4294 | 0.09135603 | 0.1630844 | -0.005467569 | -0.1178709 | -63.3434 | -151.1276 | 8.631633e-05 | 0.0007799433 | -182.2579 | -0.01623576 | 8.908122e-05 | -0.9137799 | -2.770072 | 0.3298759 | -0.02241453 | -0.1179545 | 0.0146103 | 0.3957478
1664199393.7 | -1.445613 | -200.1219 | 4.690893 | 25p-Cu | 1 | Nafion 117 | 22.5 | CO2 | 3.8 | 1 | 0 | 1 | 0 | 0 | 50 | Electrodeposited IrOx on Ti | 10 | 7.8 | 50 | 10 | 0.5 | 10 | Carbon dioxide reduction | Al tape 16 mm | 0.5 | Electrospun PVDF-HFP | 0 | 0 | 1 | 1 | 0 | CO2 | 1 | 0 | TRUE | PVDF-HFP | 0.7 | 0.8577444 | 0.04082448 | 0.1252494 | 1292.141 | -224.5241 | -73.07998 | 129.7816 | 0 | 1161.994 | 365.2 | 0 | 0.1116887 | 0 | -0.1178709 | -73.07998 | -224.4077 | 0 | 0.0005252536 | -200.1095 | 0 | 0 | 0 | -2.76609 | 0 | -0.0326022 | -0.1175965 | -0.03683889 | 0.02484811
1664199760.2 | -1.40981 | -200.0771 | 4.638106 | 25p-Cu | 1 | Nafion 117 | 22.5 | CO2 | 3.8 | 1 | 0 | 1 | 0 | 0 | 50 | Electrodeposited IrOx on Ti | 10 | 7.8 | 50 | 10 | 0.5 | 10 | Carbon dioxide reduction | Al tape 16 mm | 0.5 | Electrospun PVDF-HFP | 0 | 0 | 1 | 1 | 0 | CO2 | 1 | 0 | TRUE | PVDF-HFP | 0.7 | 0.824731 | 0.04308889 | 0.1243662 | 1658.671 | -288.0972 | -63.37298 | 160.4251 | 30.6435 | 1497.618 | 334.6244 | 0.0915758 | 0.1071201 | -0.005124777 | -0.1229957 | -63.36938 | -287.9772 | 8.087149e-05 | 0.0004271023 | -182.5327 | 0.01148796 | -6.293648e-05 | -0.9137757 | -2.774139 | 0.3293908 | -0.05278695 | -0.1176851 | 0.03580227 | 0.3974897
1664200129.4 | -1.468252 | -194.1933 | 4.571597 | 25p-Cu | 1 | Nafion 117 | 22.5 | CO2 | 3.8 | 1 | 0 | 1 | 0 | 0 | 50 | Electrodeposited IrOx on Ti | 10 | 7.8 | 50 | 10 | 0.5 | 10 | Carbon dioxide reduction | Al tape 16 mm | 0.5 | Electrospun PVDF-HFP | 0 | 0 | 1 | 1 | 0 | CO2 | 1 | 0 | TRUE | PVDF-HFP | 0.7 | 0.785032 | 0.04325133 | 0.107292 | 2027.847 | -352.1397 | -63.84235 | 191.2544 | 30.8293 | 1835.702 | 337.0832 | 0.09145901 | 0.104186 | -0.002436785 | -0.1254325 | -63.84142 | -352.0187 | 3.816934e-05 | 0.0003563234 | -182.9467 | 0.07135994 | -0.0003900586 | -0.9137729 | -2.749328 | 0.3323622 | -0.06650989 | -0.1185347 | -0.05844142 | 0.3893042
1664200496.8 | -1.40681 | -200.0885 | 4.466808 | 25p-Cu | 1 | Nafion 117 | 22.5 | CO2 | 3.8 | 1 | 0 | 1 | 0 | 0 | 50 | Electrodeposited IrOx on Ti | 10 | 7.8 | 50 | 10 | 0.5 | 10 | Carbon dioxide reduction | Al tape 16 mm | 0.5 | Electrospun PVDF-HFP | 0 | 0 | 1 | 1 | 0 | CO2 | 1 | 0 | TRUE | PVDF-HFP | 0.7 | 0.8249389 | 0.04440214 | 0.1255584 | 2395.261 | -425.6684 | -73.32002 | 191.2544 | 0 | 2203.157 | 366.4 | 0 | 0.08680925 | 0 | -0.1254325 | -73.32002 | -425.5475 | 0 | 0.0002947556 | -200.1092 | 0 | 0 | 0 | -2.740477 | 0 | -0.1047891 | -0.1179689 | 0.06144185 | 0.02456446
1664200864.0 | -1.468739 | -200.0332 | 4.379462 | 25p-Cu | 1 | Nafion 117 | 22.5 | CO2 | 3.8 | 1 | 0 | 1 | 0 | 0 | 50 | Electrodeposited IrOx on Ti | 10 | 7.8 | 50 | 10 | 0.5 | 10 | Carbon dioxide reduction | Al tape 16 mm | 0.5 | Electrospun PVDF-HFP | 0 | 0 | 1 | 1 | 0 | CO2 | 1 | 0 | TRUE | PVDF-HFP | 0.7 | 0.7629371 | 0.04814829 | 0.1202463 | 2762.423 | -489.6215 | -63.75302 | 221.8979 | 30.6435 | 2539.381 | 335.2244 | 0.09141189 | 0.08738266 | -0.004797926 | -0.1302304 | -63.7497 | -489.4972 | 7.526194e-05 | 0.0002660494 | -183.0726 | 0.02572656 | -0.0001405266 | -0.9137761 | -2.717438 | 0.3362638 | -0.08734549 | -0.117888 | -0.06192942 | 0.3791125
1664201231.1 | -1.39886 | -200.1086 | 4.307771 | 25p-Cu | 1 | Nafion 117 | 22.5 | CO2 | 3.8 | 1 | 0 | 1 | 0 | 0 | 50 | Electrodeposited IrOx on Ti | 10 | 7.8 | 50 | 10 | 0.5 | 10 | Carbon dioxide reduction | Al tape 16 mm | 0.5 | Electrospun PVDF-HFP | 0 | 0 | 1 | 1 | 0 | CO2 | 1 | 0 | TRUE | PVDF-HFP | 0.7 | 0.8254026 | 0.04719477 | 0.1222661 | 3129.593 | -563.1026 | -73.28096 | 221.8979 | 0 | 2906.581 | 366.2 | 0 | 0.07634326 | 0 | -0.1302304 | -73.28096 | -562.9783 | 0 | 0.0002313241 | -200.1119 | 0 | 0 | 0 | -2.728686 | 0 | -0.0716915 | -0.1178906 | 0.06987898 | 0.02710905
1664201598.3 | -1.385047 | -200.1058 | 4.353795 | 25p-Cu | 1 | Nafion 117 | 22.5 | CO2 | 3.8 | 1 | 0 | 1 | 0 | 0 | 50 | Electrodeposited IrOx on Ti | 10 | 7.8 | 50 | 10 | 0.5 | 10 | Carbon dioxide reduction | Al tape 16 mm | 0.5 | Electrospun PVDF-HFP | 0 | 0 | 1 | 1 | 0 | CO2 | 1 | 0 | TRUE | PVDF-HFP | 0.7 | 0.7680649 | 0.04539031 | 0.1203749 | 3496.773 | -627.1046 | -63.80186 | 252.6034 | 30.7055 | 3242.767 | 335.1854 | 0.09160752 | 0.07789749 | -0.003425637 | -0.1336561 | -63.79991 | -626.9783 | 5.369344e-05 | 0.0002131749 | -183.4774 | 0.06271586 | -0.0003418179 | -0.9137715 | -2.702765 | 0.3380877 | 0.0460246 | -0.1178938 | 0.01381289 | 0.3744413
1664202332.4 | -1.469141 | -200.0949 | 4.104649 | 25p-Cu | 1 | Nafion 117 | 22.5 | CO2 | 3.8 | 1 | 0 | 1 | 0 | 0 | 50 | Electrodeposited IrOx on Ti | 10 | 7.8 | 50 | 10 | 0.5 | 10 | Carbon dioxide reduction | Al tape 16 mm | 0.5 | Electrospun PVDF-HFP | 0 | 0 | 1 | 1 | 0 | CO2 | 1 | 0 | TRUE | PVDF-HFP | 0.7 | 0.8000476 | 0.04494728 | 0.1231426 | 4230.868 | -764.2821 | -136.9774 | 283.3089 | 30.7055 | 3945.83 | 702.0637 | 0.04373606 | 0.07179956 | -0.002417421 | -0.1360735 | -136.9764 | -764.1549 | 1.764845e-05 | 0.0001780706 | -192.254 | 0.07447975 | -0.0003874028 | -0.9137779 | -2.694321 | 0.3391496 | -0.2491462 | -0.125038 | -0.08409363 | 0.2668426
1664202699.1 | -1.486418 | -200.1511 | 4.051219 | 25p-Cu | 1 | Nafion 117 | 22.5 | CO2 | 3.8 | 1 | 0 | 1 | 0 | 0 | 50 | Electrodeposited IrOx on Ti | 10 | 7.8 | 50 | 10 | 0.5 | 10 | Carbon dioxide reduction | Al tape 16 mm | 0.5 | Electrospun PVDF-HFP | 0 | 0 | 1 | 1 | 0 | CO2 | 1 | 0 | TRUE | PVDF-HFP | 0.7 | 0.7328874 | 0.04856614 | 0.1133449 | 4597.589 | -828.2747 | -63.79246 | 313.8904 | 30.5815 | 4281.718 | 334.8875 | 0.09131872 | 0.07330945 | -0.003990327 | -0.1400638 | -63.78992 | -828.145 | 6.255419e-05 | 0.0001691296 | -183.5263 | 0.02996283 | -0.0001632618 | -0.9137768 | -2.688984 | 0.3398224 | -0.05342982 | -0.01299012 | -0.01727696 | 0.3704403
1664203065.7 | -1.40573 | -200.1314 | 4.417811 | 25p-Cu | 1 | Nafion 117 | 22.5 | CO2 | 3.8 | 1 | 0 | 1 | 0 | 0 | 50 | Electrodeposited IrOx on Ti | 10 | 7.8 | 50 | 10 | 0.5 | 10 | Carbon dioxide reduction | Al tape 16 mm | 0.5 | Electrospun PVDF-HFP | 0 | 0 | 1 | 1 | 0 | CO2 | 1 | 0 | TRUE | PVDF-HFP | 0.7 | 0.8128694 | 0.04590208 | 0.1271654 | 4964.114 | -901.6159 | -73.14113 | 313.8904 | 0 | 4648.218 | 365.5 | 0 | 0.06752919 | 0 | -0.1400638 | -73.14113 | -901.4862 | 0 | 0.0001553699 | -200.1125 | 0 | 0 | 0 | -2.714774 | 0 | 0.3665918 | -0.01298317 | 0.08068759 | 0.02866078
1664203435.0 | -1.405066 | -200.0907 | 4.627958 | 25p-Cu | 1 | Nafion 117 | 22.5 | CO2 | 3.8 | 1 | 0 | 1 | 0 | 0 | 50 | Electrodeposited IrOx on Ti | 10 | 7.8 | 50 | 10 | 0.5 | 10 | Carbon dioxide reduction | Al tape 16 mm | 0.5 | Electrospun PVDF-HFP | 0 | 0 | 1 | 1 | 0 | CO2 | 1 | 0 | TRUE | PVDF-HFP | 0.7 | 0.7381808 | 0.0448849 | 0.1256224 | 5333.441 | -965.904 | -64.088 | 344.4719 | 30.5815 | 4986.706 | 337.4882 | 0.09061503 | 0.06907804 | -0.003268384 | -0.1433322 | -64.08618 | -965.7725 | 5.099983e-05 | 0.000148412 | -183.1682 | 0.07225218 | -0.0003944582 | -0.9137794 | -2.714094 | 0.3366794 | 0.2101469 | -0.01308243 | 0.0006642598 | 0.3775024
1664203801.8 | -1.34149 | -200.1225 | 4.748424 | 25p-Cu | 1 | Nafion 117 | 22.5 | CO2 | 3.8 | 1 | 0 | 1 | 0 | 0 | 50 | Electrodeposited IrOx on Ti | 10 | 7.8 | 50 | 10 | 0.5 | 10 | Carbon dioxide reduction | Al tape 16 mm | 0.5 | Electrospun PVDF-HFP | 0 | 0 | 1 | 1 | 0 | CO2 | 1 | 0 | TRUE | PVDF-HFP | 0.7 | 0.8086684 | 0.04729802 | 0.1286635 | 5700.251 | -1039.304 | -73.20022 | 344.4719 | 0 | 5353.506 | 365.8 | 0 | 0.0643451 | 0 | -0.1433322 | -73.20022 | -1039.173 | 0 | 0.0001379291 | -200.11 | 0 | 0 | 0 | -2.722522 | 0 | 0.1204665 | -0.01299327 | 0.06357572 | 0.03161811
1664204168.4 | -1.334418 | -200.1347 | 4.532775 | 25p-Cu | 1 | Nafion 117 | 22.5 | CO2 | 3.8 | 1 | 0 | 1 | 0 | 0 | 50 | Electrodeposited IrOx on Ti | 10 | 7.8 | 50 | 10 | 0.5 | 10 | Carbon dioxide reduction | Al tape 16 mm | 0.5 | Electrospun PVDF-HFP | 0 | 0 | 1 | 1 | 0 | CO2 | 1 | 0 | TRUE | PVDF-HFP | 0.7 | 0.7749185 | 0.04501113 | 0.1326728 | 6066.817 | -1102.805 | -63.3001 | 375.0534 | 30.5815 | 5689.292 | 334.7855 | 0.09134655 | 0.06592269 | -0.003312855 | -0.1466451 | -63.29823 | -1102.671 | 5.233725e-05 | 0.0001329907 | -182.8962 | 0.07773194 | -0.0004250057 | -0.9137718 | -2.710676 | 0.3371011 | -0.2156496 | -0.01298463 | 0.007072248 | 0.3781858
1664204902.6 | -1.37669 | -200.0912 | 4.384895 | 25p-Cu | 1 | Nafion 117 | 22.5 | CO2 | 3.8 | 1 | 0 | 1 | 0 | 0 | 50 | Electrodeposited IrOx on Ti | 10 | 7.8 | 50 | 10 | 0.5 | 10 | Carbon dioxide reduction | Al tape 16 mm | 0.5 | Electrospun PVDF-HFP | 0 | 0 | 1 | 1 | 0 | CO2 | 1 | 0 | TRUE | PVDF-HFP | 0.7 | 0.7841725 | 0.04418637 | 0.1401421 | 6801.059 | -1240.138 | -137.1338 | 405.6349 | 30.5815 | 6392.637 | 702.3454 | 0.04354196 | 0.06345345 | -0.002838853 | -0.1494839 | -137.1324 | -1240.004 | 2.070155e-05 | 0.0001205512 | -192.2983 | 0.06968899 | -0.0003624005 | -0.913773 | -2.688736 | 0.3398523 | -0.1478797 | 0.0431944 | -0.04227192 | 0.2662136
1664205269.5 | -1.44495 | -200.0934 | 4.403373 | 25p-Cu | 1 | Nafion 117 | 22.5 | CO2 | 3.8 | 1 | 0 | 1 | 0 | 0 | 50 | Electrodeposited IrOx on Ti | 10 | 7.8 | 50 | 10 | 0.5 | 10 | Carbon dioxide reduction | Al tape 16 mm | 0.5 | Electrospun PVDF-HFP | 0 | 0 | 1 | 1 | 0 | CO2 | 1 | 0 | TRUE | PVDF-HFP | 0.7 | 0.731241 | 0.04288036 | 0.1235476 | 7167.975 | -1304.023 | -63.68413 | 436.3404 | 30.7055 | 6728.6 | 334.9634 | 0.09166823 | 0.06484861 | -0.001395517 | -0.1508794 | -63.6842 | -1303.888 | 2.191309e-05 | 0.000115715 | -183.2962 | 0.105734 | -0.0005768477 | -0.9137764 | -2.701632 | 0.3382313 | 0.01847789 | 0.05234524 | -0.06826028 | 0.3752206
1664205636.7 | -1.376465 | -200.0513 | 4.400051 | 25p-Cu | 1 | Nafion 117 | 22.5 | CO2 | 3.8 | 1 | 0 | 1 | 0 | 0 | 50 | Electrodeposited IrOx on Ti | 10 | 7.8 | 50 | 10 | 0.5 | 10 | Carbon dioxide reduction | Al tape 16 mm | 0.5 | Electrospun PVDF-HFP | 0 | 0 | 1 | 1 | 0 | CO2 | 1 | 0 | TRUE | PVDF-HFP | 0.7 | 0.8165242 | 0.04303396 | 0.1342666 | 7535.146 | -1377.503 | -73.27999 | 436.3404 | 0 | 7095.8 | 366.2 | 0 | 0.06149277 | 0 | -0.1508794 | -73.27999 | -1377.368 | 0 | 0.0001095418 | -200.1092 | 0 | 0 | 0 | -2.697508 | 0 | -0.003321563 | 0.05238162 | 0.06848492 | 0.03780535
1664206006.8 | -1.400985 | -200.1082 | 4.344443 | 25p-Cu | 1 | Nafion 117 | 22.5 | CO2 | 3.8 | 1 | 0 | 1 | 0 | 0 | 50 | Electrodeposited IrOx on Ti | 10 | 7.8 | 50 | 10 | 0.5 | 10 | Carbon dioxide reduction | Al tape 16 mm | 0.5 | Electrospun PVDF-HFP | 0 | 0 | 1 | 1 | 0 | CO2 | 1 | 0 | TRUE | PVDF-HFP | 0.7 | 0.7675092 | 0.04325343 | 0.1479521 | 7905.247 | -1441.904 | -64.20154 | 466.8599 | 30.5195 | 7435.124 | 338.3234 | 0.09020806 | 0.06279114 | -0.00276433 | -0.1536438 | -64.20023 | -1441.768 | 4.305795e-05 | 0.0001065662 | -183.7933 | 0.07546497 | -0.000410597 | -0.9137654 | -2.670564 | 0.342162 | -0.05560881 | 0.05279962 | -0.02451955 | 0.3631747
1664206373.6 | -1.381884 | -192.1974 | 4.271613 | 25p-Cu | 1 | Nafion 117 | 22.5 | CO2 | 3.8 | 1 | 0 | 1 | 0 | 0 | 50 | Electrodeposited IrOx on Ti | 10 | 7.8 | 50 | 10 | 0.5 | 10 | Carbon dioxide reduction | Al tape 16 mm | 0.5 | Electrospun PVDF-HFP | 0 | 0 | 1 | 1 | 0 | CO2 | 1 | 0 | TRUE | PVDF-HFP | 0.7 | 0.8152099 | 0.04284429 | 0.1326254 | 8272.095 | -1515.139 | -73.03397 | 466.8599 | 0 | 7801.559 | 365.4357 | 0 | 0.05984187 | 0 | -0.1536438 | -73.03397 | -1515.002 | 0 | 0.0001014149 | -200.0692 | 0 | 0 | 0 | -2.669718 | 0 | -0.07282973 | 0.05233554 | 0.01910086 | 0.03108453
1664206740.8 | -1.426184 | -200.151 | 4.166822 | 25p-Cu | 1 | Nafion 117 | 22.5 | CO2 | 3.8 | 1 | 0 | 1 | 0 | 0 | 50 | Electrodeposited IrOx on Ti | 10 | 7.8 | 50 | 10 | 0.5 | 10 | Carbon dioxide reduction | Al tape 16 mm | 0.5 | Electrospun PVDF-HFP | 0 | 0 | 1 | 1 | 0 | CO2 | 1 | 0 | TRUE | PVDF-HFP | 0.7 | 0.7799313 | 0.04159028 | 0.1490276 | 8639.257 | -1579.164 | -63.65014 | 497.4414 | 30.5815 | 8138.26 | 334.7961 | 0.09134365 | 0.0611238 | -0.001502672 | -0.1551464 | -63.6501 | -1579.028 | 2.360832e-05 | 9.825441e-05 | -184.5288 | 0.1257968 | -0.0006817192 | -0.9137832 | -2.699713 | 0.3384742 | -0.1047907 | 0.05238034 | -0.04429951 | 0.3664638
1664207107.5 | -1.497245 | -200.0835 | 4.092053 | 25p-Cu | 1 | Nafion 117 | 22.5 | CO2 | 3.8 | 1 | 0 | 1 | 0 | 0 | 50 | Electrodeposited IrOx on Ti | 10 | 7.8 | 50 | 10 | 0.5 | 10 | Carbon dioxide reduction | Al tape 16 mm | 0.5 | Electrospun PVDF-HFP | 0 | 0 | 1 | 1 | 0 | CO2 | 1 | 0 | TRUE | PVDF-HFP | 0.7 | 0.7232017 | 0.04147902 | 0.1274692 | 9005.916 | -1643.068 | -63.70438 | 527.8989 | 30.4575 | 8474.121 | 334.8605 | 0.09095578 | 0.06229542 | -0.001939875 | -0.1570863 | -63.70392 | -1642.932 | 3.045142e-05 | 9.561341e-05 | -183.6206 | 0.1136402 | -0.0006188857 | -0.9137818 | -2.661314 | 0.3433574 | -0.07476957 | 0.05230858 | -0.07106099 | 0.3616187
1664207474.4 | -1.475372 | -200.0774 | 4.079597 | 25p-Cu | 1 | Nafion 117 | 22.5 | CO2 | 3.8 | 1 | 0 | 1 | 0 | 0 | 50 | Electrodeposited IrOx on Ti | 10 | 7.8 | 50 | 10 | 0.5 | 10 | Carbon dioxide reduction | Al tape 16 mm | 0.5 | Electrospun PVDF-HFP | 0 | 0 | 1 | 1 | 0 | CO2 | 1 | 0 | TRUE | PVDF-HFP | 0.7 | 0.8045355 | 0.04119203 | 0.147711 | 9372.873 | -1716.51 | -73.24158 | 527.8989 | 0 | 8841.121 | 366 | 0 | 0.0597095 | 0 | -0.1570863 | -73.24158 | -1716.373 | 0 | 9.152222e-05 | -200.1136 | 0 | 0 | 0 | -2.703175 | 0 | -0.01245541 | 0.05235109 | 0.02187255 | 0.03326248
1664207840.9 | -1.380335 | -200.1569 | 4.255728 | 25p-Cu | 1 | Nafion 117 | 22.5 | CO2 | 3.8 | 1 | 0 | 1 | 0 | 0 | 50 | Electrodeposited IrOx on Ti | 10 | 7.8 | 50 | 10 | 0.5 | 10 | Carbon dioxide reduction | Al tape 16 mm | 0.5 | Electrospun PVDF-HFP | 0 | 0 | 1 | 1 | 0 | CO2 | 1 | 0 | TRUE | PVDF-HFP | 0.7 | 0.7393994 | 0.04060498 | 0.1442833 | 9739.365 | -1780.695 | -63.98533 | 558.3564 | 30.4575 | 9176.932 | 334.8115 | 0.0909691 | 0.06084347 | -0.00191863 | -0.1590049 | -63.98488 | -1780.558 | 2.998568e-05 | 8.93006e-05 | -183.8787 | 0.1023632 | -0.0005566886 | -0.9137948 | -2.697384 | 0.3387708 | 0.1761314 | 0.05228475 | 0.09503712 | 0.3736666
1664208208.6 | -1.340362 | -200.0788 | 4.557913 | 25p-Cu | 1 | Nafion 117 | 22.5 | CO2 | 3.8 | 1 | 0 | 1 | 0 | 0 | 50 | Electrodeposited IrOx on Ti | 10 | 7.8 | 50 | 10 | 0.5 | 10 | Carbon dioxide reduction | Al tape 16 mm | 0.5 | Electrospun PVDF-HFP | 0 | 0 | 1 | 1 | 0 | CO2 | 1 | 0 | TRUE | PVDF-HFP | 0.7 | 0.8130512 | 0.04252959 | 0.1600479 | 10107.1 | -1854.277 | -73.38186 | 558.3564 | 0 | 9544.632 | 366.7 | 0 | 0.05849952 | 0 | -0.1590049 | -73.38186 | -1854.14 | 0 | 8.575669e-05 | -200.1142 | 0 | 0 | 0 | -2.692981 | 0 | 0.302185 | 0.05246237 | 0.03997296 | 0.0310582
1664208576.8 | -1.380453 | -200.0957 | 4.426993 | 25p-Cu | 1 | Nafion 117 | 22.5 | CO2 | 3.8 | 1 | 0 | 1 | 0 | 0 | 50 | Electrodeposited IrOx on Ti | 10 | 7.8 | 50 | 10 | 0.5 | 10 | Carbon dioxide reduction | Al tape 16 mm | 0.5 | Electrospun PVDF-HFP | 0 | 0 | 1 | 1 | 0 | CO2 | 1 | 0 | TRUE | PVDF-HFP | 0.7 | 0.7685902 | 0.03908426 | 0.1600689 | 10475.25 | -1918.885 | -64.40775 | 588.6279 | 30.2715 | 9882.229 | 336.5964 | 0.08993412 | 0.05956428 | -0.001357924 | -0.1603629 | -64.40786 | -1918.748 | 2.10832e-05 | 8.357681e-05 | -183.7729 | 0.1351487 | -0.0007354113 | -0.9137825 | -2.693803 | 0.3392165 | -0.1309205 | 0.05252086 | -0.040091 | 0.3710262
1664209310.5 | -1.382665 | -200.116 | 4.365829 | 25p-Cu | 1 | Nafion 117 | 22.5 | CO2 | 3.8 | 1 | 0 | 1 | 0 | 0 | 50 | Electrodeposited IrOx on Ti | 10 | 7.8 | 50 | 10 | 0.5 | 10 | Carbon dioxide reduction | Al tape 16 mm | 0.5 | Electrospun PVDF-HFP | 0 | 0 | 1 | 1 | 0 | CO2 | 1 | 0 | TRUE | PVDF-HFP | 0.7 | 0.7950004 | 0.03893532 | 0.1675697 | 11208.99 | -2055.98 | -136.8943 | 619.0234 | 30.3955 | 10585.25 | 702.0215 | 0.04329711 | 0.05847981 | -0.001136384 | -0.1614992 | -136.8946 | -2055.843 | 8.301163e-06 | 7.855621e-05 | -192.3058 | 0.1365456 | -0.0007100438 | -0.9137745 | -2.681369 | 0.3407865 | -0.06116357 | 0.05642187 | -0.002212368 | 0.2642014
1664209679.5 | -1.376669 | -200.1244 | 4.324024 | 25p-Cu | 1 | Nafion 117 | 22.5 | CO2 | 3.8 | 1 | 0 | 1 | 0 | 0 | 50 | Electrodeposited IrOx on Ti | 10 | 7.8 | 50 | 10 | 0.5 | 10 | Carbon dioxide reduction | Al tape 16 mm | 0.5 | Electrospun PVDF-HFP | 0 | 0 | 1 | 1 | 0 | CO2 | 1 | 0 | TRUE | PVDF-HFP | 0.7 | 0.7244801 | 0.03748977 | 0.1470717 | 11577.92 | -2120.343 | -64.16303 | 649.4189 | 30.3955 | 10923.57 | 337.3235 | 0.09010787 | 0.05945114 | -0.001617986 | -0.1631172 | -64.16288 | -2120.206 | 2.521685e-05 | 7.693461e-05 | -183.7523 | 0.124096 | -0.0006753439 | -0.913777 | -2.673186 | 0.3418307 | -0.04180534 | 0.006692644 | 0.005996588 | 0.3648053
1664210046.6 | -1.431525 | -200.0988 | 4.125652 | 25p-Cu | 1 | Nafion 117 | 22.5 | CO2 | 3.8 | 1 | 0 | 1 | 0 | 0 | 50 | Electrodeposited IrOx on Ti | 10 | 7.8 | 50 | 10 | 0.5 | 10 | Carbon dioxide reduction | Al tape 16 mm | 0.5 | Electrospun PVDF-HFP | 0 | 0 | 1 | 1 | 0 | CO2 | 1 | 0 | TRUE | PVDF-HFP | 0.7 | 0.8111191 | 0.03670423 | 0.156128 | 11945.06 | -2193.805 | -73.26223 | 649.4189 | 0 | 11290.67 | 366.1 | 0 | 0.05751817 | 0 | -0.1631172 | -73.26223 | -2193.668 | 0 | 7.43582e-05 | -200.1153 | 0 | 0 | 0 | -2.68674 | 0 | -0.1983716 | 0.0066601 | -0.0548557 | 0.03270263
1664210414.6 | -1.433612 | -200.0903 | 4.201327 | 25p-Cu | 1 | Nafion 117 | 22.5 | CO2 | 3.8 | 1 | 0 | 1 | 0 | 0 | 50 | Electrodeposited IrOx on Ti | 10 | 7.8 | 50 | 10 | 0.5 | 10 | Carbon dioxide reduction | Al tape 16 mm | 0.5 | Electrospun PVDF-HFP | 0 | 0 | 1 | 1 | 0 | CO2 | 1 | 0 | TRUE | PVDF-HFP | 0.7 | 0.7638644 | 0.03575556 | 0.1579558 | 12313.02 | -2258.381 | -64.37576 | 679.7524 | 30.3335 | 11628.06 | 336.3843 | 0.09017513 | 0.05845795 | -0.001639997 | -0.1647572 | -64.37559 | -2258.244 | 2.547545e-05 | 7.295811e-05 | -183.7313 | 0.1367032 | -0.0007440385 | -0.9137887 | -2.702435 | 0.3381353 | 0.07567487 | 0.006675048 | -0.002087782 | 0.3749567
1664210781.7 | -1.387701 | -196.2698 | 4.379429 | 25p-Cu | 1 | Nafion 117 | 22.5 | CO2 | 3.8 | 1 | 0 | 1 | 0 | 0 | 50 | Electrodeposited IrOx on Ti | 10 | 7.8 | 50 | 10 | 0.5 | 10 | Carbon dioxide reduction | Al tape 16 mm | 0.5 | Electrospun PVDF-HFP | 0 | 0 | 1 | 1 | 0 | CO2 | 1 | 0 | TRUE | PVDF-HFP | 0.7 | 0.8068561 | 0.03573385 | 0.1618469 | 12680.2 | -2331.817 | -73.23559 | 679.7524 | 0 | 11995.08 | 366.0189 | 0 | 0.05666928 | 0 | -0.1647572 | -73.23559 | -2331.68 | 0 | 7.066031e-05 | -200.1063 | 0 | 0 | 0 | -2.667757 | 0 | 0.1781018 | 0.006660844 | 0.04591128 | 0.03344671
1664211148.4 | -1.541878 | -200.0808 | 4.325992 | 25p-Cu | 1 | Nafion 117 | 22.5 | CO2 | 3.8 | 1 | 0 | 1 | 0 | 0 | 50 | Electrodeposited IrOx on Ti | 10 | 7.8 | 50 | 10 | 0.5 | 10 | Carbon dioxide reduction | Al tape 16 mm | 0.5 | Electrospun PVDF-HFP | 0 | 0 | 1 | 1 | 0 | CO2 | 1 | 0 | TRUE | PVDF-HFP | 0.7 | 0.7919508 | 0.03415405 | 0.1653228 | 13046.83 | -2395.854 | -63.79068 | 710.0859 | 30.3335 | 12331.24 | 334.8985 | 0.0905752 | 0.05758429 | -0.001106822 | -0.165864 | -63.79105 | -2395.718 | 1.735073e-05 | 6.923355e-05 | -184.2242 | 0.1362253 | -0.0007394539 | -0.9137731 | -2.689263 | 0.3397858 | -0.05343731 | 0.006650848 | -0.154177 | 0.369276
1664211515.5 | -1.453968 | -200.1272 | 4.110508 | 25p-Cu | 1 | Nafion 117 | 22.5 | CO2 | 3.8 | 1 | 0 | 1 | 0 | 0 | 50 | Electrodeposited IrOx on Ti | 10 | 7.8 | 50 | 10 | 0.5 | 10 | Carbon dioxide reduction | Al tape 16 mm | 0.5 | Electrospun PVDF-HFP | 0 | 0 | 1 | 1 | 0 | CO2 | 1 | 0 | TRUE | PVDF-HFP | 0.7 | 0.7322062 | 0.03180884 | 0.1450256 | 13413.94 | -2459.87 | -63.81533 | 740.4814 | 30.3955 | 12667.67 | 335.4224 | 0.09061857 | 0.05845445 | -0.0006588723 | -0.1665229 | -63.81612 | -2459.734 | 1.032454e-05 | 6.769957e-05 | -183.8749 | 0.1623814 | -0.0008831081 | -0.9137772 | -2.676804 | 0.3413687 | -0.2154843 | 0.006659755 | 0.08790971 | 0.3670637
1664211883.6 | -1.519668 | -200.1315 | 3.483036 | 25p-Cu | 1 | Nafion 117 | 22.5 | CO2 | 3.8 | 1 | 0 | 1 | 0 | 0 | 50 | Electrodeposited IrOx on Ti | 10 | 7.8 | 50 | 10 | 0.5 | 10 | Carbon dioxide reduction | Al tape 16 mm | 0.5 | Electrospun PVDF-HFP | 0 | 0 | 1 | 1 | 0 | CO2 | 1 | 0 | TRUE | PVDF-HFP | 0.7 | 0.8120434 | 0.0323583 | 0.1618023 | 13782.09 | -2533.551 | -73.4813 | 740.4814 | 0 | 13035.87 | 367.2 | 0 | 0.05680339 | 0 | -0.1665229 | -73.4813 | -2533.415 | 0 | 6.57306e-05 | -200.1125 | 0 | 0 | 0 | -2.674217 | 0 | -0.6274713 | 0.006678367 | -0.06569969 | 0.03539704
1664212251.0 | -1.552469 | -200.1365 | 3.517293 | 25p-Cu | 1 | Nafion 117 | 22.5 | CO2 | 3.8 | 1 | 0 | 1 | 0 | 0 | 50 | Electrodeposited IrOx on Ti | 10 | 7.8 | 50 | 10 | 0.5 | 10 | Carbon dioxide reduction | Al tape 16 mm | 0.5 | Electrospun PVDF-HFP | 0 | 0 | 1 | 1 | 0 | CO2 | 1 | 0 | TRUE | PVDF-HFP | 0.7 | 0.7492627 | 0.03106237 | 0.1514409 | 14149.42 | -2597.25 | -63.49892 | 771.0009 | 30.5195 | 13372.42 | 335.5585 | 0.09095136 | 0.05765603 | 0.001265596 | -0.1652573 | -63.50163 | -2597.117 | -1.993014e-05 | 6.363106e-05 | -183.7591 | 0.2137412 | -0.00116316 | -0.9137868 | -2.672265 | 0.3419522 | 0.03425666 | 0.006663546 | -0.0328006 | 0.3652883
1691598798.2 | -1.815213 | -204.6357 | 7.793527 | 30p-Cu | 1 | Aquivion | 20 | Air | 3.7 | 2 | 0 | 2 | 0 | 0 | 100 | Commercial IrOx on Ti | 5 | 0 | 100 | 0 | 0.5 | 5 | Carbon dioxide reduction | Al tape 16 mm | 0.5 | Electrospun PVDF-HFP | 0 | 1 | 0 | 0 | 0 | Air | 1 | 0 | TRUE | PVDF-HFP | 1.1 | 1.055292 | 0.01326102 | 0.01503633 | 5708.406 | -1098.229 | -72.1561 | 95.3373 | 0 | 5606.753 | 360.6395 | 0 | 0.01700401 | 0 | -0.1282325 | -72.1561 | -1098.091 | 0 | 0.0001167777 | -200.0819 | 0 | 0 | 0 | -3.762186 | 0 | 0.4992393 | 0.06883721 | 0.001859565 | 0.05730444
1664212619.1 | -1.413282 | -200.1478 | 4.060511 | 25p-Cu | 1 | Nafion 117 | 22.5 | CO2 | 3.8 | 1 | 0 | 1 | 0 | 0 | 50 | Electrodeposited IrOx on Ti | 10 | 7.8 | 50 | 10 | 0.5 | 10 | Carbon dioxide reduction | Al tape 16 mm | 0.5 | Electrospun PVDF-HFP | 0 | 0 | 1 | 1 | 0 | CO2 | 1 | 0 | TRUE | PVDF-HFP | 0.7 | 0.8237693 | 0.03020486 | 0.1578528 | 14517.53 | -2670.909 | -73.45857 | 771.0009 | 0 | 13740.52 | 367.1 | 0 | 0.05611146 | 0 | -0.1652573 | -73.45857 | -2670.776 | 0 | 6.187615e-05 | -200.1051 | 0 | 0 | 0 | -2.652458 | 0 | 0.5432177 | 0.006677678 | 0.139187 | 0.03696775
1667551828.1 | -1.242943 | -200.2016 | 9.151019 | 15p-Cu | 1 | Nafion 117 | 22.5 | CO2 | 3.8 | 1 | 0 | 1 | 0 | 0 | 13 | Electrodeposited IrOx on Ti | 0 | 7.8 | 13 | 10 | 0.5 | 0 | Carbon dioxide reduction | Al tape 16 mm | 0.5 | Electrospun PVDF-HFP | 0 | 0 | 1 | 1 | 0 | CO2 | 1 | 0 | TRUE | PVDF-HFP | 0.2 | 0.06638399 | 0.5327113 | 0.01611725 | 815.453 | -93.75959 | -72.07132 | 321.2051 | 0 | 494.2009 | 360 | 0 | 0.6499484 | 0 | -0.3320942 | -72.07132 | -93.42734 | 0 | 0.003554572 | -200.1981 | 0 | 0 | 0 | -3.556927 | 0 |  |  |  | 0.04836662
1664212986.1 | -1.397852 | -200.1023 | 4.281912 | 25p-Cu | 1 | Nafion 117 | 22.5 | CO2 | 3.8 | 1 | 0 | 1 | 0 | 0 | 50 | Electrodeposited IrOx on Ti | 10 | 7.8 | 50 | 10 | 0.5 | 10 | Carbon dioxide reduction | Al tape 16 mm | 0.5 | Electrospun PVDF-HFP | 0 | 0 | 1 | 1 | 0 | CO2 | 1 | 0 | TRUE | PVDF-HFP | 0.7 | 0.7735762 | 0.02837749 | 0.1499663 | 14884.56 | -2734.723 | -63.61452 | 801.3964 | 30.3955 | 14076.85 | 335.3254 | 0.0906448 | 0.05693009 | -0.0004566145 | -0.1657139 | -63.61552 | -2734.591 | 7.177722e-06 | 6.059916e-05 | -184.0973 | 0.1709144 | -0.0009283915 | -0.913778 | -2.656351 | 0.3439975 | 0.2214017 | 0.006658159 | 0.01542973 | 0.3609082
1667552196.8 | -1.203097 | -200.2418 | 8.736116 | 15p-Cu | 1 | Nafion 117 | 22.5 | CO2 | 3.8 | 1 | 0 | 1 | 0 | 0 | 13 | Electrodeposited IrOx on Ti | 0 | 7.8 | 13 | 10 | 0.5 | 0 | Carbon dioxide reduction | Al tape 16 mm | 0.5 | Electrospun PVDF-HFP | 0 | 0 | 1 | 1 | 0 | CO2 | 1 | 0 | TRUE | PVDF-HFP | 0.2 | 0.06475159 | 0.512247 | 0.01449089 | 1184.244 | -167.6157 | -73.65594 | 321.2051 | 0 | 862.9869 | 367.786 | 0 | 0.3722016 | 0 | -0.3320942 | -73.65594 | -167.2835 | 0 | 0.001985218 | -200.2043 | 0 | 0 | 0 | -3.418007 | 0 | -0.4149034 | -1.277599 | 0.03984571 | 0.03515294
1664213720.8 | -1.469817 | -200.095 | 4.424912 | 25p-Cu | 1 | Nafion 117 | 22.5 | CO2 | 3.8 | 1 | 0 | 1 | 0 | 0 | 50 | Electrodeposited IrOx on Ti | 10 | 7.8 | 50 | 10 | 0.5 | 10 | Carbon dioxide reduction | Al tape 16 mm | 0.5 | Electrospun PVDF-HFP | 0 | 0 | 1 | 1 | 0 | CO2 | 1 | 0 | TRUE | PVDF-HFP | 0.7 | 0.7757491 | 0.02567218 | 0.1445924 | 15619.28 | -2872.081 | -137.1574 | 831.7299 | 30.3335 | 14780.97 | 703.1224 | 0.04314114 | 0.05627031 | -0.000912818 | -0.1666268 | -137.1579 | -2871.949 | 6.655234e-06 | 5.801869e-05 | -192.36 | 0.1531473 | -0.0007961496 | -0.9137684 | -2.661414 | 0.3433395 | 0.1429997 | -0.1620243 | -0.07196511 | 0.2601301
1667552563.9 | -1.202851 | -200.2558 | 8.240203 | 15p-Cu | 1 | Nafion 117 | 22.5 | CO2 | 3.8 | 1 | 0 | 1 | 0 | 0 | 13 | Electrodeposited IrOx on Ti | 0 | 7.8 | 13 | 10 | 0.5 | 0 | Carbon dioxide reduction | Al tape 16 mm | 0.5 | Electrospun PVDF-HFP | 0 | 0 | 1 | 1 | 0 | CO2 | 1 | 0 | TRUE | PVDF-HFP | 0.2 | 0.06367499 | 0.4902887 | 0.01136121 | 1551.263 | -241.1152 | -73.29926 | 321.2051 | 0 | 1229.971 | 365.9842 | 0 | 0.2611485 | 0 | -0.3320942 | -73.29926 | -240.7829 | 0 | 0.001379226 | -200.2071 | 0 | 0 | 0 | -3.323713 | 0 | -0.4959123 | -1.27146 | 0.0002460619 | 0.02755926
1667552930.7 | -1.197569 | -200.1814 | 7.946645 | 15p-Cu | 1 | Nafion 117 | 22.5 | CO2 | 3.8 | 1 | 0 | 1 | 0 | 0 | 13 | Electrodeposited IrOx on Ti | 0 | 7.8 | 13 | 10 | 0.5 | 0 | Carbon dioxide reduction | Al tape 16 mm | 0.5 | Electrospun PVDF-HFP | 0 | 0 | 1 | 1 | 0 | CO2 | 1 | 0 | TRUE | PVDF-HFP | 0.2 | 0.0602547 | 0.4637587 | 0.008694616 | 1918.116 | -314.5683 | -73.25291 | 321.2051 | 0 | 1596.871 | 365.9 | 0 | 0.2011465 | 0 | -0.3320942 | -73.25291 | -314.236 | 0 | 0.00105683 | -200.1993 | 0 | 0 | 0 | -3.23839 | 0 | -0.293558 | -1.270885 | 0.00528158 | 0.0183794
1667553304.1 | -1.202707 | -200.2198 | 7.663576 | 15p-Cu | 1 | Nafion 117 | 22.5 | CO2 | 3.8 | 1 | 0 | 1 | 0 | 0 | 13 | Electrodeposited IrOx on Ti | 0 | 7.8 | 13 | 10 | 0.5 | 0 | Carbon dioxide reduction | Al tape 16 mm | 0.5 | Electrospun PVDF-HFP | 0 | 0 | 1 | 1 | 0 | CO2 | 1 | 0 | TRUE | PVDF-HFP | 0.2 | 0.05831884 | 0.4315896 | 0.01078029 | 2291.53 | -389.3292 | -74.56072 | 321.2051 | 0 | 1970.268 | 372.3972 | 0 | 0.1630261 | 0 | -0.3320942 | -74.56072 | -388.997 | 0 | 0.0008537192 | -200.2033 | 0 | 0 | 0 | -3.182272 | 0 | -0.2830694 | -1.293614 | -0.005137247 | 0.0164907
1667553671.1 | -1.211975 | -200.1811 | 7.407047 | 15p-Cu | 1 | Nafion 117 | 22.5 | CO2 | 3.8 | 1 | 0 | 1 | 0 | 0 | 13 | Electrodeposited IrOx on Ti | 0 | 7.8 | 13 | 10 | 0.5 | 0 | Carbon dioxide reduction | Al tape 16 mm | 0.5 | Electrospun PVDF-HFP | 0 | 0 | 1 | 1 | 0 | CO2 | 1 | 0 | TRUE | PVDF-HFP | 0.2 | 0.05469483 | 0.3998305 | 0.008837791 | 2658.462 | -462.7593 | -73.22983 | 321.2051 | 0 | 2337.166 | 365.8982 | 0 | 0.1374336 | 0 | -0.3320942 | -73.22983 | -462.427 | 0 | 0.0007181548 | -200.1919 | 0 | 0 | 0 | -3.127964 | 0 | -0.2565294 | -1.271159 | -0.009268345 | 0.01452517
1667554037.9 | -1.204619 | -200.1973 | 7.255342 | 15p-Cu | 1 | Nafion 117 | 22.5 | CO2 | 3.8 | 1 | 0 | 1 | 0 | 0 | 13 | Electrodeposited IrOx on Ti | 0 | 7.8 | 13 | 10 | 0.5 | 0 | Carbon dioxide reduction | Al tape 16 mm | 0.5 | Electrospun PVDF-HFP | 0 | 0 | 1 | 1 | 0 | CO2 | 1 | 0 | TRUE | PVDF-HFP | 0.2 | 0.05041832 | 0.3670422 | 0.007754189 | 3025.273 | -536.1904 | -73.23092 | 321.2051 | 0 | 2703.966 | 365.8 | 0 | 0.1187903 | 0 | -0.3320942 | -73.23092 | -535.8581 | 0 | 0.0006197428 | -200.1939 | 0 | 0 | 0 | -3.09444 | 0 | -0.1517048 | -1.270739 | 0.007355723 | 0.01123236
1667554407.6 | -1.20507 | -200.1663 | 7.089266 | 15p-Cu | 1 | Nafion 117 | 22.5 | CO2 | 3.8 | 1 | 0 | 1 | 0 | 0 | 13 | Electrodeposited IrOx on Ti | 0 | 7.8 | 13 | 10 | 0.5 | 0 | Carbon dioxide reduction | Al tape 16 mm | 0.5 | Electrospun PVDF-HFP | 0 | 0 | 1 | 1 | 0 | CO2 | 1 | 0 | TRUE | PVDF-HFP | 0.2 | 0.04582087 | 0.3319049 | 0.008613559 | 3395.011 | -610.2327 | -73.84214 | 321.2051 | 0 | 3073.764 | 368.7972 | 0 | 0.104499 | 0 | -0.3320942 | -73.84214 | -609.9004 | 0 | 0.0005445056 | -200.1966 | 0 | 0 | 0 | -3.056809 | 0 | -0.1660755 | -1.280879 | -0.0004503519 | 0.01119247
1667554775.6 | -1.205118 | -200.5133 | 6.913934 | 15p-Cu | 1 | Nafion 117 | 22.5 | CO2 | 3.8 | 1 | 0 | 1 | 0 | 0 | 13 | Electrodeposited IrOx on Ti | 0 | 7.8 | 13 | 10 | 0.5 | 0 | Carbon dioxide reduction | Al tape 16 mm | 0.5 | Electrospun PVDF-HFP | 0 | 0 | 1 | 1 | 0 | CO2 | 1 | 0 | TRUE | PVDF-HFP | 0.2 | 0.04220137 | 0.2972111 | 0.009692224 | 3762.963 | -683.9212 | -73.48831 | 321.2051 | 0 | 3441.839 | 367.0755 | 0 | 0.09332368 | 0 | -0.3320942 | -73.48831 | -683.5889 | 0 | 0.0004858098 | -200.1964 | 0 | 0 | 0 | -3.023811 | 0 | -0.1753325 | -1.274692 | -4.843307e-05 | 0.009940037
1667468485.1 | -1.114962 | -24.9836 | 9.149392 | 22.5p-Cu | 1 | Nafion 117 | 22.5 | CO2 | 3.8 | 1 | 0 | 1 | 0 | 0 | 13 | Electrodeposited IrOx on Ti | 0 | 7.8 | 13 | 10 | 0.5 | 0 | Carbon dioxide reduction | Al tape 16 mm | 0.5 | Electrospun PVDF-HFP | 0 | 0 | 1 | 1 | 0 | CO2 | 1 | 0 | TRUE | PVDF-HFP | 0.8 | 0.2926719 | 0.324135 | 0.07895074 | 1283.033 | -30.41001 | -8.98121 | 61.7597 | 0 | 1221.203 | 360.0072 | 0 | 0.05057283 | 0 | -0.04743771 | -8.98121 | -30.36242 | 0 | 0.001562383 | -24.93814 | 0 | 0 | -1.76378 | 0 |  |  |  |  | 0.001055927
1667469223.7 | -1.117522 | -24.89926 | 9.069925 | 22.5p-Cu | 1 | Nafion 117 | 22.5 | CO2 | 3.8 | 1 | 0 | 1 | 0 | 0 | 13 | Electrodeposited IrOx on Ti | 0 | 7.8 | 13 | 10 | 0.5 | 0 | Carbon dioxide reduction | Al tape 16 mm | 0.5 | Electrospun PVDF-HFP | 0 | 0 | 1 | 1 | 0 | CO2 | 1 | 0 | TRUE | PVDF-HFP | 0.8 | 0.2893805 | 0.3263913 | 0.123636 | 2021.632 | -48.82725 | -18.39231 | 61.7597 | 0 | 1959.809 | 737.6062 | 0 | 0.03151312 | 0 | -0.04743771 | -18.39231 | -48.77966 | 0 | 0.0009724897 | -24.93059 | 0 | 0 | -1.761585 | 0 |  | -0.07946754 | -0.07402997 | -0.002560715 | 0.001048946
1667469590.4 | -1.115457 | -24.90556 | 9.034481 | 22.5p-Cu | 1 | Nafion 117 | 22.5 | CO2 | 3.8 | 1 | 0 | 1 | 0 | 0 | 13 | Electrodeposited IrOx on Ti | 0 | 7.8 | 13 | 10 | 0.5 | 0 | Carbon dioxide reduction | Al tape 16 mm | 0.5 | Electrospun PVDF-HFP | 0 | 0 | 1 | 1 | 0 | CO2 | 1 | 0 | TRUE | PVDF-HFP | 0.8 | 0.3012076 | 0.3269479 | 0.03047689 | 2388.29 | -57.97551 | -9.123336 | 61.7597 | 0 | 2326.515 | 365.7062 | 0 | 0.02654601 | 0 | -0.04743771 | -9.123336 | -57.92792 | 0 | 0.0008189094 | -24.93184 | 0 | 0 | -1.759924 | 0 |  | -0.03544404 | -0.07143767 | 0.00206543 | 0.0007563777
1667469958.0 | -1.116849 | -24.90067 | 9.006242 | 22.5p-Cu | 1 | Nafion 117 | 22.5 | CO2 | 3.8 | 1 | 0 | 1 | 0 | 0 | 13 | Electrodeposited IrOx on Ti | 0 | 7.8 | 13 | 10 | 0.5 | 0 | Carbon dioxide reduction | Al tape 16 mm | 0.5 | Electrospun PVDF-HFP | 0 | 0 | 1 | 1 | 0 | CO2 | 1 | 0 | TRUE | PVDF-HFP | 0.8 | 0.2975625 | 0.3209805 | 0.04456244 | 2755.941 | -67.13949 | -9.139077 | 61.7597 | 0 | 2694.115 | 366.6 | 0 | 0.02292392 | 0 | -0.04743771 | -9.139077 | -67.0919 | 0 | 0.0007070558 | -24.92929 | 0 | 0 | -1.759173 | 0 |  | -0.02823875 | -0.07163114 | -0.001391787 | 0.0008617736
1667470326.0 | -1.114615 | -24.9189 | 8.971157 | 22.5p-Cu | 1 | Nafion 117 | 22.5 | CO2 | 3.8 | 1 | 0 | 1 | 0 | 0 | 13 | Electrodeposited IrOx on Ti | 0 | 7.8 | 13 | 10 | 0.5 | 0 | Carbon dioxide reduction | Al tape 16 mm | 0.5 | Electrospun PVDF-HFP | 0 | 0 | 1 | 1 | 0 | CO2 | 1 | 0 | TRUE | PVDF-HFP | 0.8 | 0.300722 | 0.3224772 | 0.03656554 | 3123.921 | -76.31515 | -9.150722 | 61.7597 | 0 | 3062.099 | 366.9832 | 0 | 0.02016908 | 0 | -0.04743771 | -9.150722 | -76.26756 | 0 | 0.0006219907 | -24.92829 | 0 | 0 | -1.75722 | 0 |  | -0.03508492 | -0.07169524 | 0.002233583 | 0.0009203822
1667470692.2 | -1.115947 | -25.07333 | 8.934588 | 22.5p-Cu | 1 | Nafion 117 | 22.5 | CO2 | 3.8 | 1 | 0 | 1 | 0 | 0 | 13 | Electrodeposited IrOx on Ti | 0 | 7.8 | 13 | 10 | 0.5 | 0 | Carbon dioxide reduction | Al tape 16 mm | 0.5 | Electrospun PVDF-HFP | 0 | 0 | 1 | 1 | 0 | CO2 | 1 | 0 | TRUE | PVDF-HFP | 0.8 | 0.292935 | 0.3145767 | 0.07095501 | 3490.145 | -85.41485 | -9.074763 | 61.7597 | 0 | 3426.884 | 363.7855 | 0 | 0.01802211 | 0 | -0.04743771 | -9.074763 | -85.36725 | 0 | 0.0005556898 | -24.93393 | 0 | 0 | -1.756548 | 0 |  | -0.03656841 | -0.07135311 | -0.001331302 | 0.0009024367
1667471425.8 | -1.113793 | -24.87874 | 8.923362 | 22.5p-Cu | 1 | Nafion 117 | 22.5 | CO2 | 3.8 | 1 | 0 | 1 | 0 | 0 | 13 | Electrodeposited IrOx on Ti | 0 | 7.8 | 13 | 10 | 0.5 | 0 | Carbon dioxide reduction | Al tape 16 mm | 0.5 | Electrospun PVDF-HFP | 0 | 0 | 1 | 1 | 0 | CO2 | 1 | 0 | TRUE | PVDF-HFP | 0.8 | 0.29555 | 0.3125841 | 0.06185324 | 4223.747 | -103.7458 | -18.256 | 61.7597 | 0 | 4161.914 | 732.0406 | 0 | 0.01483925 | 0 | -0.04743771 | -18.256 | -103.6982 | 0 | 0.0004574595 | -24.9352 | 0 | 0 | -1.7551 | 0 |  | -0.01122671 | -0.04203164 | 0.00215327 | 0.0009791173
1667471793.3 | -1.113109 | -24.90289 | 8.896529 | 22.5p-Cu | 1 | Nafion 117 | 22.5 | CO2 | 3.8 | 1 | 0 | 1 | 0 | 0 | 13 | Electrodeposited IrOx on Ti | 0 | 7.8 | 13 | 10 | 0.5 | 0 | Carbon dioxide reduction | Al tape 16 mm | 0.5 | Electrospun PVDF-HFP | 0 | 0 | 1 | 1 | 0 | CO2 | 1 | 0 | TRUE | PVDF-HFP | 0.8 | 0.3042837 | 0.3114002 | 0.08451303 | 4591.197 | -112.9103 | -9.139571 | 61.7597 | 0 | 4529.414 | 366.5 | 0 | 0.01363525 | 0 | -0.04743771 | -9.139571 | -112.8627 | 0 | 0.0004203136 | -24.93743 | 0 | 0 | -1.753638 | 0 |  | -0.02683281 | 0.03319226 | 0.0006841432 | 0.0008289275
1667472161.0 | -1.113358 | -24.92018 | 8.855281 | 22.5p-Cu | 1 | Nafion 117 | 22.5 | CO2 | 3.8 | 1 | 0 | 1 | 0 | 0 | 13 | Electrodeposited IrOx on Ti | 0 | 7.8 | 13 | 10 | 0.5 | 0 | Carbon dioxide reduction | Al tape 16 mm | 0.5 | Electrospun PVDF-HFP | 0 | 0 | 1 | 1 | 0 | CO2 | 1 | 0 | TRUE | PVDF-HFP | 0.8 | 0.3053979 | 0.308309 | 0.04422167 | 4958.965 | -122.0822 | -9.146949 | 61.7597 | 0 | 4897.098 | 366.6842 | 0 | 0.01261149 | 0 | -0.04743771 | -9.146949 | -122.0346 | 0 | 0.0003887236 | -24.94218 | 0 | 0 | -1.75266 | 0 |  | -0.04124839 | 0.03322099 | -0.0002484476 | 0.0008563126
1667472528.5 | -1.112046 | -24.96255 | 8.829534 | 22.5p-Cu | 1 | Nafion 117 | 22.5 | CO2 | 3.8 | 1 | 0 | 1 | 0 | 0 | 13 | Electrodeposited IrOx on Ti | 0 | 7.8 | 13 | 10 | 0.5 | 0 | Carbon dioxide reduction | Al tape 16 mm | 0.5 | Electrospun PVDF-HFP | 0 | 0 | 1 | 1 | 0 | CO2 | 1 | 0 | TRUE | PVDF-HFP | 0.8 | 0.3003427 | 0.3042513 | 0.04538302 | 5326.407 | -131.2564 | -9.149288 | 61.7597 | 0 | 5264.583 | 366.4852 | 0 | 0.01173117 | 0 | -0.04743771 | -9.149288 | -131.2088 | 0 | 0.0003615438 | -24.94017 | 0 | 0 | -1.751866 | 0 |  | -0.0257466 | 0.03319154 | 0.001311673 | 0.0008570989
1667472895.6 | -1.112667 | -24.91837 | 8.827313 | 22.5p-Cu | 1 | Nafion 117 | 22.5 | CO2 | 3.8 | 1 | 0 | 1 | 0 | 0 | 13 | Electrodeposited IrOx on Ti | 0 | 7.8 | 13 | 10 | 0.5 | 0 | Carbon dioxide reduction | Al tape 16 mm | 0.5 | Electrospun PVDF-HFP | 0 | 0 | 1 | 1 | 0 | CO2 | 1 | 0 | TRUE | PVDF-HFP | 0.8 | 0.3145072 | 0.3073232 | 0.05902123 | 5693.495 | -140.4119 | -9.130573 | 61.7597 | 0 | 5631.683 | 366.1 | 0 | 0.01096647 | 0 | -0.04743771 | -9.130573 | -140.3643 | 0 | 0.0003379615 | -24.9401 | 0 | 0 | -1.750992 | 0 |  | -0.002220771 | 0.03315956 | -0.0006213387 | 0.0007253541
1667473628.8 | -1.111767 | -24.94714 | 8.783552 | 22.5p-Cu | 1 | Nafion 117 | 22.5 | CO2 | 3.8 | 1 | 0 | 1 | 0 | 0 | 13 | Electrodeposited IrOx on Ti | 0 | 7.8 | 13 | 10 | 0.5 | 0 | Carbon dioxide reduction | Al tape 16 mm | 0.5 | Electrospun PVDF-HFP | 0 | 0 | 1 | 1 | 0 | CO2 | 1 | 0 | TRUE | PVDF-HFP | 0.8 | 0.3067378 | 0.2996696 | 0.07613968 | 6426.768 | -158.7075 | -18.2707 | 61.7597 | 0 | 6364.954 | 732.2704 | 0 | 0.009703087 | 0 | -0.04743771 | -18.2707 | -158.6599 | 0 | 0.0002989899 | -24.94563 | 0 | 0 | -1.750037 | 0 |  | -0.04376127 | -0.1659992 | 0.0009003584 | 0.0008790768
1667474730.2 | -1.109978 | -24.96052 | 8.711852 | 22.5p-Cu | 1 | Nafion 117 | 22.5 | CO2 | 3.8 | 1 | 0 | 1 | 0 | 0 | 13 | Electrodeposited IrOx on Ti | 0 | 7.8 | 13 | 10 | 0.5 | 0 | Carbon dioxide reduction | Al tape 16 mm | 0.5 | Electrospun PVDF-HFP | 0 | 0 | 1 | 1 | 0 | CO2 | 1 | 0 | TRUE | PVDF-HFP | 0.8 | 0.3066278 | 0.2891539 | 0.1413968 | 7528.116 | -186.1874 | -27.45499 | 61.7597 | 0 | 7466.322 | 1100.368 | 0 | 0.00827177 | 0 | -0.04743771 | -27.45499 | -186.1398 | 0 | 0.0002548499 | -24.94433 | 0 | 0 | -1.747987 | 0 |  | -0.07170041 | -0.3420886 | 0.001788621 | 0.001074008
1667475096.5 | -1.109257 | -24.92468 | 8.71646 | 22.5p-Cu | 1 | Nafion 117 | 22.5 | CO2 | 3.8 | 1 | 0 | 1 | 0 | 0 | 13 | Electrodeposited IrOx on Ti | 0 | 7.8 | 13 | 10 | 0.5 | 0 | Carbon dioxide reduction | Al tape 16 mm | 0.5 | Electrospun PVDF-HFP | 0 | 0 | 1 | 1 | 0 | CO2 | 1 | 0 | TRUE | PVDF-HFP | 0.8 | 0.3132662 | 0.2874982 | 0.0633231 | 7894.401 | -195.3231 | -9.110682 | 61.7597 | 0 | 7832.622 | 365.3 | 0 | 0.007884933 | 0 | -0.04743771 | -9.110682 | -195.2755 | 0 | 0.0002429272 | -24.94028 | 0 | 0 | -1.745836 | 0 |  | 0.00460843 | 0.2023155 | 0.0007208637 | 0.0005932426
1667475464.1 | -1.110188 | -24.93483 | 8.693697 | 22.5p-Cu | 1 | Nafion 117 | 22.5 | CO2 | 3.8 | 1 | 0 | 1 | 0 | 0 | 13 | Electrodeposited IrOx on Ti | 0 | 7.8 | 13 | 10 | 0.5 | 0 | Carbon dioxide reduction | Al tape 16 mm | 0.5 | Electrospun PVDF-HFP | 0 | 0 | 1 | 1 | 0 | CO2 | 1 | 0 | TRUE | PVDF-HFP | 0.8 | 0.322788 | 0.2907813 | 0.07582384 | 8262.069 | -204.4943 | -9.146293 | 61.7597 | 0 | 8200.207 | 366.5852 | 0 | 0.00753148 | 0 | -0.04743771 | -9.146293 | -204.4467 | 0 | 0.0002320298 | -24.94229 | 0 | 0 | -1.745003 | 0 |  | -0.02276297 | 0.2030794 | -0.000930891 | 0.000507296
1667475830.4 | -1.109453 | -24.96157 | 8.655213 | 22.5p-Cu | 1 | Nafion 117 | 22.5 | CO2 | 3.8 | 1 | 0 | 1 | 0 | 0 | 13 | Electrodeposited IrOx on Ti | 0 | 7.8 | 13 | 10 | 0.5 | 0 | Carbon dioxide reduction | Al tape 16 mm | 0.5 | Electrospun PVDF-HFP | 0 | 0 | 1 | 1 | 0 | CO2 | 1 | 0 | TRUE | PVDF-HFP | 0.8 | 0.3260131 | 0.2882258 | 0.06712256 | 8628.305 | -213.6353 | -9.116103 | 61.7597 | 0 | 8566.514 | 365.3062 | 0 | 0.007209432 | 0 | -0.04743771 | -9.116103 | -213.5877 | 0 | 0.0002220994 | -24.94467 | 0 | 0 | -1.744747 | 0 |  | -0.03848377 | 0.2022885 | 0.0007351326 | 0.000427449
1695198888.8 | -0.7981224 | -29.92141 | 4.223153 | 15p-Cu | 1 | Aquivion | 20 | Air | 1 | 2 | 0.1 | 2 | 0 | 0 | 100 | Commercial IrOx on Ti | 5 | 0 | 100 | 0 | 0.5 | 5 | Carbon dioxide reduction | Al tape 16 mm | 0.5 | Electrospun PVDF-HFP | 0 | 1 | 0 | 0 | 0 | Air | 1 | 0 | TRUE | PVDF-HFP | 0.2 | 0.9929427 | 0 | 0 | 579.462 | -17.67401 | -10.77963 | 22.5511 | 0 | 556.4761 | 360 | 0 | 0.04052483 | 0 | -0.01910413 | -10.77963 | -17.65395 | 0 | 0.001082145 | -29.94334 | 0 | 0 | -1.158181 | 0 |  |  |  |  | 0.01207275
1667476565.1 | -1.109751 | -24.90884 | 8.57647 | 22.5p-Cu | 1 | Nafion 117 | 22.5 | CO2 | 3.8 | 1 | 0 | 1 | 0 | 0 | 13 | Electrodeposited IrOx on Ti | 0 | 7.8 | 13 | 10 | 0.5 | 0 | Carbon dioxide reduction | Al tape 16 mm | 0.5 | Electrospun PVDF-HFP | 0 | 0 | 1 | 1 | 0 | CO2 | 1 | 0 | TRUE | PVDF-HFP | 0.8 | 0.3305448 | 0.2886281 | 0.06918349 | 9363.06 | -231.9605 | -18.30023 | 61.7597 | 0 | 9301.198 | 733.6842 | 0 | 0.006639973 | 0 | -0.04743771 | -18.30023 | -231.9129 | 0 | 0.0002045497 | -24.93697 | 0 | 0 | -1.743331 | 0 |  | -0.07874296 | 0.2096783 | -0.0002979087 | 0.0005117245
1695199223.4 | -0.7648767 | -29.96602 | 4.223153 | 15p-Cu | 1 | Aquivion | 20 | Air | 1 | 2 | 0.1 | 2 | 0 | 0 | 100 | Commercial IrOx on Ti | 5 | 0 | 100 | 0 | 0.5 | 5 | Carbon dioxide reduction | Al tape 16 mm | 0.5 | Electrospun PVDF-HFP | 0 | 1 | 0 | 0 | 0 | Air | 1 | 0 | TRUE | PVDF-HFP | 0.2 | 1.027692 | 0 | 0 | 914.106 | -27.70703 | -10.00301 | 22.5511 | 0 | 891.4761 | 334 | 0 | 0.02529636 | 0 | -0.01910413 | -10.00301 | -27.68697 | 0 | 0.0006900044 | -29.94932 | 0 | 0 | -1.161665 | 0 |  | 0 | -0.01594479 | 0.03324567 | 0.01915108
1667476931.6 | -1.109546 | -24.93862 | 8.547634 | 22.5p-Cu | 1 | Nafion 117 | 22.5 | CO2 | 3.8 | 1 | 0 | 1 | 0 | 0 | 13 | Electrodeposited IrOx on Ti | 0 | 7.8 | 13 | 10 | 0.5 | 0 | Carbon dioxide reduction | Al tape 16 mm | 0.5 | Electrospun PVDF-HFP | 0 | 0 | 1 | 1 | 0 | CO2 | 1 | 0 | TRUE | PVDF-HFP | 0.8 | 0.3350947 | 0.2864525 | 0.07850565 | 9729.566 | -241.0994 | -9.113983 | 61.7597 | 0 | 9667.698 | 365.5 | 0 | 0.006388253 | 0 | -0.04743771 | -9.113983 | -241.0518 | 0 | 0.0001967947 | -24.93566 | 0 | 0 | -1.741482 | 0 |  | -0.02883617 | 0 | 0.000204763 | 0.0003425255
1695199558.9 | -0.7794449 | -29.9529 | 4.223153 | 15p-Cu | 1 | Aquivion | 20 | Air | 1 | 2 | 0.1 | 2 | 0 | 0 | 100 | Commercial IrOx on Ti | 5 | 0 | 100 | 0 | 0.5 | 5 | Carbon dioxide reduction | Al tape 16 mm | 0.5 | Electrospun PVDF-HFP | 0 | 1 | 0 | 0 | 0 | Air | 1 | 0 | TRUE | PVDF-HFP | 0.2 | 1.06507 | 0 | 0 | 1249.549 | -37.73827 | -10.00133 | 22.5511 | 0 | 1226.476 | 334 | 0 | 0.01838691 | 0 | -0.01910413 | -10.00133 | -37.71821 | 0 | 0.0005064963 | -29.94399 | 0 | 0 | -1.152331 | 0 |  | 0 | 0.06310995 | -0.01456823 | 0.009511242
1695199895.4 | -0.7797863 | -29.97906 | 4.223153 | 15p-Cu | 1 | Aquivion | 20 | Air | 1 | 2 | 0.1 | 2 | 0 | 0 | 100 | Commercial IrOx on Ti | 5 | 0 | 100 | 0 | 0.5 | 5 | Carbon dioxide reduction | Al tape 16 mm | 0.5 | Electrospun PVDF-HFP | 0 | 1 | 0 | 0 | 0 | Air | 1 | 0 | TRUE | PVDF-HFP | 0.2 | 1.081017 | 0 | 0.01073876 | 1586.025 | -47.82694 | -10.05876 | 22.5511 | 0 | 1563.476 | 336 | 0 | 0.01442369 | 0 | -0.01910413 | -10.05876 | -47.80688 | 0 | 0.0003996105 | -29.93671 | 0 | 0 | -1.160211 | 0 |  | 0 | 0.02221954 | -0.000341394 | 0.01658313
1695200233.7 | -0.7453984 | -29.92631 | 4.223153 | 15p-Cu | 1 | Aquivion | 20 | Air | 1 | 2 | 0.1 | 2 | 0 | 0 | 100 | Commercial IrOx on Ti | 5 | 0 | 100 | 0 | 0.5 | 5 | Carbon dioxide reduction | Al tape 16 mm | 0.5 | Electrospun PVDF-HFP | 0 | 1 | 0 | 0 | 0 | Air | 1 | 0 | TRUE | PVDF-HFP | 0.2 | 1.094039 | 0 | 0 | 1924.416 | -57.94739 | -10.09055 | 22.5511 | 0 | 1901.476 | 337 | 0 | 0.01185979 | 0 | -0.01910413 | -10.09055 | -57.92733 | 0 | 0.0003297948 | -29.94217 | 0 | 0 | -1.148395 | 0 |  | 0 | 0.02642082 | 0.03438793 | 0.01383561
1695200570.9 | -0.8830657 | -44.97738 | 4.223153 | 15p-Cu | 1 | Aquivion | 20 | Air | 1 | 2 | 0.1 | 2 | 0 | 0 | 100 | Commercial IrOx on Ti | 5 | 0 | 100 | 0 | 0.5 | 5 | Carbon dioxide reduction | Al tape 16 mm | 0.5 | Electrospun PVDF-HFP | 0 | 1 | 0 | 0 | 0 | Air | 1 | 0 | TRUE | PVDF-HFP | 0.2 | 1.041231 | 0 | 0 | 2261.618 | -72.4596 | -14.48237 | 22.5511 | 0 | 2238.723 | 336.247 | 0 | 0.0100732 | 0 | -0.01910413 | -14.48237 | -72.43955 | 0 | 0.0002637252 | -44.62883 | 0 | 0 | -1.334792 | 0 |  | 0 | 0.06104018 | -0.1376672 | 0.07815911
1695200910.6 | -0.8578042 | -44.94985 | 4.223153 | 15p-Cu | 1 | Aquivion | 20 | Air | 1 | 2 | 0.1 | 2 | 0 | 0 | 100 | Commercial IrOx on Ti | 5 | 0 | 100 | 0 | 0.5 | 5 | Carbon dioxide reduction | Al tape 16 mm | 0.5 | Electrospun PVDF-HFP | 0 | 1 | 0 | 0 | 0 | Air | 1 | 0 | TRUE | PVDF-HFP | 0.2 | 1.075223 | 0 | 0 | 2601.292 | -87.72504 | -15.22048 | 22.5511 | 0 | 2578.323 | 338.6 | 0 | 0.008746421 | 0 | -0.01910413 | -15.22048 | -87.70498 | 0 | 0.0002178227 | -44.95121 | 0 | 0 | -1.340487 | 0 |  | 0 | 0.001102245 | 0.02526147 | 0.0499199
1695201246.5 | -0.8820217 | -44.94127 | 4.223153 | 15p-Cu | 1 | Aquivion | 20 | Air | 1 | 2 | 0.1 | 2 | 0 | 0 | 100 | Commercial IrOx on Ti | 5 | 0 | 100 | 0 | 0.5 | 5 | Carbon dioxide reduction | Al tape 16 mm | 0.5 | Electrospun PVDF-HFP | 0 | 1 | 0 | 0 | 0 | Air | 1 | 0 | TRUE | PVDF-HFP | 0.2 | 1.08554 | 0 | 0 | 2937.178 | -102.8258 | -15.05577 | 22.5511 | 0 | 2914.223 | 334.9 | 0 | 0.007738289 | 0 | -0.01910413 | -15.05577 | -102.8057 | 0 | 0.0001858276 | -44.95604 | 0 | 0 | -1.335161 | 0 |  | 0 | -0.005057139 | -0.02421752 | 0.03481939
1695201582.0 | -0.8923682 | -44.93009 | 4.223153 | 15p-Cu | 1 | Aquivion | 20 | Air | 1 | 2 | 0.1 | 2 | 0 | 0 | 100 | Commercial IrOx on Ti | 5 | 0 | 100 | 0 | 0.5 | 5 | Carbon dioxide reduction | Al tape 16 mm | 0.5 | Electrospun PVDF-HFP | 0 | 1 | 0 | 0 | 0 | Air | 1 | 0 | TRUE | PVDF-HFP | 0.2 | 1.084537 | 0 | 0 | 3272.719 | -117.913 | -15.04224 | 22.5511 | 0 | 3249.823 | 334.6 | 0 | 0.006939178 | 0 | -0.01910413 | -15.04224 | -117.8929 | 0 | 0.0001620465 | -44.95588 | 0 | 0 | -1.342302 | 0 |  | 0 | 0.01656312 | -0.01034647 | 0.03859718
1695201917.7 | -0.8404237 | -44.92629 | 4.223153 | 15p-Cu | 1 | Aquivion | 20 | Air | 1 | 2 | 0.1 | 2 | 0 | 0 | 100 | Commercial IrOx on Ti | 5 | 0 | 100 | 0 | 0.5 | 5 | Carbon dioxide reduction | Al tape 16 mm | 0.5 | Electrospun PVDF-HFP | 0 | 1 | 0 | 0 | 0 | Air | 1 | 0 | TRUE | PVDF-HFP | 0.2 | 1.077129 | 0 | 0 | 3608.397 | -133.0078 | -15.04991 | 22.5511 | 0 | 3585.523 | 334.7 | 0 | 0.006289487 | 0 | -0.01910413 | -15.04991 | -132.9878 | 0 | 0.0001436533 | -44.96538 | 0 | 0 | -1.288425 | 0 |  | 0 | -0.009957418 | 0.0519445 | 0.02451826
1695202253.4 | -1.30762 | -62.37582 | 4.223153 | 15p-Cu | 1 | Aquivion | 20 | Air | 1 | 2 | 0.1 | 2 | 0 | 0 | 100 | Commercial IrOx on Ti | 5 | 0 | 100 | 0 | 0.5 | 5 | Carbon dioxide reduction | Al tape 16 mm | 0.5 | Electrospun PVDF-HFP | 0 | 1 | 0 | 0 | 0 | Air | 1 | 0 | TRUE | PVDF-HFP | 0.2 | 0.5643324 | 0 | 0 | 3944.068 | -145.8178 | -12.76502 | 69.4759 | 46.9248 | 3873.894 | 287.3715 | 0.1632897 | 0.01793438 | -0.003434877 | -0.02253901 | -12.76158 | -145.7943 | 0.0002691578 | 0.0001545946 | -44.58314 | 0.01886283 | -0.0004230935 | -1.219813 | 0 |  | 0 | -0.221269 | -0.4671967 | 0.2444648
1695202590.9 | -1.627944 | -199.8634 | 4.223153 | 15p-Cu | 1 | Aquivion | 20 | Air | 1 | 2 | 0.1 | 2 | 0 | 0 | 100 | Commercial IrOx on Ti | 5 | 0 | 100 | 0 | 0.5 | 5 | Carbon dioxide reduction | Al tape 16 mm | 0.5 | Electrospun PVDF-HFP | 0 | 1 | 0 | 0 | 0 | Air | 1 | 0 | TRUE | PVDF-HFP | 0.2 | 0.5353971 | 0.06273293 | 0.2749136 | 4281.565 | -208.3884 | -62.50607 | 69.4759 | 0 | 4211.52 | 336.599 | 0 | 0.01649663 | 0 | -0.02253901 | -62.50607 | -208.3649 | 0 | 0.0001081709 | -192.4324 | 0 | 0 | -2.170577 | -2.797481 | 0.7759043 | 0 | 0.2957122 | -0.3203234 | 0.1738732
1695202925.9 | -1.602076 | -199.8462 | 4.223153 | 15p-Cu | 1 | Aquivion | 20 | Air | 1 | 2 | 0.1 | 2 | 0 | 0 | 100 | Commercial IrOx on Ti | 5 | 0 | 100 | 0 | 0.5 | 5 | Carbon dioxide reduction | Al tape 16 mm | 0.5 | Electrospun PVDF-HFP | 0 | 1 | 0 | 0 | 0 | Air | 1 | 0 | TRUE | PVDF-HFP | 0.2 | 0.681294 | 0.06825188 | 0.1718129 | 4616.549 | -275.333 | -66.74472 | 69.4759 | 0 | 4546.42 | 333.9 | 0 | 0.01528145 | 0 | -0.02253901 | -66.74472 | -275.3095 | 0 | 8.18679e-05 | -199.8943 | 0 | 0 | 0 | -2.716972 | 0 | 0 | 0.15147 | 0.02586751 | 0.02613375
1695203261.1 | -1.58974 | -199.8808 | 4.223153 | 15p-Cu | 1 | Aquivion | 20 | Air | 1 | 2 | 0.1 | 2 | 0 | 0 | 100 | Commercial IrOx on Ti | 5 | 0 | 100 | 0 | 0.5 | 5 | Carbon dioxide reduction | Al tape 16 mm | 0.5 | Electrospun PVDF-HFP | 0 | 1 | 0 | 0 | 0 | Air | 1 | 0 | TRUE | PVDF-HFP | 0.2 | 0.7667359 | 0.06306454 | 0.103385 | 4951.727 | -342.3344 | -66.80154 | 69.4759 | 0 | 4881.62 | 334.2 | 0 | 0.01423214 | 0 | -0.02253901 | -66.80154 | -342.3109 | 0 | 6.584368e-05 | -199.8849 | 0 | 0 | 0 | -2.696135 | 0 | 0 | 0.1010136 | 0.01233597 | 0.02267241
1695203597.4 | -1.558382 | -199.9082 | 4.223153 | 15p-Cu | 1 | Aquivion | 20 | Air | 1 | 2 | 0.1 | 2 | 0 | 0 | 100 | Commercial IrOx on Ti | 5 | 0 | 100 | 0 | 0.5 | 5 | Carbon dioxide reduction | Al tape 16 mm | 0.5 | Electrospun PVDF-HFP | 0 | 1 | 0 | 0 | 0 | Air | 1 | 0 | TRUE | PVDF-HFP | 0.2 | 0.8071524 | 0.05654278 | 0.07411823 | 5288.083 | -409.5786 | -67.04429 | 69.4759 | 0 | 5218.02 | 335.4 | 0 | 0.01331461 | 0 | -0.02253901 | -67.04429 | -409.5551 | 0 | 5.503291e-05 | -199.8936 | 0 | 0 | 0 | -2.682106 | 0 | 0 | 0.08506817 | 0.03135868 | 0.0228242
1695203932.9 | -1.579747 | -199.8124 | 4.223153 | 15p-Cu | 1 | Aquivion | 20 | Air | 1 | 2 | 0.1 | 2 | 0 | 0 | 100 | Commercial IrOx on Ti | 5 | 0 | 100 | 0 | 0.5 | 5 | Carbon dioxide reduction | Al tape 16 mm | 0.5 | Electrospun PVDF-HFP | 0 | 1 | 0 | 0 | 0 | Air | 1 | 0 | TRUE | PVDF-HFP | 0.2 | 0.8469965 | 0.04955289 | 0.05569073 | 5623.54 | -476.6222 | -66.8437 | 69.4759 | 0 | 5553.42 | 334.4 | 0 | 0.01251047 | 0 | -0.02253901 | -66.8437 | -476.5987 | 0 | 4.729138e-05 | -199.8915 | 0 | 0 | 0 | -2.68366 | 0 | 0 | 0.01772895 | -0.02136529 | 0.02237974
1695204268.7 | -1.598142 | -200.1415 | 4.223153 | 15p-Cu | 1 | Aquivion | 20 | Air | 1 | 2 | 0.1 | 2 | 0 | 0 | 100 | Commercial IrOx on Ti | 5 | 0 | 100 | 0 | 0.5 | 5 | Carbon dioxide reduction | Al tape 16 mm | 0.5 | Electrospun PVDF-HFP | 0 | 1 | 0 | 0 | 0 | Air | 1 | 0 | TRUE | PVDF-HFP | 0.2 | 0.2915769 | 0.01458089 | 0.01511637 | 5959.325 | -513.1543 | -36.33225 | 69.4759 | 0 | 5735.792 | 181.372 | 0 | 0.01211269 | 0 | -0.02253901 | -36.33225 | -513.1308 | 0 | 4.392449e-05 | -199.9694 | 0 | 0 | 0 | -2.689401 | 0 | 0 | -0.6837946 | -0.01839512 | 0.02340589
1695204605.2 | -1.598238 | -200.1415 | 4.223153 | 15p-Cu | 1 | Aquivion | 20 | Air | 1 | 2 | 0.1 | 2 | 0 | 0 | 100 | Commercial IrOx on Ti | 5 | 0 | 100 | 0 | 0.5 | 5 | Carbon dioxide reduction | Al tape 16 mm | 0.5 | Electrospun PVDF-HFP | 0 | 1 | 0 | 0 | 0 | Air | 1 | 0 | TRUE | PVDF-HFP | 0.2 | 0.01031445 | 0 | 0 | 6295.82 | -513.1543 | 0 | 69.4759 | 0 | 5735.792 | 0 |  |  | 0 | -0.02253901 | 0 | -513.1308 |  | 4.392449e-05 | -200.1415 | 0 | 0 | 0 | -2.699429 | 0 | 0 | 0.0374897 | -9.582475e-05 | 0
1695204943.0 | -1.598272 | -200.1415 | 4.223153 | 15p-Cu | 1 | Aquivion | 20 | Air | 1 | 2 | 0.1 | 2 | 0 | 0 | 100 | Commercial IrOx on Ti | 5 | 0 | 100 | 0 | 0.5 | 5 | Carbon dioxide reduction | Al tape 16 mm | 0.5 | Electrospun PVDF-HFP | 0 | 1 | 0 | 0 | 0 | Air | 1 | 0 | TRUE | PVDF-HFP | 0.2 | 0.00200463 | 0 | 0 | 6633.704 | -513.1543 | 0 | 69.4759 | 0 | 5735.792 | 0 |  |  | 0 | -0.02253901 | 0 | -513.1308 |  | 4.392449e-05 | -200.1415 | 0 | 0 | 0 | -2.699429 | 0 | 0 | -0.02008244 | -3.381587e-05 | 0
1695205278.8 | -1.598285 | -200.1415 | 4.223153 | 15p-Cu | 1 | Aquivion | 20 | Air | 1 | 2 | 0.1 | 2 | 0 | 0 | 100 | Commercial IrOx on Ti | 5 | 0 | 100 | 0 | 0.5 | 5 | Carbon dioxide reduction | Al tape 16 mm | 0.5 | Electrospun PVDF-HFP | 0 | 1 | 0 | 0 | 0 | Air | 1 | 0 | TRUE | PVDF-HFP | 0.2 | 0.0006929164 | 0 | 0 | 6969.484 | -513.1543 | 0 | 69.4759 | 0 | 5735.792 | 0 |  |  | 0 | -0.02253901 | 0 | -513.1308 |  | 4.392449e-05 | -200.1415 | 0 | 0 | 0 | -2.699429 | 0 | 0 | 0.02657198 | -1.317667e-05 | 0
1695205614.8 | -1.598291 | -200.1415 | 4.223153 | 15p-Cu | 1 | Aquivion | 20 | Air | 1 | 2 | 0.1 | 2 | 0 | 0 | 100 | Commercial IrOx on Ti | 5 | 0 | 100 | 0 | 0.5 | 5 | Carbon dioxide reduction | Al tape 16 mm | 0.5 | Electrospun PVDF-HFP | 0 | 1 | 0 | 0 | 0 | Air | 1 | 0 | TRUE | PVDF-HFP | 0.2 | 0.000522645 | 0 | 0 | 7305.425 | -513.1543 | 0 | 69.4759 | 0 | 5735.792 | 0 |  |  | 0 | -0.02253901 | 0 | -513.1308 |  | 4.392449e-05 | -200.1415 | 0 | 0 | 0 | -2.699429 | 0 | 0 | -0.00913795 | -5.796783e-06 | 0
1695205951.1 | -1.598291 | -200.1415 | 4.223153 | 15p-Cu | 1 | Aquivion | 20 | Air | 1 | 2 | 0.1 | 2 | 0 | 0 | 100 | Commercial IrOx on Ti | 5 | 0 | 100 | 0 | 0.5 | 5 | Carbon dioxide reduction | Al tape 16 mm | 0.5 | Electrospun PVDF-HFP | 0 | 1 | 0 | 0 | 0 | Air | 1 | 0 | TRUE | PVDF-HFP | 0.2 | 0.00145225 | 0 | 0 | 7641.728 | -513.1543 | 0 | 69.4759 | 0 | 5735.792 | 0 |  |  | 0 | -0.02253901 | 0 | -513.1308 |  | 4.392449e-05 | -200.1415 | 0 | 0 | 0 | -2.699429 | 0 | 0 | -0.01736598 | -8.68689e-07 | 0
1695206287.1 | -1.59829 | -200.1415 | 4.223153 | 15p-Cu | 1 | Aquivion | 20 | Air | 1 | 2 | 0.1 | 2 | 0 | 0 | 100 | Commercial IrOx on Ti | 5 | 0 | 100 | 0 | 0.5 | 5 | Carbon dioxide reduction | Al tape 16 mm | 0.5 | Electrospun PVDF-HFP | 0 | 1 | 0 | 0 | 0 | Air | 1 | 0 | TRUE | PVDF-HFP | 0.2 | 0.000652471 | 0 | 0 | 7977.794 | -513.1543 | 0 | 69.4759 | 0 | 5735.792 | 0 |  |  | 0 | -0.02253901 | 0 | -513.1308 |  | 4.392449e-05 | -200.1415 | 0 | 0 | 0 | -2.699429 | 0 | 0 | 0.02089203 | 1.984214e-06 | 0
1695206622.0 | -1.598287 | -200.1415 | 4.223153 | 15p-Cu | 1 | Aquivion | 20 | Air | 1 | 2 | 0.1 | 2 | 0 | 0 | 100 | Commercial IrOx on Ti | 5 | 0 | 100 | 0 | 0.5 | 5 | Carbon dioxide reduction | Al tape 16 mm | 0.5 | Electrospun PVDF-HFP | 0 | 1 | 0 | 0 | 0 | Air | 1 | 0 | TRUE | PVDF-HFP | 0.2 | 0.001214441 | 0 | 0 | 8312.711 | -513.1543 | 0 | 69.4759 | 0 | 5735.792 | 0 |  |  | 0 | -0.02253901 | 0 | -513.1308 |  | 4.392449e-05 | -200.1415 | 0 | 0 | 0 | -2.699429 | 0 | 0 | 0.01166493 | 2.37689e-06 | 0
1695206957.6 | -1.59828 | -200.1415 | 4.223153 | 15p-Cu | 1 | Aquivion | 20 | Air | 1 | 2 | 0.1 | 2 | 0 | 0 | 100 | Commercial IrOx on Ti | 5 | 0 | 100 | 0 | 0.5 | 5 | Carbon dioxide reduction | Al tape 16 mm | 0.5 | Electrospun PVDF-HFP | 0 | 1 | 0 | 0 | 0 | Air | 1 | 0 | TRUE | PVDF-HFP | 0.2 | 0.0008712244 | 0 | 0 | 8648.296 | -513.1543 | 0 | 69.4759 | 0 | 5735.792 | 0 |  |  | 0 | -0.02253901 | 0 | -513.1308 |  | 4.392449e-05 | -200.1415 | 0 | 0 | 0 | -2.699429 | 0 | 0 | -0.05259862 | 6.71349e-06 | 0
1695207293.0 | -1.598278 | -200.1415 | 4.223153 | 15p-Cu | 1 | Aquivion | 20 | Air | 1 | 2 | 0.1 | 2 | 0 | 0 | 100 | Commercial IrOx on Ti | 5 | 0 | 100 | 0 | 0.5 | 5 | Carbon dioxide reduction | Al tape 16 mm | 0.5 | Electrospun PVDF-HFP | 0 | 1 | 0 | 0 | 0 | Air | 1 | 0 | TRUE | PVDF-HFP | 0.2 | 0.0002193706 | 0 | 0 | 8983.641 | -513.1543 | 0 | 69.4759 | 0 | 5735.792 | 0 |  |  | 0 | -0.02253901 | 0 | -513.1308 |  | 4.392449e-05 | -200.1415 | 0 | 0 | 0 | -2.699429 | 0 | 0 | 0.0546298 | 2.123209e-06 | 0
1695207628.1 | -1.598272 | -200.1415 | 4.223153 | 15p-Cu | 1 | Aquivion | 20 | Air | 1 | 2 | 0.1 | 2 | 0 | 0 | 100 | Commercial IrOx on Ti | 5 | 0 | 100 | 0 | 0.5 | 5 | Carbon dioxide reduction | Al tape 16 mm | 0.5 | Electrospun PVDF-HFP | 0 | 1 | 0 | 0 | 0 | Air | 1 | 0 | TRUE | PVDF-HFP | 0.2 | 0.000923429 | 0 | 0 | 9318.817 | -513.1543 | 0 | 69.4759 | 0 | 5735.792 | 0 |  |  | 0 | -0.02253901 | 0 | -513.1308 |  | 4.392449e-05 | -200.1415 | 0 | 0 | 0 | -2.699429 | 0 | 0 | 0.03936412 | 6.64434e-06 | 0
1695207965.6 | -1.598266 | -200.1415 | 4.223153 | 15p-Cu | 1 | Aquivion | 20 | Air | 1 | 2 | 0.1 | 2 | 0 | 0 | 100 | Commercial IrOx on Ti | 5 | 0 | 100 | 0 | 0.5 | 5 | Carbon dioxide reduction | Al tape 16 mm | 0.5 | Electrospun PVDF-HFP | 0 | 1 | 0 | 0 | 0 | Air | 1 | 0 | TRUE | PVDF-HFP | 0.2 | 0.0008090111 | 0 | 0 | 9656.243 | -513.1543 | 0 | 69.4759 | 0 | 5735.792 | 0 |  |  | 0 | -0.02253901 | 0 | -513.1308 |  | 4.392449e-05 | -200.1415 | 0 | 0 | 0 | -2.699429 | 0 | 0 | -0.03478496 | 5.952643e-06 | 0
1695208301.9 | -1.59826 | -200.1415 | 4.223153 | 15p-Cu | 1 | Aquivion | 20 | Air | 1 | 2 | 0.1 | 2 | 0 | 0 | 100 | Commercial IrOx on Ti | 5 | 0 | 100 | 0 | 0.5 | 5 | Carbon dioxide reduction | Al tape 16 mm | 0.5 | Electrospun PVDF-HFP | 0 | 1 | 0 | 0 | 0 | Air | 1 | 0 | TRUE | PVDF-HFP | 0.2 | 0.0004364907 | 0 | 0 | 9992.54 | -513.1543 | 0 | 69.4759 | 0 | 5735.792 | 0 |  |  | 0 | -0.02253901 | 0 | -513.1308 |  | 4.392449e-05 | -200.1415 | 0 | 0 | 0 | -2.699429 | 0 | 0 | 0.03496307 | 5.952643e-06 | 0
1695208638.7 | -1.598254 | -200.1415 | 4.223153 | 15p-Cu | 1 | Aquivion | 20 | Air | 1 | 2 | 0.1 | 2 | 0 | 0 | 100 | Commercial IrOx on Ti | 5 | 0 | 100 | 0 | 0.5 | 5 | Carbon dioxide reduction | Al tape 16 mm | 0.5 | Electrospun PVDF-HFP | 0 | 1 | 0 | 0 | 0 | Air | 1 | 0 | TRUE | PVDF-HFP | 0.2 | 0.0008261043 | 0 | 0 | 10329.32 | -513.1543 | 0 | 69.4759 | 0 | 5735.792 | 0 |  |  | 0 | -0.02253901 | 0 | -513.1308 |  | 4.392449e-05 | -200.1415 | 0 | 0 | 0 | -2.699429 | 0 | 0 | -0.01625564 | 5.952643e-06 | 0
1695208975.5 | -1.598246 | -200.1415 | 4.223153 | 15p-Cu | 1 | Aquivion | 20 | Air | 1 | 2 | 0.1 | 2 | 0 | 0 | 100 | Commercial IrOx on Ti | 5 | 0 | 100 | 0 | 0.5 | 5 | Carbon dioxide reduction | Al tape 16 mm | 0.5 | Electrospun PVDF-HFP | 0 | 1 | 0 | 0 | 0 | Air | 1 | 0 | TRUE | PVDF-HFP | 0.2 | 0 | 0 | 0 | 10666.16 | -513.1543 | 0 | 69.4759 | 0 | 5735.792 | 0 |  |  | 0 | -0.02253901 | 0 | -513.1308 |  | 4.392449e-05 | -200.1415 | 0 | 0 | 0 | -2.699429 | 0 | 0 | -0.007912059 | 7.936857e-06 | 0
1695209312.7 | -1.598238 | -200.1415 | 4.223153 | 15p-Cu | 1 | Aquivion | 20 | Air | 1 | 2 | 0.1 | 2 | 0 | 0 | 100 | Commercial IrOx on Ti | 5 | 0 | 100 | 0 | 0.5 | 5 | Carbon dioxide reduction | Al tape 16 mm | 0.5 | Electrospun PVDF-HFP | 0 | 1 | 0 | 0 | 0 | Air | 1 | 0 | TRUE | PVDF-HFP | 0.2 | 0.0003781976 | 0 | 0 | 11003.33 | -513.1543 | 0 | 69.4759 | 0 | 5735.792 | 0 |  |  | 0 | -0.02253901 | 0 | -513.1308 |  | 4.392449e-05 | -200.1415 | 0 | 0 | 0 | -2.699429 | 0 | 0 | 0.03492902 | 7.936857e-06 | 0
1695209652.4 | -1.598231 | -200.1415 | 4.223153 | 15p-Cu | 1 | Aquivion | 20 | Air | 1 | 2 | 0.1 | 2 | 0 | 0 | 100 | Commercial IrOx on Ti | 5 | 0 | 100 | 0 | 0.5 | 5 | Carbon dioxide reduction | Al tape 16 mm | 0.5 | Electrospun PVDF-HFP | 0 | 1 | 0 | 0 | 0 | Air | 1 | 0 | TRUE | PVDF-HFP | 0.2 | 0 | 0 | 0 | 11343.11 | -513.1543 | 0 | 69.4759 | 0 | 5735.792 | 0 |  |  | 0 | -0.02253901 | 0 | -513.1308 |  | 4.392449e-05 | -200.1415 | 0 | 0 | 0 | -2.699429 | 0 | 0 | -0.003390136 | 6.591262e-06 | 0
1695209988.6 | -1.598222 | -200.1415 | 4.223153 | 15p-Cu | 1 | Aquivion | 20 | Air | 1 | 2 | 0.1 | 2 | 0 | 0 | 100 | Commercial IrOx on Ti | 5 | 0 | 100 | 0 | 0.5 | 5 | Carbon dioxide reduction | Al tape 16 mm | 0.5 | Electrospun PVDF-HFP | 0 | 1 | 0 | 0 | 0 | Air | 1 | 0 | TRUE | PVDF-HFP | 0.2 | 0.0007129852 | 0 | 0 | 11679.25 | -513.1543 | 0 | 69.4759 | 0 | 5735.792 | 0 |  |  | 0 | -0.02253901 | 0 | -513.1308 |  | 4.392449e-05 | -200.1415 | 0 | 0 | 0 | -2.699429 | 0 | 0 | 0.02279188 | 9.282452e-06 | 0
1695210326.6 | -1.598214 | -200.1415 | 4.223153 | 15p-Cu | 1 | Aquivion | 20 | Air | 1 | 2 | 0.1 | 2 | 0 | 0 | 100 | Commercial IrOx on Ti | 5 | 0 | 100 | 0 | 0.5 | 5 | Carbon dioxide reduction | Al tape 16 mm | 0.5 | Electrospun PVDF-HFP | 0 | 1 | 0 | 0 | 0 | Air | 1 | 0 | TRUE | PVDF-HFP | 0.2 | 0 | 0 | 0 | 12017.23 | -513.1543 | 0 | 69.4759 | 0 | 5735.792 | 0 |  |  | 0 | -0.02253901 | 0 | -513.1308 |  | 4.392449e-05 | -200.1415 | 0 | 0 | 0 | -2.699429 | 0 | 0 | 0.0004684371 | 7.992812e-06 | 0
1695210664.6 | -1.598202 | -200.1415 | 4.223153 | 15p-Cu | 1 | Aquivion | 20 | Air | 1 | 2 | 0.1 | 2 | 0 | 0 | 100 | Commercial IrOx on Ti | 5 | 0 | 100 | 0 | 0.5 | 5 | Carbon dioxide reduction | Al tape 16 mm | 0.5 | Electrospun PVDF-HFP | 0 | 1 | 0 | 0 | 0 | Air | 1 | 0 | TRUE | PVDF-HFP | 0.2 | 0 | 0 | 0 | 12355.27 | -513.1543 | 0 | 69.4759 | 0 | 5735.792 | 0 |  |  | 0 | -0.02253901 | 0 | -513.1308 |  | 4.392449e-05 | -200.1415 | 0 | 0 | 0 | -2.699429 | 0 | 0 | -0.04243546 | 1.171044e-05 | 0
1674048726.6 | -1.149496 | -4.859342 | 19.54166 | 30p-Cu | 0.2 | Nafion 117 | 22.5 | CO2 | 3.8 | 1 | 0 | 1 | 0 | 0 | 100 | Electrodeposited IrOx on Ti | 1 | 7.8 | 100 | 10 | 0.5 | 1 | Carbon dioxide reduction | Al tape 10 mm + Teflon tape 5 mm | 0.5 | Electrospun PVDF-HFP | 0 | 0 | 1 | 1 | 0 | CO2 | 1 | 0 | TRUE | PVDF-HFP | 1.1 | 0.177288 | 0.3590953 | 0.07003978 | 1213.003 | -5.007447 | -1.763968 | 302.1622 | 0 | 910.6492 | 360.222 | 0 | 0.3318097 | 0 | -0.5505564 | -1.763968 | -4.456324 | 0 | 0.123545 | -4.893238 | 0 | 0 | -1.661886 | 0 |  |  |  |  | 0.0008528031
1674049113.0 | -1.14978 | -4.864717 | 19.82111 | 30p-Cu | 0.2 | Nafion 117 | 22.5 | CO2 | 3.8 | 1 | 0 | 1 | 0 | 0 | 100 | Electrodeposited IrOx on Ti | 1 | 7.8 | 100 | 10 | 0.5 | 1 | Carbon dioxide reduction | Al tape 10 mm + Teflon tape 5 mm | 0.5 | Electrospun PVDF-HFP | 0 | 0 | 1 | 1 | 0 | CO2 | 1 | 0 | TRUE | PVDF-HFP | 1.1 | 0.1779221 | 0.4486415 | 0.07706009 | 1599.363 | -6.898396 | -1.886074 | 302.1622 | 0 | 1297.011 | 385.3622 | 0 | 0.232968 | 0 | -0.5505564 | -1.886074 | -6.347272 | 0 | 0.08673905 | -4.891428 | 0 | 0 | -1.663647 | 0 |  | 0.2794542 | 0.002305182 | -0.0002832216 | 0.0007708864
1674049881.8 | -1.243535 | -19.92675 | 20.94705 | 30p-Cu | 0.2 | Nafion 117 | 22.5 | CO2 | 3.8 | 1 | 0 | 1 | 0 | 0 | 100 | Electrodeposited IrOx on Ti | 1 | 7.8 | 100 | 10 | 0.5 | 1 | Carbon dioxide reduction | Al tape 10 mm + Teflon tape 5 mm | 0.5 | Electrospun PVDF-HFP | 0 | 0 | 1 | 1 | 0 | CO2 | 1 | 0 | TRUE | PVDF-HFP | 1.1 | 0.07307465 | 0.4944685 | 0.07831512 | 2368.187 | -16.01044 | -9.107174 | 302.1622 | 0 | 2065.835 | 767.8236 | 0 | 0.1462664 | 0 | -0.5505564 | -9.107174 | -15.45932 | 0 | 0.03561324 | -12.10529 | 0 | 0 | -1.85657 | 0 |  | 1.125936 | -0.0756344 | -0.09375558 | 0.1992066
1674050265.0 | -1.246337 | -19.95878 | 21.69945 | 30p-Cu | 0.2 | Nafion 117 | 22.5 | CO2 | 3.8 | 1 | 0 | 1 | 0 | 0 | 100 | Electrodeposited IrOx on Ti | 1 | 7.8 | 100 | 10 | 0.5 | 1 | Carbon dioxide reduction | Al tape 10 mm + Teflon tape 5 mm | 0.5 | Electrospun PVDF-HFP | 0 | 0 | 1 | 1 | 0 | CO2 | 1 | 0 | TRUE | PVDF-HFP | 1.1 | 0.07446494 | 0.50865 | 0.08011848 | 2751.407 | -23.65441 | -7.624013 | 302.1622 | 0 | 2449.057 | 382.2222 | 0 | 0.123379 | 0 | -0.5505564 | -7.624013 | -23.10328 | 0 | 0.02383022 | -19.95213 | 0 | 0 | -2.086112 | 0 |  | 0.7523981 | -0.02078253 | -0.002801888 | 0.006452416
1674050648.3 | -1.250301 | -19.91477 | 22.25996 | 30p-Cu | 0.2 | Nafion 117 | 22.5 | CO2 | 3.8 | 1 | 0 | 1 | 0 | 0 | 100 | Electrodeposited IrOx on Ti | 1 | 7.8 | 100 | 10 | 0.5 | 1 | Carbon dioxide reduction | Al tape 10 mm + Teflon tape 5 mm | 0.5 | Electrospun PVDF-HFP | 0 | 0 | 1 | 1 | 0 | CO2 | 1 | 0 | TRUE | PVDF-HFP | 1.1 | 0.07480735 | 0.5132795 | 0.08047896 | 3134.673 | -31.29978 | -7.625422 | 302.1622 | 0 | 2832.242 | 382.1852 | 0 | 0.1066866 | 0 | -0.5505564 | -7.625422 | -30.74865 | 0 | 0.01790506 | -19.95244 | 0 | 0 | -2.104613 | 0 |  | 0.5605145 | -0.03895342 | -0.003963626 | 0.007743867
1674051034.1 | -1.244879 | -19.9854 | 23.14106 | 30p-Cu | 0.2 | Nafion 117 | 22.5 | CO2 | 3.8 | 1 | 0 | 1 | 0 | 0 | 100 | Electrodeposited IrOx on Ti | 1 | 7.8 | 100 | 10 | 0.5 | 1 | Carbon dioxide reduction | Al tape 10 mm + Teflon tape 5 mm | 0.5 | Electrospun PVDF-HFP | 0 | 0 | 1 | 1 | 0 | CO2 | 1 | 0 | TRUE | PVDF-HFP | 1.1 | 0.07979668 | 0.5282184 | 0.08113639 | 3520.487 | -38.99737 | -7.671155 | 302.1622 | 0 | 3218.119 | 384.5517 | 0 | 0.09389403 | 0 | -0.5505564 | -7.671155 | -38.44624 | 0 | 0.01432016 | -19.953 | 0 | 0 | -2.124049 | 0 |  | 0.8811012 | -0.01027255 | 0.005421343 | 0.005677912
1674051417.2 | -1.34116 | -39.96204 | 23.77811 | 30p-Cu | 0.2 | Nafion 117 | 22.5 | CO2 | 3.8 | 1 | 0 | 1 | 0 | 0 | 100 | Electrodeposited IrOx on Ti | 1 | 7.8 | 100 | 10 | 0.5 | 1 | Carbon dioxide reduction | Al tape 10 mm + Teflon tape 5 mm | 0.5 | Electrospun PVDF-HFP | 0 | 0 | 1 | 1 | 0 | CO2 | 1 | 0 | TRUE | PVDF-HFP | 1.1 | 0.08409628 | 0.4656674 | 0.09135476 | 3903.592 | -50.26976 | -11.25244 | 302.1622 | 0 | 3601.206 | 382.0866 | 0 | 0.08390584 | 0 | -0.5505564 | -11.25244 | -49.71864 | 0 | 0.01107344 | -30.15139 | 0 | 0 | -2.13676 | -2.693426 | 0.7933242 | 0.6370469 | -0.108616 | -0.09628072 | 0.2785864
1674051800.1 | -1.291395 | -41.05433 | 24.27721 | 30p-Cu | 0.2 | Nafion 117 | 22.5 | CO2 | 3.8 | 1 | 0 | 1 | 0 | 0 | 100 | Electrodeposited IrOx on Ti | 1 | 7.8 | 100 | 10 | 0.5 | 1 | Carbon dioxide reduction | Al tape 10 mm + Teflon tape 5 mm | 0.5 | Electrospun PVDF-HFP | 0 | 0 | 1 | 1 | 0 | CO2 | 1 | 0 | TRUE | PVDF-HFP | 1.1 | 0.08850869 | 0.4534468 | 0.1180022 | 4286.484 | -65.53188 | -15.22214 | 302.1622 | 0 | 3982.629 | 380.4235 | 0 | 0.07587003 | 0 | -0.5505564 | -15.22214 | -64.98076 | 0 | 0.008472606 | -39.99241 | 0 | 0 | 0 | -2.689782 | 0 | 0.499097 | -0.07166993 | 0.04976547 | 0.03060838
1674052183.6 | -1.326874 | -40.01985 | 25.69516 | 30p-Cu | 0.2 | Nafion 117 | 22.5 | CO2 | 3.8 | 1 | 0 | 1 | 0 | 0 | 100 | Electrodeposited IrOx on Ti | 1 | 7.8 | 100 | 10 | 0.5 | 1 | Carbon dioxide reduction | Al tape 10 mm + Teflon tape 5 mm | 0.5 | Electrospun PVDF-HFP | 0 | 0 | 1 | 1 | 0 | CO2 | 1 | 0 | TRUE | PVDF-HFP | 1.1 | 0.09968413 | 0.4402727 | 0.1388205 | 4669.93 | -80.93335 | -15.2787 | 302.1622 | 0 | 4367.552 | 381.9334 | 0 | 0.06918342 | 0 | -0.5505564 | -15.2787 | -80.38223 | 0 | 0.00684923 | -39.99446 | 0 | 0 | 0 | -2.748532 | 0 | 1.417956 | -0.04844937 | -0.0354789 | 0.03225843
1674052569.4 | -1.299478 | -39.97313 | 27.23203 | 30p-Cu | 0.2 | Nafion 117 | 22.5 | CO2 | 3.8 | 1 | 0 | 1 | 0 | 0 | 100 | Electrodeposited IrOx on Ti | 1 | 7.8 | 100 | 10 | 0.5 | 1 | Carbon dioxide reduction | Al tape 10 mm + Teflon tape 5 mm | 0.5 | Electrospun PVDF-HFP | 0 | 0 | 1 | 1 | 0 | CO2 | 1 | 0 | TRUE | PVDF-HFP | 1.1 | 0.1097476 | 0.4280346 | 0.1643846 | 5055.763 | -96.33961 | -15.36627 | 302.1622 | 0 | 4753.359 | 384.8072 | 0 | 0.06356814 | 0 | -0.5505564 | -15.36627 | -95.78848 | 0 | 0.005747626 | -39.9899 | 0 | 0 | 0 | -2.823638 | 0 | 1.536866 | -0.05529403 | 0.02739524 | 0.02798465
1674052954.4 | -1.447556 | -60.01134 | 28.24902 | 30p-Cu | 0.2 | Nafion 117 | 22.5 | CO2 | 3.8 | 1 | 0 | 1 | 0 | 0 | 100 | Electrodeposited IrOx on Ti | 1 | 7.8 | 100 | 10 | 0.5 | 1 | Carbon dioxide reduction | Al tape 10 mm + Teflon tape 5 mm | 0.5 | Electrospun PVDF-HFP | 0 | 0 | 1 | 1 | 0 | CO2 | 1 | 0 | TRUE | PVDF-HFP | 1.1 | 0.2182103 | 0.2949021 | 0.2913998 | 5440.816 | -111.8947 | -15.51505 | 302.1622 | 0 | 5138.47 | 384.1106 | 0 | 0.05880392 | 0 | -0.5505564 | -15.51505 | -111.3435 | 0 | 0.004944664 | -40.48918 | 0 | 0 | 0 | -2.900317 | 0 | 1.01699 | -0.01464765 | -0.1480775 | 0.1145869
1674053337.9 | -1.191842 | -60.05693 | 23.79561 | 30p-Cu | 0.2 | Nafion 117 | 22.5 | CO2 | 3.8 | 1 | 0 | 1 | 0 | 0 | 100 | Electrodeposited IrOx on Ti | 1 | 7.8 | 100 | 10 | 0.5 | 1 | Carbon dioxide reduction | Al tape 10 mm + Teflon tape 5 mm | 0.5 | Electrospun PVDF-HFP | 0 | 0 | 1 | 1 | 0 | CO2 | 1 | 0 | TRUE | PVDF-HFP | 1.1 | 0.2294677 | 0.2566874 | 0.3518237 | 5824.318 | -134.9167 | -22.96207 | 302.1622 | 0 | 5521.97 | 382.5 | 0 | 0.05472 | 0 | -0.5505564 | -22.96207 | -134.3656 | 0 | 0.00409745 | -60.03155 | 0 | 0 | 0 | -2.999306 | 0 | -4.453407 | -0.05117229 | 0.2557136 | 0.06093673
1674053724.4 | -1.315727 | -60.039 | 24.07365 | 30p-Cu | 0.2 | Nafion 117 | 22.5 | CO2 | 3.8 | 1 | 0 | 1 | 0 | 0 | 100 | Electrodeposited IrOx on Ti | 1 | 7.8 | 100 | 10 | 0.5 | 1 | Carbon dioxide reduction | Al tape 10 mm + Teflon tape 5 mm | 0.5 | Electrospun PVDF-HFP | 0 | 0 | 1 | 1 | 0 | CO2 | 1 | 0 | TRUE | PVDF-HFP | 1.1 | 0.277325 | 0.2197221 | 0.4109824 | 6210.725 | -158.0903 | -23.11353 | 302.1622 | 0 | 5908.29 | 385.3202 | 0 | 0.05114207 | 0 | -0.5505564 | -23.11353 | -157.5392 | 0 | 0.003494727 | -60.02004 | 0 | 0 | 0 | -3.124546 | 0 | 0.2780436 | -0.005927978 | -0.123885 | 0.04765894
1674054107.4 | -1.44936 | -60.00024 | 26.64422 | 30p-Cu | 0.2 | Nafion 117 | 22.5 | CO2 | 3.8 | 1 | 0 | 1 | 0 | 0 | 100 | Electrodeposited IrOx on Ti | 1 | 7.8 | 100 | 10 | 0.5 | 1 | Carbon dioxide reduction | Al tape 10 mm + Teflon tape 5 mm | 0.5 | Electrospun PVDF-HFP | 0 | 0 | 1 | 1 | 0 | CO2 | 1 | 0 | TRUE | PVDF-HFP | 1.1 | 0.3699124 | 0.2008947 | 0.4318645 | 6593.781 | -181.0729 | -22.92255 | 302.1622 | 0 | 6291.399 | 382.1092 | 0 | 0.04802782 | 0 | -0.5505564 | -22.92255 | -180.5218 | 0 | 0.003049806 | -60.02947 | 0 | 0 | 0 | -3.294427 | 0 | 2.570569 | -0.00312133 | -0.1336327 | 0.07832379
1674054492.3 | -1.277804 | -59.99826 | 24.97044 | 30p-Cu | 0.2 | Nafion 117 | 22.5 | CO2 | 3.8 | 1 | 0 | 1 | 0 | 0 | 100 | Electrodeposited IrOx on Ti | 1 | 7.8 | 100 | 10 | 0.5 | 1 | Carbon dioxide reduction | Al tape 10 mm + Teflon tape 5 mm | 0.5 | Electrospun PVDF-HFP | 0 | 0 | 1 | 1 | 0 | CO2 | 1 | 0 | TRUE | PVDF-HFP | 1.1 | 0.401901 | 0.1779319 | 0.450642 | 6978.641 | -204.1808 | -23.0479 | 302.1622 | 0 | 6676.299 | 383.9 | 0 | 0.04525893 | 0 | -0.5505564 | -23.0479 | -203.6297 | 0 | 0.002703714 | -60.0362 | 0 | 0 | 0 | -3.27031 | 0 | -1.673781 | -0.07094698 | 0.1715557 | 0.2556981
1693821145.7 | -0.68256 | -199.9496 | 4.698833 | 15p-Cu | 1 | Aquivion | 20 | Air | 14 | 2 | 0 | 2.1 | 0 | 0 | 100 | Commercial IrOx on Ti | 5 | 0 | 100 | 0 | 0.5 | 5 | Carbon dioxide reduction | Al tape 16 mm | 0.5 | Electrospun PVDF-HFP | 0 | 1 | 0 | 0 | 0 | Air | 1 | 0 | TRUE | PVDF-HFP | 0.2 | 0.05091126 | 0.3495087 | 0.004801709 | 1055.415 | -172.9527 | -71.98708 | 92.6989 | 0 | 962.1831 | 360 | 0 | 0.09634227 | 0 | -0.08138266 | -71.98708 | -172.8691 | 0 | 0.0004707763 | -199.9642 | 0 | 0 | 0 | -2.65797 | 0 |  |  |  | 0.02621569
1674055260.5 | -1.553885 | -80.10876 | 19.42806 | 30p-Cu | 0.2 | Nafion 117 | 22.5 | CO2 | 3.8 | 1 | 0 | 1 | 0 | 0 | 100 | Electrodeposited IrOx on Ti | 1 | 7.8 | 100 | 10 | 0.5 | 1 | Carbon dioxide reduction | Al tape 10 mm + Teflon tape 5 mm | 0.5 | Electrospun PVDF-HFP | 0 | 0 | 1 | 1 | 0 | CO2 | 1 | 0 | TRUE | PVDF-HFP | 1.1 | 0.6428467 | 0.09302007 | 0.3406235 | 7746.824 | -262.4163 | -30.58679 | 302.1622 | 0 | 7444.463 | 382.4202 | 0 | 0.04058885 | 0 | -0.5505564 | -30.58679 | -261.8652 | 0 | 0.002102442 | -80.06458 | 0 | 0 | 0 | -3.622319 | 0 | -2.800712 | 0.08780945 | -0.2090968 | 0.1653023
1693821509.6 | -0.5937467 | -199.968 | 4.698833 | 15p-Cu | 1 | Aquivion | 20 | Air | 14 | 2 | 0 | 2.1 | 0 | 0 | 100 | Commercial IrOx on Ti | 5 | 0 | 100 | 0 | 0.5 | 5 | Carbon dioxide reduction | Al tape 16 mm | 0.5 | Electrospun PVDF-HFP | 0 | 1 | 0 | 0 | 0 | Air | 1 | 0 | TRUE | PVDF-HFP | 0.2 | 0.05964622 | 0.4173543 | 0.006174696 | 1419.284 | -245.5406 | -72.38787 | 92.6989 | 0 | 1325.183 | 362 | 0 | 0.06995177 | 0 | -0.08138266 | -72.38787 | -245.4569 | 0 | 0.0003315558 | -199.9665 | 0 | 0 | 0 | -2.610365 | 0 | 0 | 0.7552153 | 0.08881321 | 0.01807009
1674056030.6 | -1.366408 | -80.04604 | 21.08203 | 30p-Cu | 0.2 | Nafion 117 | 22.5 | CO2 | 3.8 | 1 | 0 | 1 | 0 | 0 | 100 | Electrodeposited IrOx on Ti | 1 | 7.8 | 100 | 10 | 0.5 | 1 | Carbon dioxide reduction | Al tape 10 mm + Teflon tape 5 mm | 0.5 | Electrospun PVDF-HFP | 0 | 0 | 1 | 1 | 0 | CO2 | 1 | 0 | TRUE | PVDF-HFP | 1.1 | 0.7296435 | 0.0832655 | 0.2755682 | 8516.939 | -324.0634 | -61.56703 | 302.1622 | 0 | 8214.527 | 769.0642 | 0 | 0.03678388 | 0 | -0.5505564 | -61.56703 | -323.5123 | 0 | 0.00170181 | -80.07378 | 0 | 0 | 0 | -3.697624 | 0 | 1.653972 | -0.05583417 | 0.1874774 | 0.1897111
1693821873.1 | -0.5765613 | -199.9152 | 4.698833 | 15p-Cu | 1 | Aquivion | 20 | Air | 14 | 2 | 0 | 2.1 | 0 | 0 | 100 | Commercial IrOx on Ti | 5 | 0 | 100 | 0 | 0.5 | 5 | Carbon dioxide reduction | Al tape 16 mm | 0.5 | Electrospun PVDF-HFP | 0 | 1 | 0 | 0 | 0 | Air | 1 | 0 | TRUE | PVDF-HFP | 0.2 | 0.06468814 | 0.4589029 | 0.0075316 | 1782.804 | -318.3272 | -72.58666 | 92.6989 | 0 | 1689.183 | 363 | 0 | 0.05487795 | 0 | -0.08138266 | -72.58666 | -318.2436 | 0 | 0.0002557245 | -199.9633 | 0 | 0 | -2.49569 | -2.552315 | 0.9778143 | 0 | 0.7799563 | 0.01718547 | 0.01932982
1693822237.7 | -0.6099367 | -199.9374 | 4.690938 | 15p-Cu | 1 | Aquivion | 20 | Air | 14 | 2 | 0 | 2.1 | 0 | 0 | 100 | Commercial IrOx on Ti | 5 | 0 | 100 | 0 | 0.5 | 5 | Carbon dioxide reduction | Al tape 16 mm | 0.5 | Electrospun PVDF-HFP | 0 | 1 | 0 | 0 | 0 | Air | 1 | 0 | TRUE | PVDF-HFP | 0.2 | 0.06433458 | 0.4653647 | 0.008370151 | 2147.404 | -391.2518 | -72.72463 | 92.6989 | 0 | 2054.252 | 364.0686 | 0 | 0.04512539 | 0 | -0.08138266 | -72.72463 | -391.1682 | 0 | 0.0002080503 | -199.7504 | 0 | 0 | 0 | -2.547694 | 0 | -0.007895746 | 0.1299152 | -0.03337547 | 0.01513382
1693822601.4 | -0.5896911 | -199.979 | 4.654434 | 15p-Cu | 1 | Aquivion | 20 | Air | 14 | 2 | 0 | 2.1 | 0 | 0 | 100 | Commercial IrOx on Ti | 5 | 0 | 100 | 0 | 0.5 | 5 | Carbon dioxide reduction | Al tape 16 mm | 0.5 | Electrospun PVDF-HFP | 0 | 1 | 0 | 0 | 0 | Air | 1 | 0 | TRUE | PVDF-HFP | 0.2 | 0.06916426 | 0.5118073 | 0.009686163 | 2511.148 | -463.8385 | -72.38665 | 92.6989 | 0 | 2417.252 | 362 | 0 | 0.03834888 | 0 | -0.08138266 | -72.38665 | -463.7548 | 0 | 0.0001754864 | -199.9633 | 0 | 0 | 0 | -2.54708 | 0 | -0.03650383 | 1.097804 | 0.02024562 | 0.01961317
1693822964.5 | -0.6111833 | -200.0004 | 4.617992 | 15p-Cu | 1 | Aquivion | 20 | Air | 14 | 2 | 0 | 2.1 | 0 | 0 | 100 | Commercial IrOx on Ti | 5 | 0 | 100 | 0 | 0.5 | 5 | Carbon dioxide reduction | Al tape 16 mm | 0.5 | Electrospun PVDF-HFP | 0 | 1 | 0 | 0 | 0 | Air | 1 | 0 | TRUE | PVDF-HFP | 0.2 | 0.06758897 | 0.4999289 | 0.01213101 | 2874.272 | -536.4249 | -72.38647 | 92.6989 | 0 | 2780.252 | 362 | 0 | 0.03334191 | 0 | -0.08138266 | -72.38647 | -536.3412 | 0 | 0.0001517367 | -199.9625 | 0 | 0 | 0 | -2.559515 | 0 | -0.03644161 | -0.3944853 | -0.02149214 | 0.01745245
1693823328.3 | -0.6109906 | -199.9918 | 4.581485 | 15p-Cu | 1 | Aquivion | 20 | Air | 14 | 2 | 0 | 2.1 | 0 | 0 | 100 | Commercial IrOx on Ti | 5 | 0 | 100 | 0 | 0.5 | 5 | Carbon dioxide reduction | Al tape 16 mm | 0.5 | Electrospun PVDF-HFP | 0 | 1 | 0 | 0 | 0 | Air | 1 | 0 | TRUE | PVDF-HFP | 0.2 | 0.06969247 | 0.516717 | 0.01174213 | 3238.047 | -609.2136 | -72.5887 | 92.6989 | 0 | 3144.252 | 363 | 0 | 0.02948202 | 0 | -0.08138266 | -72.5887 | -609.1299 | 0 | 0.0001336048 | -199.969 | 0 | 0 | 0 | -2.55972 | 0 | -0.03650694 | 0.6357457 | 0.0001927028 | 0.01902
1693823693.2 | -0.6257657 | -199.929 | 4.544871 | 15p-Cu | 1 | Aquivion | 20 | Air | 14 | 2 | 0 | 2.1 | 0 | 0 | 100 | Commercial IrOx on Ti | 5 | 0 | 100 | 0 | 0.5 | 5 | Carbon dioxide reduction | Al tape 16 mm | 0.5 | Electrospun PVDF-HFP | 0 | 1 | 0 | 0 | 0 | Air | 1 | 0 | TRUE | PVDF-HFP | 0.2 | 0.07069698 | 0.5183692 | 0.01252854 | 3602.891 | -682.2015 | -72.78783 | 92.6989 | 0 | 3509.252 | 364 | 0 | 0.02641557 | 0 | -0.08138266 | -72.78783 | -682.1178 | 0 | 0.0001193088 | -199.9667 | 0 | 0 | 0 | -2.563283 | 0 | -0.03661423 | -0.06233152 | -0.01477515 | 0.02710824
1693824056.9 | -0.6142678 | -199.9524 | 4.531714 | 15p-Cu | 1 | Aquivion | 20 | Air | 14 | 2 | 0 | 2.1 | 0 | 0 | 100 | Commercial IrOx on Ti | 5 | 0 | 100 | 0 | 0.5 | 5 | Carbon dioxide reduction | Al tape 16 mm | 0.5 | Electrospun PVDF-HFP | 0 | 1 | 0 | 0 | 0 | Air | 1 | 0 | TRUE | PVDF-HFP | 0.2 | 0.06983599 | 0.5173012 | 0.01332025 | 3966.591 | -754.8026 | -72.40114 | 92.6989 | 0 | 3872.504 | 362.2524 | 0 | 0.02393771 | 0 | -0.08138266 | -72.40114 | -754.7189 | 0 | 0.0001078317 | -199.8259 | 0 | 0 | 0 | -2.552278 | 0 | -0.0131567 | 0.1244304 | 0.0114979 | 0.01791317
1693824422.3 | -0.6271303 | -199.9655 | 4.57415 | 15p-Cu | 1 | Aquivion | 20 | Air | 14 | 2 | 0 | 2.1 | 0 | 0 | 100 | Commercial IrOx on Ti | 5 | 0 | 100 | 0 | 0.5 | 5 | Carbon dioxide reduction | Al tape 16 mm | 0.5 | Electrospun PVDF-HFP | 0 | 1 | 0 | 0 | 0 | Air | 1 | 0 | TRUE | PVDF-HFP | 0.2 | 0.069681 | 0.5152819 | 0.01318616 | 4332.02 | -827.9914 | -72.98884 | 92.6989 | 0 | 4238.504 | 365 | 0 | 0.02187066 | 0 | -0.08138266 | -72.98884 | -827.9077 | 0 | 9.829919e-05 | -199.9693 | 0 | 0 | 0 | -2.561374 | 0 | 0.04243528 | -0.1519905 | -0.01286246 | 0.01990551
1693824786.6 | -0.5843144 | -199.9253 | 4.616456 | 15p-Cu | 1 | Aquivion | 20 | Air | 14 | 2 | 0 | 2.1 | 0 | 0 | 100 | Commercial IrOx on Ti | 5 | 0 | 100 | 0 | 0.5 | 5 | Carbon dioxide reduction | Al tape 16 mm | 0.5 | Electrospun PVDF-HFP | 0 | 1 | 0 | 0 | 0 | Air | 1 | 0 | TRUE | PVDF-HFP | 0.2 | 0.07159243 | 0.5319689 | 0.01466044 | 4696.343 | -900.7811 | -72.58978 | 92.6989 | 0 | 4602.504 | 363 | 0 | 0.02014097 | 0 | -0.08138266 | -72.58978 | -900.6975 | 0 | 9.035516e-05 | -199.9719 | 0 | 0 | -2.499446 | -2.556934 | 0.9775167 | 0.04230684 | 0.4522541 | 0.04281587 | 0.0237764
1693825151.0 | -0.5997846 | -199.951 | 4.658772 | 15p-Cu | 1 | Aquivion | 20 | Air | 14 | 2 | 0 | 2.1 | 0 | 0 | 100 | Commercial IrOx on Ti | 5 | 0 | 100 | 0 | 0.5 | 5 | Carbon dioxide reduction | Al tape 16 mm | 0.5 | Electrospun PVDF-HFP | 0 | 1 | 0 | 0 | 0 | Air | 1 | 0 | TRUE | PVDF-HFP | 0.2 | 0.07025926 | 0.5216498 | 0.01529251 | 5060.739 | -973.769 | -72.78789 | 92.6989 | 0 | 4967.504 | 364 | 0 | 0.01866106 | 0 | -0.08138266 | -72.78789 | -973.6853 | 0 | 8.35821e-05 | -199.9666 | 0 | 0 | 0 | -2.549056 | 0 | 0.04231532 | -0.2505135 | -0.01547015 | 0.01978559
1693825515.7 | -0.5971668 | -199.9343 | 4.701125 | 15p-Cu | 1 | Aquivion | 20 | Air | 14 | 2 | 0 | 2.1 | 0 | 0 | 100 | Commercial IrOx on Ti | 5 | 0 | 100 | 0 | 0.5 | 5 | Carbon dioxide reduction | Al tape 16 mm | 0.5 | Electrospun PVDF-HFP | 0 | 1 | 0 | 0 | 0 | Air | 1 | 0 | TRUE | PVDF-HFP | 0.2 | 0.07292239 | 0.5363836 | 0.01659993 | 5425.459 | -1046.557 | -72.58811 | 92.6989 | 0 | 5331.504 | 363 | 0 | 0.01738701 | 0 | -0.08138266 | -72.58811 | -1046.473 | 0 | 7.77685e-05 | -199.9673 | 0 | 0 | 0 | -2.553593 | 0 | 0.04235294 | 0.5925299 | 0.002617785 | 0.0187875
1693825882.1 | -0.6153854 | -199.9606 | 4.716914 | 15p-Cu | 1 | Aquivion | 20 | Air | 14 | 2 | 0 | 2.1 | 0 | 0 | 100 | Commercial IrOx on Ti | 5 | 0 | 100 | 0 | 0.5 | 5 | Carbon dioxide reduction | Al tape 16 mm | 0.5 | Electrospun PVDF-HFP | 0 | 1 | 0 | 0 | 0 | Air | 1 | 0 | TRUE | PVDF-HFP | 0.2 | 0.0723446 | 0.5323051 | 0.0175327 | 5791.874 | -1120.05 | -73.29322 | 92.6989 | 0 | 5698.469 | 365.9654 | 0 | 0.01626733 | 0 | -0.08138266 | -73.29322 | -1119.967 | 0 | 7.266526e-05 | -200.2406 | 0 | 0 | 0 | -2.58539 | 0 | 0.01578903 | -0.1048744 | -0.01821861 | 0.02557631
1693826247.0 | -0.6096009 | -199.9591 | 4.690868 | 15p-Cu | 1 | Aquivion | 20 | Air | 14 | 2 | 0 | 2.1 | 0 | 0 | 100 | Commercial IrOx on Ti | 5 | 0 | 100 | 0 | 0.5 | 5 | Carbon dioxide reduction | Al tape 16 mm | 0.5 | Electrospun PVDF-HFP | 0 | 1 | 0 | 0 | 0 | Air | 1 | 0 | TRUE | PVDF-HFP | 0.2 | 0.0730747 | 0.5371583 | 0.02177296 | 6156.745 | -1193.04 | -72.78964 | 92.6989 | 0 | 6063.469 | 364 | 0 | 0.0152881 | 0 | -0.08138266 | -72.78964 | -1192.956 | 0 | 6.821933e-05 | -199.9713 | 0 | 0 | 0 | -2.564135 | 0 | -0.02604561 | 0.153139 | 0.005784438 | 0.01770036
1693826614.8 | -0.6528729 | -199.9451 | 4.664616 | 15p-Cu | 1 | Aquivion | 20 | Air | 14 | 2 | 0 | 2.1 | 0 | 0 | 100 | Commercial IrOx on Ti | 5 | 0 | 100 | 0 | 0.5 | 5 | Carbon dioxide reduction | Al tape 16 mm | 0.5 | Electrospun PVDF-HFP | 0 | 1 | 0 | 0 | 0 | Air | 1 | 0 | TRUE | PVDF-HFP | 0.2 | 0.07339929 | 0.541093 | 0.02839105 | 6524.515 | -1266.431 | -73.19102 | 92.6989 | 0 | 6430.469 | 366 | 0 | 0.01441557 | 0 | -0.08138266 | -73.19102 | -1266.347 | 0 | 6.426568e-05 | -199.9753 | 0 | 0 | 0 | -2.571406 | 0 | -0.02625255 | 0.1350182 | -0.04327194 | 0.02689555
1693830519.3 | -0.6170045 | -199.9949 | 5.082659 | 15p-Cu | 1 | Aquivion | 20 | Air | 14 | 2 | 0 | 2.1 | 0 | 0 | 100 | Commercial IrOx on Ti | 5 | 0 | 100 | 0 | 0.5 | 5 | Carbon dioxide reduction | Al tape 16 mm | 0.5 | Electrospun PVDF-HFP | 0 | 1 | 0 | 0 | 0 | Air | 1 | 0 | TRUE | PVDF-HFP | 0.2 | 0.07126251 | 0.4637952 | 0.04367178 | 10429.06 | -2047.313 | -780.6822 | 92.6989 | 0 | 10335.33 | 3903.864 | 0 | 0.008969125 | 0 | -0.08138266 | -780.6822 | -2047.229 | 0 | 3.975259e-05 | -199.9684 | 0 | 0 | 0 | -2.661111 | 0 | 0.4180433 | -1.890863 | 0.03586834 | 0.07757028
1693834423.3 | -0.6809307 | -199.9853 | 4.770798 | 15p-Cu | 1 | Aquivion | 20 | Air | 14 | 2 | 0 | 2.1 | 0 | 0 | 100 | Commercial IrOx on Ti | 5 | 0 | 100 | 0 | 0.5 | 5 | Carbon dioxide reduction | Al tape 16 mm | 0.5 | Electrospun PVDF-HFP | 0 | 1 | 0 | 0 | 0 | Air | 1 | 0 | TRUE | PVDF-HFP | 0.2 | 0.1011822 | 0.4341465 | 0.1193433 | 14333.03 | -2827.927 | -780.4144 | 92.6989 | 0 | 14239.55 | 3903.213 | 0 | 0.006509962 | 0 | -0.08138266 | -780.4144 | -2827.844 | 0 | 2.877905e-05 | -199.9661 | 0 | 0 | 0 | -2.681755 | 0 | -0.3118607 | 1.765338 | -0.06392617 | 0.06792503
1693838330.2 | -0.7445756 | -199.991 | 4.77147 | 15p-Cu | 1 | Aquivion | 20 | Air | 14 | 2 | 0 | 2.1 | 0 | 0 | 100 | Commercial IrOx on Ti | 5 | 0 | 100 | 0 | 0.5 | 5 | Carbon dioxide reduction | Al tape 16 mm | 0.5 | Electrospun PVDF-HFP | 0 | 1 | 0 | 0 | 0 | Air | 1 | 0 | TRUE | PVDF-HFP | 0.2 | 0.1892566 | 0.2755815 | 0.2963198 | 18239.93 | -3608.84 | -780.7122 | 92.6989 | 0 | 18145.94 | 3905.392 | 0 | 0.005108521 | 0 | -0.08138266 | -780.7122 | -3608.756 | 0 | 2.255145e-05 | -199.8969 | 0 | 0 | 0 | -2.677355 | 0 | 0.0006721471 | 0.7993644 | -0.06364487 | 0.04586045
1693842237.0 | -0.706087 | -199.9486 | 4.839631 | 15p-Cu | 1 | Aquivion | 20 | Air | 14 | 2 | 0 | 2.1 | 0 | 0 | 100 | Commercial IrOx on Ti | 5 | 0 | 100 | 0 | 0.5 | 5 | Carbon dioxide reduction | Al tape 16 mm | 0.5 | Electrospun PVDF-HFP | 0 | 1 | 0 | 0 | 0 | Air | 1 | 0 | TRUE | PVDF-HFP | 0.2 | 0.2939234 | 0.1734728 | 0.3543202 | 22146.7 | -4389.977 | -780.9371 | 92.6989 | 0 | 22053.15 | 3906.215 | 0 | 0.004203431 | 0 | -0.08138266 | -780.9371 | -4389.893 | 0 | 1.853864e-05 | -199.9083 | 0 | 0 | 0 | -2.691461 | 0 | 0.0681607 | 0.1810773 | 0.03848861 | 0.03697613
1693846142.8 | -0.810182 | -200.0203 | 4.756693 | 15p-Cu | 1 | Aquivion | 20 | Air | 14 | 2 | 0 | 2.1 | 0 | 0 | 100 | Commercial IrOx on Ti | 5 | 0 | 100 | 0 | 0.5 | 5 | Carbon dioxide reduction | Al tape 16 mm | 0.5 | Electrospun PVDF-HFP | 0 | 1 | 0 | 0 | 0 | Air | 1 | 0 | TRUE | PVDF-HFP | 0.2 | 0.4348943 | 0.09672789 | 0.362949 | 26052.53 | -5171.171 | -780.9943 | 92.6989 | 0 | 25959.15 | 3905 | 0 | 0.003570952 | 0 | -0.08138266 | -780.9943 | -5171.087 | 0 | 1.573802e-05 | -200.0196 | 0 | 0 | 0 | -2.690622 | 0 | -0.08293771 | 0.4503166 | -0.104095 | 0.03441117
1693850049.8 | -0.7340962 | -200.0079 | 4.68367 | 15p-Cu | 1 | Aquivion | 20 | Air | 14 | 2 | 0 | 2.1 | 0 | 0 | 100 | Commercial IrOx on Ti | 5 | 0 | 100 | 0 | 0.5 | 5 | Carbon dioxide reduction | Al tape 16 mm | 0.5 | Electrospun PVDF-HFP | 0 | 1 | 0 | 0 | 0 | Air | 1 | 0 | TRUE | PVDF-HFP | 0.2 | 0.5954575 | 0.05011001 | 0.297887 | 29959.49 | -5952.65 | -781.2791 | 92.6989 | 0 | 29866.01 | 3905.86 | 0 | 0.003103826 | 0 | -0.08138266 | -781.2791 | -5952.566 | 0 | 1.367186e-05 | -200.027 | 0 | 0 | 0 | -2.710328 | 0 | -0.07302326 | 0.6108044 | 0.07608585 | 0.0388863
1693853955.5 | -0.7430572 | -199.9957 | 4.810086 | 15p-Cu | 1 | Aquivion | 20 | Air | 14 | 2 | 0 | 2.1 | 0 | 0 | 100 | Commercial IrOx on Ti | 5 | 0 | 100 | 0 | 0.5 | 5 | Carbon dioxide reduction | Al tape 16 mm | 0.5 | Electrospun PVDF-HFP | 0 | 1 | 0 | 0 | 0 | Air | 1 | 0 | TRUE | PVDF-HFP | 0.2 | 0.7002231 | 0.02916522 | 0.2129179 | 33865.26 | -6733.715 | -780.8647 | 92.6989 | 0 | 33772.02 | 3905.012 | 0 | 0.002744843 | 0 | -0.08138266 | -780.8647 | -6733.631 | 0 | 1.2086e-05 | -199.9608 | 0 | 0 | 0 | -2.724994 | 0 | 0.1264158 | -0.07210539 | -0.008961025 | 0.02844958
1693857863.8 | -0.5923872 | -199.9889 | 4.657081 | 15p-Cu | 1 | Aquivion | 20 | Air | 14 | 2 | 0 | 2.1 | 0 | 0 | 100 | Commercial IrOx on Ti | 5 | 0 | 100 | 0 | 0.5 | 5 | Carbon dioxide reduction | Al tape 16 mm | 0.5 | Electrospun PVDF-HFP | 0 | 1 | 0 | 0 | 0 | Air | 1 | 0 | TRUE | PVDF-HFP | 0.2 | 0.1440598 | 0.4772873 | 0.0208775 | 37773.5 | -7419.065 | -685.1499 | 194.2637 | 101.5648 | 37575.78 | 3802.752 | 0.02670823 | 0.005169918 | 72.48151 | 72.40013 | -760.0115 | -7493.843 | -0.09536896 | -0.009661282 | -185.8576 | 84.11916 | -0.4526002 | -0.8151946 | -2.660121 | 0.3064503 | -0.1530048 | -0.9480764 | 0.15067 | 0.8084209
1693861769.3 | -0.6237801 | -199.9567 | 4.855269 | 15p-Cu | 1 | Aquivion | 20 | Air | 14 | 2 | 0 | 2.1 | 0 | 0 | 100 | Commercial IrOx on Ti | 5 | 0 | 100 | 0 | 0.5 | 5 | Carbon dioxide reduction | Al tape 16 mm | 0.5 | Electrospun PVDF-HFP | 0 | 1 | 0 | 0 | 0 | Air | 1 | 0 | TRUE | PVDF-HFP | 0.2 | 0.1134899 | 0.5191537 | 0.011297 | 41679.08 | -8186.342 | -767.0772 | 263.5756 | 69.3119 | 41410.72 | 3833.943 | 0.01807849 | 0.006364912 | 0.06837886 | 72.46851 | -767.1979 | -8261.241 | -8.912806e-05 | -0.00877211 | -182.4508 | 1.287951 | -0.007059173 | -0.8162588 | -2.600488 | 0.3138867 | 0.1981877 | -0.1172426 | -0.03139291 | 0.8666898
1693865674.6 | -0.6135418 | -199.9432 | 4.997081 | 15p-Cu | 1 | Aquivion | 20 | Air | 14 | 2 | 0 | 2.1 | 0 | 0 | 100 | Commercial IrOx on Ti | 5 | 0 | 100 | 0 | 0.5 | 5 | Carbon dioxide reduction | Al tape 16 mm | 0.5 | Electrospun PVDF-HFP | 0 | 1 | 0 | 0 | 0 | Air | 1 | 0 | TRUE | PVDF-HFP | 0.2 | 0.1078425 | 0.5113249 | 0.01003319 | 45584.36 | -8955.258 | -768.716 | 322.9858 | 59.4102 | 45255.46 | 3843.736 | 0.01545637 | 0.007136947 | 0.05871336 | 72.52722 | -768.819 | -9030.26 | -7.636824e-05 | -0.008031577 | -183.2698 | 1.28625 | -0.007018338 | -0.8151923 | -2.633203 | 0.309582 | 0.1418127 | -0.1032143 | 0.01023831 | 0.8421562
1693869580.9 | -0.6019252 | -200.0148 | 5.114172 | 15p-Cu | 1 | Aquivion | 20 | Air | 14 | 2 | 0 | 2.1 | 0 | 0 | 100 | Commercial IrOx on Ti | 5 | 0 | 100 | 0 | 0.5 | 5 | Carbon dioxide reduction | Al tape 16 mm | 0.5 | Electrospun PVDF-HFP | 0 | 1 | 0 | 0 | 0 | Air | 1 | 0 | TRUE | PVDF-HFP | 0.2 | 0.1064653 | 0.5104521 | 0.01054256 | 49490.67 | -9722.078 | -766.6196 | 392.2977 | 69.3119 | 49090.3 | 3833.849 | 0.01807893 | 0.007991347 | 0.06940805 | 72.59663 | -766.7399 | -9797.199 | -9.052359e-05 | -0.007409937 | -180.6231 | 1.295468 | -0.007172217 | -0.8151955 | -2.653423 | 0.3072241 | 0.1170902 | -0.1010915 | 0.01161657 | 0.8875854
1693873487.5 | -0.6127587 | -199.9421 | 5.12269 | 15p-Cu | 1 | Aquivion | 20 | Air | 14 | 2 | 0 | 2.1 | 0 | 0 | 100 | Commercial IrOx on Ti | 5 | 0 | 100 | 0 | 0.5 | 5 | Carbon dioxide reduction | Al tape 16 mm | 0.5 | Electrospun PVDF-HFP | 0 | 1 | 0 | 0 | 0 | Air | 1 | 0 | TRUE | PVDF-HFP | 0.2 | 0.1107608 | 0.4985642 | 0.01173065 | 53397.27 | -10490.25 | -767.9731 | 451.7079 | 59.4102 | 52936.76 | 3845.452 | 0.01544947 | 0.008532972 | 0.05949037 | 72.65612 | -768.0738 | -10565.47 | -7.745398e-05 | -0.00687675 | -181.0956 | 1.277843 | -0.007056178 | -0.8152366 | -2.717948 | 0.2999456 | 0.00851851 | -0.1468729 | -0.01083355 | 0.8750491
1693877390.3 | -0.6119879 | -199.9278 | 5.248449 | 15p-Cu | 1 | Aquivion | 20 | Air | 14 | 2 | 0 | 2.1 | 0 | 0 | 100 | Commercial IrOx on Ti | 5 | 0 | 100 | 0 | 0.5 | 5 | Carbon dioxide reduction | Al tape 16 mm | 0.5 | Electrospun PVDF-HFP | 0 | 1 | 0 | 0 | 0 | Air | 1 | 0 | TRUE | PVDF-HFP | 0.2 | 0.114343 | 0.5116794 | 0.01350171 | 57300.01 | -11255.98 | -765.5249 | 521.0198 | 69.3119 | 56768.84 | 3831.08 | 0.018092 | 0.009177919 | 0.0704525 | 72.72657 | -765.6447 | -11331.32 | -9.201723e-05 | -0.006418192 | -179.989 | 1.300717 | -0.007226646 | -0.8151516 | -2.669396 | 0.3053693 | 0.1257587 | 0.5106864 | 0.0007708639 | 0.8930383
1693881294.3 | -0.5851175 | -199.9618 | 5.176977 | 15p-Cu | 1 | Aquivion | 20 | Air | 14 | 2 | 0 | 2.1 | 0 | 0 | 100 | Commercial IrOx on Ti | 5 | 0 | 100 | 0 | 0.5 | 5 | Carbon dioxide reduction | Al tape 16 mm | 0.5 | Electrospun PVDF-HFP | 0 | 1 | 0 | 0 | 0 | Air | 1 | 0 | TRUE | PVDF-HFP | 0.2 | 0.1153464 | 0.4934976 | 0.01278756 | 61204.01 | -12023.63 | -767.4553 | 580.43 | 59.4102 | 60611.64 | 3841.805 | 0.01546414 | 0.009576213 | 0.05945636 | 72.78603 | -767.5566 | -12099.07 | -7.746186e-05 | -0.006015834 | -182.0243 | 1.282647 | -0.007046569 | -0.8151147 | -2.674279 | 0.3047979 | -0.0714722 | -0.4849583 | 0.02687036 | 0.8573215
1693885197.9 | -0.6229303 | -199.9344 | 5.093239 | 15p-Cu | 1 | Aquivion | 20 | Air | 14 | 2 | 0 | 2.1 | 0 | 0 | 100 | Commercial IrOx on Ti | 5 | 0 | 100 | 0 | 0.5 | 5 | Carbon dioxide reduction | Al tape 16 mm | 0.5 | Electrospun PVDF-HFP | 0 | 1 | 0 | 0 | 0 | Air | 1 | 0 | TRUE | PVDF-HFP | 0.2 | 0.1228947 | 0.4906666 | 0.01551841 | 65107.58 | -12790.47 | -766.6359 | 649.7419 | 69.3119 | 64444.58 | 3831.941 | 0.01808793 | 0.01008218 | 0.07051194 | 72.85654 | -766.7552 | -12866.03 | -9.196147e-05 | -0.005662706 | -179.6918 | 1.299057 | -0.00722936 | -0.8152721 | -2.700444 | 0.301903 | -0.08373736 | 0.1379902 | -0.03781279 | 0.9051547
1693889102.5 | -0.6750453 | -199.9546 | 5.062435 | 15p-Cu | 1 | Aquivion | 20 | Air | 14 | 2 | 0 | 2.1 | 0 | 0 | 100 | Commercial IrOx on Ti | 5 | 0 | 100 | 0 | 0.5 | 5 | Carbon dioxide reduction | Al tape 16 mm | 0.5 | Electrospun PVDF-HFP | 0 | 1 | 0 | 0 | 0 | Air | 1 | 0 | TRUE | PVDF-HFP | 0.2 | 0.1272301 | 0.4770135 | 0.01574284 | 69012.27 | -13559.18 | -768.5118 | 709.1521 | 59.41019 | 68288.39 | 3842.805 | 0.01546011 | 0.01038467 | 0.0611336 | 72.91767 | -768.6147 | -13634.84 | -7.953739e-05 | -0.005347892 | -182.1125 | 1.310051 | -0.007193632 | -0.8152263 | -2.704262 | 0.3014599 | -0.03080416 | -0.3179595 | -0.05211499 | 0.8684927
1693893003.9 | -0.6665446 | -200.0127 | 4.796569 | 15p-Cu | 1 | Aquivion | 20 | Air | 14 | 2 | 0 | 2.1 | 0 | 0 | 100 | Commercial IrOx on Ti | 5 | 0 | 100 | 0 | 0.5 | 5 | Carbon dioxide reduction | Al tape 16 mm | 0.5 | Electrospun PVDF-HFP | 0 | 1 | 0 | 0 | 0 | Air | 1 | 0 | TRUE | PVDF-HFP | 0.2 | 0.1358002 | 0.5025777 | 0.02025645 | 72913.61 | -14325.68 | -766.3065 | 778.464 | 69.31189 | 72119.26 | 3829.874 | 0.01809769 | 0.01079412 | 0.06757896 | 72.98525 | -766.4234 | -14401.47 | -8.817444e-05 | -0.005067904 | -180.1106 | 1.261422 | -0.007003597 | -0.8151846 | -2.674677 | 0.3047787 | -0.2658663 | 1.144598 | 0.008500673 | 0.8952886
1674738880.2 | -1.416104 | -100.0953 | 16.07855 | 32p-Cu | 1 | Nafion 117 | 22.5 | CO2 | 3.8 | 1 | 0 | 1 | 0 | 0 | 13 | Electrodeposited IrOx on Ti | 0 | 7.8 | 13 | 10 | 0.5 | 0 | Carbon dioxide reduction | Al tape 16 mm | 0.5 | Electrospun PVDF-HFP | 0 | 0 | 1 | 1 | 0 | CO2 | 1 | 0 | TRUE | PVDF-HFP | 1.1 | 0.3987678 | 0.2767555 | 0.2685803 | 1164.285 | -81.9068 | -36.02937 | 322.2047 | 0 | 842.0435 | 359.977 | 0 | 0.3826461 | 0 | -0.1529329 | -36.02937 | -81.75371 | 0 | 0.001870654 | -100.0969 | 0 | 0 | 0 | -3.341074 | 0 |  |  |  | 0.03446735
1693896906.0 | -0.6283832 | -199.9102 | 4.998149 | 15p-Cu | 1 | Aquivion | 20 | Air | 14 | 2 | 0 | 2.1 | 0 | 0 | 100 | Commercial IrOx on Ti | 5 | 0 | 100 | 0 | 0.5 | 5 | Carbon dioxide reduction | Al tape 16 mm | 0.5 | Electrospun PVDF-HFP | 0 | 1 | 0 | 0 | 0 | Air | 1 | 0 | TRUE | PVDF-HFP | 0.2 | 0.1331728 | 0.465394 | 0.0208366 | 76815.69 | -15093.33 | -767.4425 | 837.8741 | 59.41019 | 75960.5 | 3840.234 | 0.01547046 | 0.01103039 | 0.05579347 | 73.04105 | -767.5399 | -15169.21 | -7.269129e-05 | -0.004815087 | -181.9846 | 1.220999 | -0.006709351 | -0.815154 | -2.664619 | 0.3059176 | 0.2015807 | -1.09857 | 0.03816139 | 0.8537973
1674739263.5 | -1.173777 | -100.1003 | 18.16165 | 32p-Cu | 1 | Nafion 117 | 22.5 | CO2 | 3.8 | 1 | 0 | 1 | 0 | 0 | 13 | Electrodeposited IrOx on Ti | 0 | 7.8 | 13 | 10 | 0.5 | 0 | Carbon dioxide reduction | Al tape 16 mm | 0.5 | Electrospun PVDF-HFP | 0 | 0 | 1 | 1 | 0 | CO2 | 1 | 0 | TRUE | PVDF-HFP | 1.1 | 0.4136281 | 0.2798602 | 0.2752614 | 1547.6 | -120.2938 | -38.28692 | 322.2047 | 0 | 1225.305 | 382.2612 | 0 | 0.2629588 | 0 | -0.1529329 | -38.28692 | -120.1407 | 0 | 0.001272948 | -100.102 | 0 | 0 | 0 | -3.435509 | 0 | 2.083099 | -0.02005012 | 0.2423272 | 0.1324854
1674739648.2 | -0.881675 | -100.0004 | 26.77781 | 32p-Cu | 1 | Nafion 117 | 22.5 | CO2 | 3.8 | 1 | 0 | 1 | 0 | 0 | 13 | Electrodeposited IrOx on Ti | 0 | 7.8 | 13 | 10 | 0.5 | 0 | Carbon dioxide reduction | Al tape 16 mm | 0.5 | Electrospun PVDF-HFP | 0 | 0 | 1 | 1 | 0 | CO2 | 1 | 0 | TRUE | PVDF-HFP | 1.1 | 0.4015248 | 0.281594 | 0.272566 | 1932.334 | -158.8095 | -38.41564 | 322.2047 | 0 | 1610.105 | 383.8 | 0 | 0.2001141 | 0 | -0.1529329 | -38.41564 | -158.6564 | 0 | 0.0009639249 | -100.0929 | 0 | 0 | 0 | -3.758683 | 0 | 8.61616 | 0.03956676 | 0.2921019 | 0.4792372
1674740030.5 | -1.93532 | -100.1451 | 28.54696 | 32p-Cu | 1 | Nafion 117 | 22.5 | CO2 | 3.8 | 1 | 0 | 1 | 0 | 0 | 13 | Electrodeposited IrOx on Ti | 0 | 7.8 | 13 | 10 | 0.5 | 0 | Carbon dioxide reduction | Al tape 16 mm | 0.5 | Electrospun PVDF-HFP | 0 | 0 | 1 | 1 | 0 | CO2 | 1 | 0 | TRUE | PVDF-HFP | 1.1 | 0.405886 | 0.2778154 | 0.2682492 | 2314.648 | -197.0899 | -38.18025 | 322.2047 | 0 | 1992.346 | 381.2412 | 0 | 0.1617213 | 0 | -0.1529329 | -38.18025 | -196.9368 | 0 | 0.0007765581 | -100.0998 | 0 | 0 | 0 | -4.60236 | 0 | 1.769155 | -0.01639243 | -1.053645 | 0.4496438
1674740412.4 | -0.4215997 | -100.0941 | 29.78579 | 32p-Cu | 1 | Nafion 117 | 22.5 | CO2 | 3.8 | 1 | 0 | 1 | 0 | 0 | 13 | Electrodeposited IrOx on Ti | 0 | 7.8 | 13 | 10 | 0.5 | 0 | Carbon dioxide reduction | Al tape 16 mm | 0.5 | Electrospun PVDF-HFP | 0 | 0 | 1 | 1 | 0 | CO2 | 1 | 0 | TRUE | PVDF-HFP | 1.1 | 0.4074134 | 0.2820444 | 0.26898 | 2696.486 | -234.468 | -37.27803 | 322.2047 | 0 | 2374.256 | 380.9102 | 0 | 0.1357076 | 0 | -0.1529329 | -37.27803 | -234.3149 | 0 | 0.0006526809 | -99.8456 | 0 | 0 | 0 | -4.791891 | 0 | 1.238829 | -0.04697026 | 1.51372 | 0.7542055
1674740794.4 | -1.910934 | -100.0891 | 35.5677 | 32p-Cu | 1 | Nafion 117 | 22.5 | CO2 | 3.8 | 1 | 0 | 1 | 0 | 0 | 13 | Electrodeposited IrOx on Ti | 0 | 7.8 | 13 | 10 | 0.5 | 0 | Carbon dioxide reduction | Al tape 16 mm | 0.5 | Electrospun PVDF-HFP | 0 | 0 | 1 | 1 | 0 | CO2 | 1 | 0 | TRUE | PVDF-HFP | 1.1 | 0.4081996 | 0.2793619 | 0.274236 | 3078.462 | -272.696 | -38.12785 | 322.2047 | 0 | 2756.156 | 380.9 | 0 | 0.1169036 | 0 | -0.1529329 | -38.12785 | -272.5429 | 0 | 0.0005611333 | -100.0994 | 0 | 0 | 0 | -4.219828 | 0 | 5.781905 | -0.02062376 | -1.489335 | 0.6726476
1674741177.8 | -3.017976 | -100.1399 | 26.40008 | 32p-Cu | 1 | Nafion 117 | 22.5 | CO2 | 3.8 | 1 | 0 | 1 | 0 | 0 | 13 | Electrodeposited IrOx on Ti | 0 | 7.8 | 13 | 10 | 0.5 | 0 | Carbon dioxide reduction | Al tape 16 mm | 0.5 | Electrospun PVDF-HFP | 0 | 0 | 1 | 1 | 0 | CO2 | 1 | 0 | TRUE | PVDF-HFP | 1.1 | 0.4157862 | 0.2774038 | 0.279192 | 3461.87 | -311.2091 | -38.41302 | 322.2047 | 0 | 3139.628 | 382.4722 | 0 | 0.1026251 | 0 | -0.1529329 | -38.41302 | -311.056 | 0 | 0.0004916571 | -100.1486 | 0 | 0 | 0 | -5.995055 | 0 | -9.167622 | 0.02636951 | -1.107041 | 0.220415
1695127978.5 | -0.6685914 | -37.79057 | 3.544067 | 15p-Cu | 1 | Aquivion | 20 | Air | 1 | 2 | 0.1 | 2 | 0 | 0 | 100 | Commercial IrOx on Ti | 5 | 0 | 100 | 0 | 0.5 | 5 | Carbon dioxide reduction | Al tape 16 mm | 0.5 | Electrospun PVDF-HFP | 0 | 1 | 0 | 0 | 0 | Air | 1 | 0 | TRUE | PVDF-HFP | 0.2 | 1.035053 | 0 | 0 | 2035.903 | -70.00267 | -12.2229 | 61.3023 | 0 | 1967.173 | 369.8546 | 0 | 0.03116263 | 0 | -0.03336813 | -12.2229 | -69.96852 | 0 | 0.0004769021 | -32.78031 | 0 | 0 | -1.039498 | 0 |  | 0 | 0.08558794 | -0.008366806 | 0.01149681
1674741559.9 | -2.028176 | -100.1017 | 23.09396 | 32p-Cu | 1 | Nafion 117 | 22.5 | CO2 | 3.8 | 1 | 0 | 1 | 0 | 0 | 13 | Electrodeposited IrOx on Ti | 0 | 7.8 | 13 | 10 | 0.5 | 0 | Carbon dioxide reduction | Al tape 16 mm | 0.5 | Electrospun PVDF-HFP | 0 | 0 | 1 | 1 | 0 | CO2 | 1 | 0 | TRUE | PVDF-HFP | 1.1 | 0.421759 | 0.2710853 | 0.274209 | 3843.971 | -349.4483 | -38.1391 | 322.2047 | 0 | 3521.654 | 381.0262 | 0 | 0.09149242 | 0 | -0.1529329 | -38.1391 | -349.2952 | 0 | 0.0004378328 | -100.0776 | 0 | 0 | 0 | -5.864616 | 0 | -3.306113 | 0.006837955 | 0.9897995 | 0.5625286
1695129071.8 | -0.6909521 | -62.32624 | 3.544067 | 15p-Cu | 1 | Aquivion | 20 | Air | 1 | 2 | 0.1 | 2 | 0 | 0 | 100 | Commercial IrOx on Ti | 5 | 0 | 100 | 0 | 0.5 | 5 | Carbon dioxide reduction | Al tape 16 mm | 0.5 | Electrospun PVDF-HFP | 0 | 1 | 0 | 0 | 0 | Air | 1 | 0 | TRUE | PVDF-HFP | 0.2 | 1.040911 | 0 | 0 | 3129.201 | -125.4932 | -21.73132 | 61.3023 | 0 | 3076.739 | 369.8552 | 0 | 0.01992444 | 0 | -0.03336813 | -21.73132 | -125.459 | 0 | 0.0002659684 | -58.38375 | 0 | 0 | -1.150412 | 0 |  | 0 | 0.0919038 | -0.006586899 | 0.01152247
1695129436.1 | -0.6978349 | -70.64365 | 3.544067 | 15p-Cu | 1 | Aquivion | 20 | Air | 1 | 2 | 0.1 | 2 | 0 | 0 | 100 | Commercial IrOx on Ti | 5 | 0 | 100 | 0 | 0.5 | 5 | Carbon dioxide reduction | Al tape 16 mm | 0.5 | Electrospun PVDF-HFP | 0 | 1 | 0 | 0 | 0 | Air | 1 | 0 | TRUE | PVDF-HFP | 0.2 | 1.043706 | 0 | 0 | 3493.572 | -150.2694 | -24.77621 | 61.3023 | 0 | 3446.593 | 369.8546 | 0 | 0.01778635 | 0 | -0.03336813 | -24.77621 | -150.2352 | 0 | 0.0002221059 | -66.64578 | 0 | 0 | -1.187433 | 0 |  | 0 | 0.1056683 | -0.006882769 | 0.01156248
1695130166.0 | -0.7079136 | -88.38005 | 3.544067 | 15p-Cu | 1 | Aquivion | 20 | Air | 1 | 2 | 0.1 | 2 | 0 | 0 | 100 | Commercial IrOx on Ti | 5 | 0 | 100 | 0 | 0.5 | 5 | Carbon dioxide reduction | Al tape 16 mm | 0.5 | Electrospun PVDF-HFP | 0 | 1 | 0 | 0 | 0 | Air | 1 | 0 | TRUE | PVDF-HFP | 0.2 | 1.054083 | 0 | 0.000887927 | 4223.462 | -207.8268 | -57.55739 | 61.3023 | 0 | 4155.481 | 708.888 | 0 | 0.01475215 | 0 | -0.03336813 | -57.55739 | -207.7926 | 0 | 0.0001605838 | -80.75607 | 0 | 0 | -1.241378 | 0 |  | 0 | 0.169716 | -0.01007877 | 0.02132512
1695130533.2 | -0.7472508 | -87.63642 | 3.544067 | 15p-Cu | 1 | Aquivion | 20 | Air | 1 | 2 | 0.1 | 2 | 0 | 0 | 100 | Commercial IrOx on Ti | 5 | 0 | 100 | 0 | 0.5 | 5 | Carbon dioxide reduction | Al tape 16 mm | 0.5 | Electrospun PVDF-HFP | 0 | 1 | 0 | 0 | 0 | Air | 1 | 0 | TRUE | PVDF-HFP | 0.2 | 1.037202 | 0 | 0.0009641776 | 4590.614 | -240.131 | -32.30417 | 61.3023 | 0 | 4525.336 | 369.8552 | 0 | 0.01354646 | 0 | -0.03336813 | -32.30417 | -240.0968 | 0 | 0.0001389778 | -87.42664 | 0 | 0 | -1.295297 | 0 |  | 0 | -0.004447997 | -0.03933719 | 0.01154057
1695130899.4 | -0.7613773 | -93.9617 | 3.544067 | 15p-Cu | 1 | Aquivion | 20 | Air | 1 | 2 | 0.1 | 2 | 0 | 0 | 100 | Commercial IrOx on Ti | 5 | 0 | 100 | 0 | 0.5 | 5 | Carbon dioxide reduction | Al tape 16 mm | 0.5 | Electrospun PVDF-HFP | 0 | 1 | 0 | 0 | 0 | Air | 1 | 0 | TRUE | PVDF-HFP | 0.2 | 1.032444 | 0 | 0 | 4956.841 | -273.3065 | -33.17556 | 61.3023 | 0 | 4895.192 | 369.8552 | 0 | 0.01252296 | 0 | -0.03336813 | -33.17556 | -273.2724 | 0 | 0.0001221058 | -89.5602 | 0 | 0 | -1.332294 | 0 |  | 0 | 0.05577542 | -0.01412654 | 0.011524
1695131265.2 | -0.7995246 | -93.55176 | 3.544067 | 15p-Cu | 1 | Aquivion | 20 | Air | 1 | 2 | 0.1 | 2 | 0 | 0 | 100 | Commercial IrOx on Ti | 5 | 0 | 100 | 0 | 0.5 | 5 | Carbon dioxide reduction | Al tape 16 mm | 0.5 | Electrospun PVDF-HFP | 0 | 1 | 0 | 0 | 0 | Air | 1 | 0 | TRUE | PVDF-HFP | 0.2 | 1.052022 | 0 | 0 | 5322.632 | -308.5352 | -35.22864 | 61.3023 | 0 | 5265.046 | 369.8547 | 0 | 0.01164326 | 0 | -0.03336813 | -35.22864 | -308.501 | 0 | 0.0001081622 | -95.15111 | 0 | 0 | -1.369208 | 0 |  | 0 | -0.06575554 | -0.03814725 | 0.01156659
1695132361.1 | -0.8939932 | -97.79703 | 3.544067 | 15p-Cu | 1 | Aquivion | 20 | Air | 1 | 2 | 0.1 | 2 | 0 | 0 | 100 | Commercial IrOx on Ti | 5 | 0 | 100 | 0 | 0.5 | 5 | Carbon dioxide reduction | Al tape 16 mm | 0.5 | Electrospun PVDF-HFP | 0 | 1 | 0 | 0 | 0 | Air | 1 | 0 | TRUE | PVDF-HFP | 0.2 | 1.046826 | 0 | 0 | 6418.476 | -400.9629 | -32.11461 | 61.3023 | 0 | 6343.789 | 339.0332 | 0 | 0.009663357 | 0 | -0.03336813 | -32.11461 | -400.9288 | 0 | 8.322709e-05 | -94.36858 | 0 | 0 | -1.478694 | 0 |  | 0 | 0.05855561 | -0.01125158 | 0.01066019
1695133092.1 | -0.9805317 | -94.00646 | 3.544067 | 15p-Cu | 1 | Aquivion | 20 | Air | 1 | 2 | 0.1 | 2 | 0 | 0 | 100 | Commercial IrOx on Ti | 5 | 0 | 100 | 0 | 0.5 | 5 | Carbon dioxide reduction | Al tape 16 mm | 0.5 | Electrospun PVDF-HFP | 0 | 1 | 0 | 0 | 0 | Air | 1 | 0 | TRUE | PVDF-HFP | 0.2 | 1.00147 | 0 | 0 | 7149.563 | -471.5337 | -70.57079 | 61.3023 | 0 | 7083.499 | 739.7104 | 0 | 0.008654239 | 0 | -0.03336813 | -70.57079 | -471.4995 | 0 | 7.077023e-05 | -95.60599 | 0 | 0 | -1.532568 | 0 |  | 0 | -0.02923738 | -0.08653849 | 0.0222164
1695133457.2 | -1.036054 | -88.7056 | 3.544067 | 15p-Cu | 1 | Aquivion | 20 | Air | 1 | 2 | 0.1 | 2 | 0 | 0 | 100 | Commercial IrOx on Ti | 5 | 0 | 100 | 0 | 0.5 | 5 | Carbon dioxide reduction | Al tape 16 mm | 0.5 | Electrospun PVDF-HFP | 0 | 1 | 0 | 0 | 0 | Air | 1 | 0 | TRUE | PVDF-HFP | 0.2 | 0.9747485 | 0 | 0.0007174475 | 7514.586 | -504.0856 | -32.5519 | 61.3023 | 0 | 7453.354 | 369.8546 | 0 | 0.008224794 | 0 | -0.03336813 | -32.5519 | -504.0514 | 0 | 6.619986e-05 | -88.4778 | 0 | 0 | -1.58805 | 0 |  | 0 | -0.06356431 | -0.05552203 | 0.01157682
1695133823.2 | -1.07803 | -87.1164 | 3.544067 | 15p-Cu | 1 | Aquivion | 20 | Air | 1 | 2 | 0.1 | 2 | 0 | 0 | 100 | Commercial IrOx on Ti | 5 | 0 | 100 | 0 | 0.5 | 5 | Carbon dioxide reduction | Al tape 16 mm | 0.5 | Electrospun PVDF-HFP | 0 | 1 | 0 | 0 | 0 | Air | 1 | 0 | TRUE | PVDF-HFP | 0.2 | 1.012588 | 0 | 0.00184059 | 7880.612 | -535.6263 | -31.54069 | 61.3023 | 0 | 7823.209 | 369.8548 | 0 | 0.007835953 | 0 | -0.03336813 | -31.54069 | -535.5921 | 0 | 6.230139e-05 | -85.5453 | 0 | 0 | -1.625047 | 0 |  | 0 | 0.08750496 | -0.04197582 | 0.01147083
1695134188.4 | -1.117549 | -86.32192 | 3.544067 | 15p-Cu | 1 | Aquivion | 20 | Air | 1 | 2 | 0.1 | 2 | 0 | 0 | 100 | Commercial IrOx on Ti | 5 | 0 | 100 | 0 | 0.5 | 5 | Carbon dioxide reduction | Al tape 16 mm | 0.5 | Electrospun PVDF-HFP | 0 | 1 | 0 | 0 | 0 | Air | 1 | 0 | TRUE | PVDF-HFP | 0.2 | 0.9808054 | 0 | 0.002615585 | 8245.86 | -567.8573 | -32.23099 | 61.3023 | 0 | 8193.064 | 369.8548 | 0 | 0.007482219 | 0 | -0.03336813 | -32.23099 | -567.8231 | 0 | 5.876501e-05 | -87.11781 | 0 | 0 | -1.662062 | 0 |  | 0 | -0.09269334 | -0.03951921 | 0.01158363
1695134553.7 | -1.153178 | -86.51807 | 3.544067 | 15p-Cu | 1 | Aquivion | 20 | Air | 1 | 2 | 0.1 | 2 | 0 | 0 | 100 | Commercial IrOx on Ti | 5 | 0 | 100 | 0 | 0.5 | 5 | Carbon dioxide reduction | Al tape 16 mm | 0.5 | Electrospun PVDF-HFP | 0 | 1 | 0 | 0 | 0 | Air | 1 | 0 | TRUE | PVDF-HFP | 0.2 | 0.9607493 | 0 | 0.04829854 | 8611.137 | -599.8588 | -32.0015 | 61.3023 | 0 | 8562.918 | 369.8548 | 0 | 0.007159043 | 0 | -0.03336813 | -32.0015 | -599.8246 | 0 | 5.562982e-05 | -86.46656 | 0 | 0 | -1.699034 | 0 |  | 0 | 0.06272251 | -0.03562895 | 0.01149789
1695134920.6 | -1.186557 | -87.47624 | 3.544067 | 15p-Cu | 1 | Aquivion | 20 | Air | 1 | 2 | 0.1 | 2 | 0 | 0 | 100 | Commercial IrOx on Ti | 5 | 0 | 100 | 0 | 0.5 | 5 | Carbon dioxide reduction | Al tape 16 mm | 0.5 | Electrospun PVDF-HFP | 0 | 1 | 0 | 0 | 0 | Air | 1 | 0 | TRUE | PVDF-HFP | 0.2 | 0.90988 | 0.003753603 | 0.01328403 | 8977.977 | -629.0005 | -29.14174 | 61.3023 | 0 | 8901.952 | 339.0336 | 0 | 0.006886388 | 0 | -0.03336813 | -29.14174 | -628.9664 | 0 | 5.305233e-05 | -86.00225 | 0 | 0 | -1.734435 | 0 |  | 0 | -0.01555746 | -0.03337943 | 0.01068175
1695135285.7 | -1.230412 | -85.35673 | 3.544067 | 15p-Cu | 1 | Aquivion | 20 | Air | 1 | 2 | 0.1 | 2 | 0 | 0 | 100 | Commercial IrOx on Ti | 5 | 0 | 100 | 0 | 0.5 | 5 | Carbon dioxide reduction | Al tape 16 mm | 0.5 | Electrospun PVDF-HFP | 0 | 1 | 0 | 0 | 0 | Air | 1 | 0 | TRUE | PVDF-HFP | 0.2 | 0.9053462 | 0.007257203 | 0.01527971 | 9343.122 | -660.6516 | -28.91332 | 61.3023 | 0 | 9271.807 | 339.034 | 0 | 0.006611688 | 0 | -0.03336813 | -28.91332 | -660.6175 | 0 | 5.051052e-05 | -85.57705 | 0 | 0 | -1.771422 | 0 |  | 0 | -0.04918077 | -0.04385504 | 0.01059977
1695135651.2 | -1.244555 | -91.67017 | 3.544067 | 15p-Cu | 1 | Aquivion | 20 | Air | 1 | 2 | 0.1 | 2 | 0 | 0 | 100 | Commercial IrOx on Ti | 5 | 0 | 100 | 0 | 0.5 | 5 | Carbon dioxide reduction | Al tape 16 mm | 0.5 | Electrospun PVDF-HFP | 0 | 1 | 0 | 0 | 0 | Air | 1 | 0 | TRUE | PVDF-HFP | 0.2 | 0.8889116 | 0.008907511 | 0.01522265 | 9708.603 | -692.7736 | -32.12196 | 61.3023 | 0 | 9641.662 | 369.8548 | 0 | 0.006358064 | 0 | -0.03336813 | -32.12196 | -692.7394 | 0 | 4.816838e-05 | -86.61197 | 0 | 0 | -1.80688 | 0 |  | 0 | 0.03774616 | -0.01414286 | 0.01154718
1695136017.3 | -1.282097 | -91.43175 | 3.544067 | 15p-Cu | 1 | Aquivion | 20 | Air | 1 | 2 | 0.1 | 2 | 0 | 0 | 100 | Commercial IrOx on Ti | 5 | 0 | 100 | 0 | 0.5 | 5 | Carbon dioxide reduction | Al tape 16 mm | 0.5 | Electrospun PVDF-HFP | 0 | 1 | 0 | 0 | 0 | Air | 1 | 0 | TRUE | PVDF-HFP | 0.2 | 0.93141 | 0.01063145 | 0.01569225 | 10074.74 | -726.6252 | -33.85164 | 61.3023 | 0 | 10011.52 | 369.8548 | 0 | 0.006123178 | 0 | -0.03336813 | -33.85164 | -726.5911 | 0 | 4.592423e-05 | -91.57624 | 0 | 0 | -1.843847 | 0 |  | 0 | 0.01314147 | -0.03754169 | 0.01155962
1695136382.8 | -1.331485 | -87.79266 | 3.544067 | 15p-Cu | 1 | Aquivion | 20 | Air | 1 | 2 | 0.1 | 2 | 0 | 0 | 100 | Commercial IrOx on Ti | 5 | 0 | 100 | 0 | 0.5 | 5 | Carbon dioxide reduction | Al tape 16 mm | 0.5 | Electrospun PVDF-HFP | 0 | 1 | 0 | 0 | 0 | Air | 1 | 0 | TRUE | PVDF-HFP | 0.2 | 0.8837207 | 0.02154784 | 0.01371825 | 10440.2 | -760.0396 | -33.41437 | 61.3023 | 0 | 10381.37 | 369.8548 | 0 | 0.005905029 | 0 | -0.03336813 | -33.41437 | -760.0054 | 0 | 4.390512e-05 | -90.4274 | 0 | 0 | -1.88084 | 0 |  | 0 | -0.03365512 | -0.04938869 | 0.01152207
1695136748.0 | -1.354403 | -91.64476 | 3.544067 | 15p-Cu | 1 | Aquivion | 20 | Air | 1 | 2 | 0.1 | 2 | 0 | 0 | 100 | Commercial IrOx on Ti | 5 | 0 | 100 | 0 | 0.5 | 5 | Carbon dioxide reduction | Al tape 16 mm | 0.5 | Electrospun PVDF-HFP | 0 | 1 | 0 | 0 | 0 | Air | 1 | 0 | TRUE | PVDF-HFP | 0.2 | 0.8557215 | 0.02730965 | 0.01077201 | 10805.44 | -793.6115 | -33.57197 | 61.3023 | 0 | 10751.23 | 369.8547 | 0 | 0.005701889 | 0 | -0.03336813 | -33.57197 | -793.5774 | 0 | 4.204774e-05 | -90.53616 | 0 | 0 | -1.917776 | 0 |  | 0 | -0.06809772 | -0.02291717 | 0.01157067
1695137113.2 | -1.377993 | -95.29843 | 3.544067 | 15p-Cu | 1 | Aquivion | 20 | Air | 1 | 2 | 0.1 | 2 | 0 | 0 | 100 | Commercial IrOx on Ti | 5 | 0 | 100 | 0 | 0.5 | 5 | Carbon dioxide reduction | Al tape 16 mm | 0.5 | Electrospun PVDF-HFP | 0 | 1 | 0 | 0 | 0 | Air | 1 | 0 | TRUE | PVDF-HFP | 0.2 | 0.8308309 | 0.03298021 | 0.009839186 | 11170.59 | -828.5321 | -34.92054 | 61.3023 | 0 | 11121.08 | 369.8551 | 0 | 0.005512261 | 0 | -0.03336813 | -34.92054 | -828.4979 | 0 | 4.027546e-05 | -94.18368 | 0 | 0 | -1.954722 | 0 |  | 0 | 0.08231972 | -0.02358992 | 0.01155629
1695137482.5 | -1.3951 | -100.8593 | 3.544067 | 15p-Cu | 1 | Aquivion | 20 | Air | 1 | 2 | 0.1 | 2 | 0 | 0 | 100 | Commercial IrOx on Ti | 5 | 0 | 100 | 0 | 0.5 | 5 | Carbon dioxide reduction | Al tape 16 mm | 0.5 | Electrospun PVDF-HFP | 0 | 1 | 0 | 0 | 0 | Air | 1 | 0 | TRUE | PVDF-HFP | 0.2 | 0.8174435 | 0.03467291 | 0.008304484 | 11539.88 | -864.973 | -36.44087 | 61.3023 | 0 | 11490.94 | 369.8546 | 0 | 0.00533484 | 0 | -0.03336813 | -36.44087 | -864.9388 | 0 | 3.857861e-05 | -98.28824 | 0 | 0 | -1.991767 | 0 |  | 0 | -0.020164 | -0.01710747 | 0.01149037
1695137848.2 | -1.41493 | -105.549 | 3.544067 | 15p-Cu | 1 | Aquivion | 20 | Air | 1 | 2 | 0.1 | 2 | 0 | 0 | 100 | Commercial IrOx on Ti | 5 | 0 | 100 | 0 | 0.5 | 5 | Carbon dioxide reduction | Al tape 16 mm | 0.5 | Electrospun PVDF-HFP | 0 | 1 | 0 | 0 | 0 | Air | 1 | 0 | TRUE | PVDF-HFP | 0.2 | 0.7988845 | 0.03703256 | 0.02710038 | 11905.58 | -900.1053 | -35.13231 | 61.3023 | 0 | 11829.97 | 339.032 | 0 | 0.00518195 | 0 | -0.03336813 | -35.13231 | -900.0711 | 0 | 3.707277e-05 | -103.3698 | 0 | 0 | -2.027126 | 0 |  | 0 | -0.01057037 | -0.01982981 | 0.01063666
1695138216.0 | -1.430248 | -111.5979 | 3.544067 | 15p-Cu | 1 | Aquivion | 20 | Air | 1 | 2 | 0.1 | 2 | 0 | 0 | 100 | Commercial IrOx on Ti | 5 | 0 | 100 | 0 | 0.5 | 5 | Carbon dioxide reduction | Al tape 16 mm | 0.5 | Electrospun PVDF-HFP | 0 | 1 | 0 | 0 | 0 | Air | 1 | 0 | TRUE | PVDF-HFP | 0.2 | 0.7611379 | 0.04028034 | 0.01257145 | 12273.39 | -939.9762 | -39.87088 | 61.3023 | 0 | 12199.82 | 369.8524 | 0 | 0.005024853 | 0 | -0.03336813 | -39.87088 | -939.942 | 0 | 3.55002e-05 | -107.6203 | 0 | 0 | -2.062624 | 0 |  | 0 | 0.01248528 | -0.01531826 | 0.01157936
1695138582.3 | -1.43923 | -119.4102 | 3.544067 | 15p-Cu | 1 | Aquivion | 20 | Air | 1 | 2 | 0.1 | 2 | 0 | 0 | 100 | Commercial IrOx on Ti | 5 | 0 | 100 | 0 | 0.5 | 5 | Carbon dioxide reduction | Al tape 16 mm | 0.5 | Electrospun PVDF-HFP | 0 | 1 | 0 | 0 | 0 | Air | 1 | 0 | TRUE | PVDF-HFP | 0.2 | 0.7624785 | 0.03934722 | 0.01540062 | 12639.77 | -982.7298 | -42.75368 | 61.3023 | 0 | 12569.67 | 369.8524 | 0 | 0.004877 | 0 | -0.03336813 | -42.75368 | -982.6957 | 0 | 3.395571e-05 | -115.2708 | 0 | 0 | -2.099537 | 0 |  | 0 | -0.03842182 | -0.008981993 | 0.01157538
1695138950.2 | -1.446985 | -127.6528 | 3.544067 | 15p-Cu | 1 | Aquivion | 20 | Air | 1 | 2 | 0.1 | 2 | 0 | 0 | 100 | Commercial IrOx on Ti | 5 | 0 | 100 | 0 | 0.5 | 5 | Carbon dioxide reduction | Al tape 16 mm | 0.5 | Electrospun PVDF-HFP | 0 | 1 | 0 | 0 | 0 | Air | 1 | 0 | TRUE | PVDF-HFP | 0.2 | 0.7786207 | 0.03774625 | 0.03664979 | 13007.66 | -1028.518 | -45.78792 | 61.3023 | 0 | 12939.52 | 369.8524 | 0 | 0.0047376 | 0 | -0.03336813 | -45.78792 | -1028.484 | 0 | 3.244401e-05 | -123.4451 | 0 | 0 | -2.136602 | 0 |  | 0 | 0.08733595 | -0.007754513 | 0.01152689
1695139316.1 | -1.452738 | -136.2943 | 3.544067 | 15p-Cu | 1 | Aquivion | 20 | Air | 1 | 2 | 0.1 | 2 | 0 | 0 | 100 | Commercial IrOx on Ti | 5 | 0 | 100 | 0 | 0.5 | 5 | Carbon dioxide reduction | Al tape 16 mm | 0.5 | Electrospun PVDF-HFP | 0 | 1 | 0 | 0 | 0 | Air | 1 | 0 | TRUE | PVDF-HFP | 0.2 | 0.7728926 | 0.03552756 | 0.02180826 | 13373.48 | -1077.183 | -48.6657 | 61.3023 | 0 | 13309.38 | 369.8533 | 0 | 0.004605948 | 0 | -0.03336813 | -48.6657 | -1077.149 | 0 | 3.097819e-05 | -131.2691 | 0 | 0 | -2.173552 | 0 |  | 0 | 0.0217997 | -0.005753646 | 0.0114803
1695139681.6 | -1.460216 | -144.6566 | 3.544067 | 15p-Cu | 1 | Aquivion | 20 | Air | 1 | 2 | 0.1 | 2 | 0 | 0 | 100 | Commercial IrOx on Ti | 5 | 0 | 100 | 0 | 0.5 | 5 | Carbon dioxide reduction | Al tape 16 mm | 0.5 | Electrospun PVDF-HFP | 0 | 1 | 0 | 0 | 0 | Air | 1 | 0 | TRUE | PVDF-HFP | 0.2 | 0.7946178 | 0.03351 | 0.02408538 | 13739 | -1129.181 | -51.9979 | 61.3023 | 0 | 13679.23 | 369.8533 | 0 | 0.004481414 | 0 | -0.03336813 | -51.9979 | -1129.147 | 0 | 2.955162e-05 | -140.2609 | 0 | 0 | -2.210879 | 0 |  | 0 | -0.007565728 | -0.007478228 | 0.0117354
1695140047.2 | -1.468444 | -152.5948 | 3.544067 | 15p-Cu | 1 | Aquivion | 20 | Air | 1 | 2 | 0.1 | 2 | 0 | 0 | 100 | Commercial IrOx on Ti | 5 | 0 | 100 | 0 | 0.5 | 5 | Carbon dioxide reduction | Al tape 16 mm | 0.5 | Electrospun PVDF-HFP | 0 | 1 | 0 | 0 | 0 | Air | 1 | 0 | TRUE | PVDF-HFP | 0.2 | 0.8055708 | 0.03143745 | 0.02636129 | 14104.59 | -1184.333 | -55.15138 | 61.3023 | 0 | 14049.08 | 369.8524 | 0 | 0.004363437 | 0 | -0.03336813 | -55.15138 | -1184.299 | 0 | 2.817544e-05 | -148.7765 | 0 | 0 | -2.248038 | 0 |  | 0 | 0.06291171 | -0.008227838 | 0.01148434
1695140413.2 | -1.47239 | -161.848 | 3.544067 | 15p-Cu | 1 | Aquivion | 20 | Air | 1 | 2 | 0.1 | 2 | 0 | 0 | 100 | Commercial IrOx on Ti | 5 | 0 | 100 | 0 | 0.5 | 5 | Carbon dioxide reduction | Al tape 16 mm | 0.5 | Electrospun PVDF-HFP | 0 | 1 | 0 | 0 | 0 | Air | 1 | 0 | TRUE | PVDF-HFP | 0.2 | 0.8214505 | 0.0294694 | 0.03194178 | 14470.65 | -1243.31 | -58.97683 | 61.3023 | 0 | 14418.94 | 369.8524 | 0 | 0.004251513 | 0 | -0.03336813 | -58.97683 | -1243.275 | 0 | 2.683889e-05 | -158.946 | 0 | 0 | -2.285042 | 0 |  | 0 | 0.03398675 | -0.003945554 | 0.01154068
1695140778.6 | -1.470333 | -172.7387 | 3.544067 | 15p-Cu | 1 | Aquivion | 20 | Air | 1 | 2 | 0.1 | 2 | 0 | 0 | 100 | Commercial IrOx on Ti | 5 | 0 | 100 | 0 | 0.5 | 5 | Carbon dioxide reduction | Al tape 16 mm | 0.5 | Electrospun PVDF-HFP | 0 | 1 | 0 | 0 | 0 | Air | 1 | 0 | TRUE | PVDF-HFP | 0.2 | 0.8246113 | 0.02705762 | 0.03293615 | 14836 | -1305.424 | -62.11405 | 61.3023 | 0 | 14788.79 | 369.8524 | 0 | 0.004145187 | 0 | -0.03336813 | -62.11405 | -1305.389 | 0 | 2.556182e-05 | -167.5016 | 0 | 0 | -2.322017 | 0 |  | 0 | 0.0139798 | 0.002056604 | 0.01148767
1695141143.2 | -1.470009 | -183.0768 | 3.544067 | 15p-Cu | 1 | Aquivion | 20 | Air | 1 | 2 | 0.1 | 2 | 0 | 0 | 100 | Commercial IrOx on Ti | 5 | 0 | 100 | 0 | 0.5 | 5 | Carbon dioxide reduction | Al tape 16 mm | 0.5 | Electrospun PVDF-HFP | 0 | 1 | 0 | 0 | 0 | Air | 1 | 0 | TRUE | PVDF-HFP | 0.2 | 0.8338 | 0.02478772 | 0.03493525 | 15200.67 | -1365.862 | -60.43881 | 61.3023 | 0 | 15127.82 | 339.0308 | 0 | 0.004052289 | 0 | -0.03336813 | -60.43881 | -1365.828 | 0 | 2.443069e-05 | -177.8249 | 0 | 0 | -2.357434 | 0 |  | 0 | 0.06132573 | 0.0003245369 | 0.01061469
1695141509.3 | -1.469327 | -193.6735 | 3.544067 | 15p-Cu | 1 | Aquivion | 20 | Air | 1 | 2 | 0.1 | 2 | 0 | 0 | 100 | Commercial IrOx on Ti | 5 | 0 | 100 | 0 | 0.5 | 5 | Carbon dioxide reduction | Al tape 16 mm | 0.5 | Electrospun PVDF-HFP | 0 | 1 | 0 | 0 | 0 | Air | 1 | 0 | TRUE | PVDF-HFP | 0.2 | 0.8500206 | 0.02315506 | 0.03533396 | 15566.7 | -1435.227 | -69.36427 | 61.3023 | 0 | 15497.67 | 369.8544 | 0 | 0.003955581 | 0 | -0.03336813 | -69.36427 | -1435.193 | 0 | 2.324993e-05 | -187.1371 | 0 | 0 | -2.3929 | 0 |  | 0 | 0.05272656 | 0.0006817485 | 0.01157766
1695141874.5 | -1.471125 | -203.3814 | 3.544067 | 15p-Cu | 1 | Aquivion | 20 | Air | 1 | 2 | 0.1 | 2 | 0 | 0 | 100 | Commercial IrOx on Ti | 5 | 0 | 100 | 0 | 0.5 | 5 | Carbon dioxide reduction | Al tape 16 mm | 0.5 | Electrospun PVDF-HFP | 0 | 1 | 0 | 0 | 0 | Air | 1 | 0 | TRUE | PVDF-HFP | 0.2 | 0.8700094 | 0.02116581 | 0.03603694 | 15931.95 | -1508.638 | -73.4117 | 61.3023 | 0 | 15867.53 | 369.8524 | 0 | 0.003863381 | 0 | -0.03336813 | -73.4117 | -1508.604 | 0 | 2.211855e-05 | -198.0878 | 0 | 0 | -2.429834 | 0 |  | 0 | 0.0179711 | -0.001798135 | 0.01148015
1695142237.7 | -1.483254 | -210.1933 | 3.544067 | 15p-Cu | 1 | Aquivion | 20 | Air | 1 | 2 | 0.1 | 2 | 0 | 0 | 100 | Commercial IrOx on Ti | 5 | 0 | 100 | 0 | 0.5 | 5 | Carbon dioxide reduction | Al tape 16 mm | 0.5 | Electrospun PVDF-HFP | 0 | 1 | 0 | 0 | 0 | Air | 1 | 0 | TRUE | PVDF-HFP | 0.2 | 0.8952589 | 0.02003121 | 0.03664817 | 16295.07 | -1585.49 | -76.85175 | 61.3023 | 0 | 16237.38 | 369.8522 | 0 | 0.003775381 | 0 | -0.03336813 | -76.85175 | -1585.456 | 0 | 2.10464e-05 | -207.4485 | 0 | 0 | -2.466859 | 0 |  | 0 | 0.07857365 | -0.01212896 | 0.01155572
1695142603.6 | -1.49828 | -216.3026 | 3.544067 | 15p-Cu | 1 | Aquivion | 20 | Air | 1 | 2 | 0.1 | 2 | 0 | 0 | 100 | Commercial IrOx on Ti | 5 | 0 | 100 | 0 | 0.5 | 5 | Carbon dioxide reduction | Al tape 16 mm | 0.5 | Electrospun PVDF-HFP | 0 | 1 | 0 | 0 | 0 | Air | 1 | 0 | TRUE | PVDF-HFP | 0.2 | 0.9033402 | 0.01886482 | 0.03575818 | 16661.05 | -1665.333 | -79.84252 | 61.3023 | 0 | 16607.23 | 369.8524 | 0 | 0.003691302 | 0 | -0.03336813 | -79.84252 | -1665.298 | 0 | 2.003733e-05 | -215.4223 | 0 | 0 | -2.491397 | -2.511553 | 0.9919746 | 0 | 0.04072891 | -0.01502586 | 0.01156258
1695142967.0 | -1.531484 | -217.2051 | 3.544067 | 15p-Cu | 1 | Aquivion | 20 | Air | 1 | 2 | 0.1 | 2 | 0 | 0 | 100 | Commercial IrOx on Ti | 5 | 0 | 100 | 0 | 0.5 | 5 | Carbon dioxide reduction | Al tape 16 mm | 0.5 | Electrospun PVDF-HFP | 0 | 1 | 0 | 0 | 0 | Air | 1 | 0 | TRUE | PVDF-HFP | 0.2 | 0.9155012 | 0.01826027 | 0.03407642 | 17024.43 | -1745.785 | -80.45253 | 61.3023 | 0 | 16977.08 | 369.8524 | 0 | 0.003610885 | 0 | -0.03336813 | -80.45253 | -1745.751 | 0 | 1.911391e-05 | -217.4263 | 0 | 0 | 0 | -2.540869 | 0 | 0 | 0.05332753 | -0.03320434 | 0.01155777
1695143330.2 | -1.527836 | -228.493 | 3.544067 | 15p-Cu | 1 | Aquivion | 20 | Air | 1 | 2 | 0.1 | 2 | 0 | 0 | 100 | Commercial IrOx on Ti | 5 | 0 | 100 | 0 | 0.5 | 5 | Carbon dioxide reduction | Al tape 16 mm | 0.5 | Electrospun PVDF-HFP | 0 | 1 | 0 | 0 | 0 | Air | 1 | 0 | TRUE | PVDF-HFP | 0.2 | 0.920326 | 0.01672704 | 0.03355957 | 17387.67 | -1821.79 | -76.00474 | 61.3023 | 0 | 17316.12 | 339.0318 | 0 | 0.003540188 | 0 | -0.03336813 | -76.00474 | -1821.756 | 0 | 1.831647e-05 | -223.6773 | 0 | 0 | 0 | -2.576274 | 0 | 0 | 0.07168366 | 0.003647902 | 0.01066144
1695143693.4 | -1.533174 | -237.1742 | 3.544067 | 15p-Cu | 1 | Aquivion | 20 | Air | 1 | 2 | 0.1 | 2 | 0 | 0 | 100 | Commercial IrOx on Ti | 5 | 0 | 100 | 0 | 0.5 | 5 | Carbon dioxide reduction | Al tape 16 mm | 0.5 | Electrospun PVDF-HFP | 0 | 1 | 0 | 0 | 0 | Air | 1 | 0 | TRUE | PVDF-HFP | 0.2 | 0.9319585 | 0.01551951 | 0.03199118 | 17750.83 | -1907.712 | -85.92166 | 61.3023 | 0 | 17685.97 | 369.8534 | 0 | 0.003466154 | 0 | -0.03336813 | -85.92166 | -1907.677 | 0 | 1.74915e-05 | -232.0285 | 0 | 0 | 0 | -2.611723 | 0 | 0 | 0.0761317 | -0.005337937 | 0.01151975
1695144058.2 | -1.52705 | -249.2078 | 3.544067 | 15p-Cu | 1 | Aquivion | 20 | Air | 1 | 2 | 0.1 | 2 | 0 | 0 | 100 | Commercial IrOx on Ti | 5 | 0 | 100 | 0 | 0.5 | 5 | Carbon dioxide reduction | Al tape 16 mm | 0.5 | Electrospun PVDF-HFP | 0 | 1 | 0 | 0 | 0 | Air | 1 | 0 | TRUE | PVDF-HFP | 0.2 | 0.9450663 | 0.01421984 | 0.03164581 | 18115.66 | -1997.392 | -89.68029 | 61.3023 | 0 | 18055.82 | 369.8524 | 0 | 0.003395154 | 0 | -0.03336813 | -89.68029 | -1997.358 | 0 | 1.670614e-05 | -242.0676 | 0 | 0 | 0 | -2.648649 | 0 | 0 | 0.03586726 | 0.006124717 | 0.01153965
1695144421.9 | -1.529151 | -258.9268 | 3.544067 | 15p-Cu | 1 | Aquivion | 20 | Air | 1 | 2 | 0.1 | 2 | 0 | 0 | 100 | Commercial IrOx on Ti | 5 | 0 | 100 | 0 | 0.5 | 5 | Carbon dioxide reduction | Al tape 16 mm | 0.5 | Electrospun PVDF-HFP | 0 | 1 | 0 | 0 | 0 | Air | 1 | 0 | TRUE | PVDF-HFP | 0.2 | 0.9642441 | 0.01342002 | 0.0307349 | 18479.34 | -2091.81 | -94.41801 | 61.3023 | 0 | 18425.67 | 369.8524 | 0 | 0.003327005 | 0 | -0.03336813 | -94.41801 | -2091.776 | 0 | 1.595206e-05 | -254.8175 | 0 | 0 | 0 | -2.685723 | 0 | 0 | 0.06893943 | -0.002101719 | 0.01153303
1695144785.4 | -1.538478 | -266.5152 | 3.544067 | 15p-Cu | 1 | Aquivion | 20 | Air | 1 | 2 | 0.1 | 2 | 0 | 0 | 100 | Commercial IrOx on Ti | 5 | 0 | 100 | 0 | 0.5 | 5 | Carbon dioxide reduction | Al tape 16 mm | 0.5 | Electrospun PVDF-HFP | 0 | 1 | 0 | 0 | 0 | Air | 1 | 0 | TRUE | PVDF-HFP | 0.2 | 0.9755365 | 0.01267285 | 0.04190116 | 18842.86 | -2189.226 | -97.41583 | 61.3023 | 0 | 18795.53 | 369.8524 | 0 | 0.003261537 | 0 | -0.03336813 | -97.41583 | -2189.192 | 0 | 1.524222e-05 | -263.0451 | 0 | 0 | 0 | -2.72267 | 0 | 0 | 0.1532431 | -0.009326409 | 0.01154358
1695145149.1 | -1.482233 | -292.6292 | 3.544067 | 15p-Cu | 1 | Aquivion | 20 | Air | 1 | 2 | 0.1 | 2 | 0 | 0 | 100 | Commercial IrOx on Ti | 5 | 0 | 100 | 0 | 0.5 | 5 | Carbon dioxide reduction | Al tape 16 mm | 0.5 | Electrospun PVDF-HFP | 0 | 1 | 0 | 0 | 0 | Air | 1 | 0 | TRUE | PVDF-HFP | 0.2 | 0.9883955 | 0.01142615 | 0.02653817 | 19206.53 | -2284.999 | -95.77305 | 61.3023 | 0 | 19134.56 | 339.0308 | 0 | 0.003203748 | 0 | -0.03336813 | -95.77305 | -2284.965 | 0 | 1.460335e-05 | -281.113 | 0 | 0 | 0 | -2.758087 | 0 | 0 | 0.129313 | 0.05624511 | 0.01062359
1695145516.4 | -1.48943 | -300.9451 | 3.544067 | 15p-Cu | 1 | Aquivion | 20 | Air | 1 | 2 | 0.1 | 2 | 0 | 0 | 100 | Commercial IrOx on Ti | 5 | 0 | 100 | 0 | 0.5 | 5 | Carbon dioxide reduction | Al tape 16 mm | 0.5 | Electrospun PVDF-HFP | 0 | 1 | 0 | 0 | 0 | Air | 1 | 0 | TRUE | PVDF-HFP | 0.2 | 1.000772 | 0.0107572 | 0.02546893 | 19573.79 | -2395.13 | -110.1308 | 61.3023 | 0 | 19504.41 | 369.8532 | 0 | 0.003142997 | 0 | -0.03336813 | -110.1308 | -2395.095 | 0 | 1.393186e-05 | -297.4009 | 0 | 0 | 0 | -2.793589 | 0 | 0 | 0.08664839 | -0.007197242 | 0.01153749
1695145880.1 | -1.49115 | -310.7018 | 3.544067 | 15p-Cu | 1 | Aquivion | 20 | Air | 1 | 2 | 0.1 | 2 | 0 | 0 | 100 | Commercial IrOx on Ti | 5 | 0 | 100 | 0 | 0.5 | 5 | Carbon dioxide reduction | Al tape 16 mm | 0.5 | Electrospun PVDF-HFP | 0 | 1 | 0 | 0 | 0 | Air | 1 | 0 | TRUE | PVDF-HFP | 0.2 | 1.007141 | 0.0100451 | 0.0233841 | 19937.54 | -2508.247 | -113.1175 | 61.3023 | 0 | 19874.26 | 369.8534 | 0 | 0.003084507 | 0 | -0.03336813 | -113.1175 | -2508.213 | 0 | 1.330355e-05 | -305.4508 | 0 | 0 | 0 | -2.830569 | 0 | 0 | 0.004703994 | -0.001719861 | 0.01152481
1695146245.3 | -1.496418 | -319.483 | 3.544067 | 15p-Cu | 1 | Aquivion | 20 | Air | 1 | 2 | 0.1 | 2 | 0 | 0 | 100 | Commercial IrOx on Ti | 5 | 0 | 100 | 0 | 0.5 | 5 | Carbon dioxide reduction | Al tape 16 mm | 0.5 | Electrospun PVDF-HFP | 0 | 1 | 0 | 0 | 0 | Air | 1 | 0 | TRUE | PVDF-HFP | 0.2 | 1.007691 | 0.009364988 | 0.02121682 | 20302.77 | -2624.663 | -116.4163 | 61.3023 | 0 | 20244.12 | 369.8524 | 0 | 0.003028154 | 0 | -0.03336813 | -116.4163 | -2624.629 | 0 | 1.271347e-05 | -314.4549 | 0 | 0 | 0 | -2.867467 | 0 | 0 | 0.144803 | -0.005268796 | 0.01150822
1695146610.7 | -1.486691 | -332.5735 | 3.544067 | 15p-Cu | 1 | Aquivion | 20 | Air | 1 | 2 | 0.1 | 2 | 0 | 0 | 100 | Commercial IrOx on Ti | 5 | 0 | 100 | 0 | 0.5 | 5 | Carbon dioxide reduction | Al tape 16 mm | 0.5 | Electrospun PVDF-HFP | 0 | 1 | 0 | 0 | 0 | Air | 1 | 0 | TRUE | PVDF-HFP | 0.2 | 1.014458 | 0.008734999 | 0.01968475 | 20668.14 | -2744.814 | -120.1508 | 61.3023 | 0 | 20613.97 | 369.8524 | 0 | 0.002973823 | 0 | -0.03336813 | -120.1508 | -2744.78 | 0 | 1.215694e-05 | -324.4835 | 0 | 0 | 0 | -2.904506 | 0 | 0 | 0.01152247 | 0.009727524 | 0.01154345
1695146977.6 | -1.489234 | -342.206 | 3.544067 | 15p-Cu | 1 | Aquivion | 20 | Air | 1 | 2 | 0.1 | 2 | 0 | 0 | 100 | Commercial IrOx on Ti | 5 | 0 | 100 | 0 | 0.5 | 5 | Carbon dioxide reduction | Al tape 16 mm | 0.5 | Electrospun PVDF-HFP | 0 | 1 | 0 | 0 | 0 | Air | 1 | 0 | TRUE | PVDF-HFP | 0.2 | 1.015511 | 0.008052331 | 0.01851803 | 21035.03 | -2868.905 | -124.0904 | 61.3023 | 0 | 20983.82 | 369.8524 | 0 | 0.002921408 | 0 | -0.03336813 | -124.0904 | -2868.87 | 0 | 1.16311e-05 | -335.3088 | 0 | 0 | 0 | -2.941497 | 0 | 0 | 0.04361283 | -0.002543243 | 0.01153247
1695147340.5 | -1.507571 | -347.2555 | 3.544067 | 15p-Cu | 1 | Aquivion | 20 | Air | 1 | 2 | 0.1 | 2 | 0 | 0 | 100 | Commercial IrOx on Ti | 5 | 0 | 100 | 0 | 0.5 | 5 | Carbon dioxide reduction | Al tape 16 mm | 0.5 | Electrospun PVDF-HFP | 0 | 1 | 0 | 0 | 0 | Air | 1 | 0 | TRUE | PVDF-HFP | 0.2 | 1.007504 | 0.007586734 | 0.01685046 | 21397.97 | -2986.066 | -117.1616 | 61.3023 | 0 | 21322.85 | 339.0318 | 0 | 0.002874958 | 0 | -0.03336813 | -117.1616 | -2986.032 | 0 | 1.117474e-05 | -345.3047 | 0 | 0 | 0 | -2.976956 | 0 | 0 | -0.3107534 | -0.0183366 | 0.01063228
1695147704.2 | -1.484324 | -199.7804 | 3.544067 | 15p-Cu | 1 | Aquivion | 20 | Air | 1 | 2 | 0.1 | 2 | 0 | 0 | 100 | Commercial IrOx on Ti | 5 | 0 | 100 | 0 | 0.5 | 5 | Carbon dioxide reduction | Al tape 16 mm | 0.5 | Electrospun PVDF-HFP | 0 | 1 | 0 | 0 | 0 | Air | 1 | 0 | TRUE | PVDF-HFP | 0.2 | 0.9399022 | 0.01264849 | 0.01420037 | 21761.59 | -3072.418 | -86.35142 | 61.3023 | 0 | 21700.42 | 377.5656 | 0 | 0.002824936 | 0 | -0.03336813 | -86.35142 | -3072.383 | 0 | 1.086067e-05 | -201.718 | 0 | 0 | -2.442718 | -2.899206 | 0.8425471 | 0 | -0.6279611 | 0.02324658 | 0.06476981
1695148067.5 | -1.470352 | -199.7884 | 3.544067 | 15p-Cu | 1 | Aquivion | 20 | Air | 1 | 2 | 0.1 | 2 | 0 | 0 | 100 | Commercial IrOx on Ti | 5 | 0 | 100 | 0 | 0.5 | 5 | Carbon dioxide reduction | Al tape 16 mm | 0.5 | Electrospun PVDF-HFP | 0 | 1 | 0 | 0 | 0 | Air | 1 | 0 | TRUE | PVDF-HFP | 0.2 | 0.949774 | 0.01209345 | 0.01261977 | 22124.96 | -3144.942 | -72.32427 | 61.3023 | 0 | 22063.42 | 362 | 0 | 0.002778459 | 0 | -0.03336813 | -72.32427 | -3144.908 | 0 | 1.061021e-05 | -199.7908 | 0 | 0 | -2.44359 | -2.505536 | 0.9752765 | 0 | 0.05956829 | 0.01397253 | 0.01633966
1695148433.0 | -1.505539 | -199.7785 | 3.544067 | 15p-Cu | 1 | Aquivion | 20 | Air | 1 | 2 | 0.1 | 2 | 0 | 0 | 100 | Commercial IrOx on Ti | 5 | 0 | 100 | 0 | 0.5 | 5 | Carbon dioxide reduction | Al tape 16 mm | 0.5 | Electrospun PVDF-HFP | 0 | 1 | 0 | 0 | 0 | Air | 1 | 0 | TRUE | PVDF-HFP | 0.2 | 0.9474099 | 0.01139908 | 0.01180367 | 22490.38 | -3217.866 | -72.72402 | 61.3023 | 0 | 22428.42 | 364 | 0 | 0.002733242 | 0 | -0.03336813 | -72.72402 | -3217.831 | 0 | 1.036976e-05 | -199.7913 | 0 | 0 | -2.450688 | -2.509926 | 0.9763985 | 0 | 0.03686848 | -0.03518701 | 0.01740372
1695148799.8 | -1.472387 | -199.786 | 3.544067 | 15p-Cu | 1 | Aquivion | 20 | Air | 1 | 2 | 0.1 | 2 | 0 | 0 | 100 | Commercial IrOx on Ti | 5 | 0 | 100 | 0 | 0.5 | 5 | Carbon dioxide reduction | Al tape 16 mm | 0.5 | Electrospun PVDF-HFP | 0 | 1 | 0 | 0 | 0 | Air | 1 | 0 | TRUE | PVDF-HFP | 0.2 | 0.9619201 | 0.01101761 | 0.01082818 | 22857.22 | -3291.188 | -73.12278 | 61.3023 | 0 | 22795.42 | 366 | 0 | 0.002689238 | 0 | -0.03336813 | -73.12278 | -3291.154 | 0 | 1.013873e-05 | -199.789 | 0 | 0 | -2.45185 | -2.505067 | 0.9787563 | 0 | -0.01491148 | 0.0331515 | 0.01583703
1695149164.9 | -1.464057 | -199.7999 | 3.544067 | 15p-Cu | 1 | Aquivion | 20 | Air | 1 | 2 | 0.1 | 2 | 0 | 0 | 100 | Commercial IrOx on Ti | 5 | 0 | 100 | 0 | 0.5 | 5 | Carbon dioxide reduction | Al tape 16 mm | 0.5 | Electrospun PVDF-HFP | 0 | 1 | 0 | 0 | 0 | Air | 1 | 0 | TRUE | PVDF-HFP | 0.2 | 0.9352631 | 0.01040323 | 0.009270147 | 23222.32 | -3364.107 | -72.71871 | 61.3023 | 0 | 23160.42 | 364 | 0 | 0.002646856 | 0 | -0.03336813 | -72.71871 | -3364.072 | 0 | 9.91897e-06 | -199.7767 | 0 | 0 | -2.451689 | -2.505207 | 0.9786374 | 0 | -0.4211794 | 0.008329785 | 0.01726195
1695149529.6 | -1.476398 | -209.8533 | 3.544067 | 15p-Cu | 1 | Aquivion | 20 | Air | 1 | 2 | 0.1 | 2 | 0 | 0 | 100 | Commercial IrOx on Ti | 5 | 0 | 100 | 0 | 0.5 | 5 | Carbon dioxide reduction | Al tape 16 mm | 0.5 | Electrospun PVDF-HFP | 0 | 1 | 0 | 0 | 0 | Air | 1 | 0 | TRUE | PVDF-HFP | 0.2 | 0.01137278 | 0 | 0 | 23587 | -3377.507 | -13.20028 | 61.3023 | 0 | 23226.48 | 65.06445 | 0 | 0.002639328 | 0 | -0.03336813 | -13.20028 | -3377.472 | 0 | 9.879617e-06 | -202.9418 | 0 | 0 | -2.467073 | -2.518278 | 0.9796668 | 0 | -0.5227361 | -0.01234053 | 0.01844432
1695149892.8 | -1.476474 | -209.8533 | 3.544067 | 15p-Cu | 1 | Aquivion | 20 | Air | 1 | 2 | 0.1 | 2 | 0 | 0 | 100 | Commercial IrOx on Ti | 5 | 0 | 100 | 0 | 0.5 | 5 | Carbon dioxide reduction | Al tape 16 mm | 0.5 | Electrospun PVDF-HFP | 0 | 1 | 0 | 0 | 0 | Air | 1 | 0 | TRUE | PVDF-HFP | 0.2 | 0.002092783 | 0 | 0 | 23950.25 | -3377.507 | 0 | 61.3023 | 0 | 23226.48 | 0 |  |  | 0 | -0.03336813 | 0 | -3377.472 |  | 9.879617e-06 | -209.8533 | 0 | 0 | -2.476554 | 0 |  | 0 | 0.1608835 | -7.620266e-05 | 0
1695150258.7 | -1.47651 | -209.8533 | 3.544067 | 15p-Cu | 1 | Aquivion | 20 | Air | 1 | 2 | 0.1 | 2 | 0 | 0 | 100 | Commercial IrOx on Ti | 5 | 0 | 100 | 0 | 0.5 | 5 | Carbon dioxide reduction | Al tape 16 mm | 0.5 | Electrospun PVDF-HFP | 0 | 1 | 0 | 0 | 0 | Air | 1 | 0 | TRUE | PVDF-HFP | 0.2 | 7.397702e-05 | 0 | 0 | 24316.11 | -3377.507 | 0 | 61.3023 | 0 | 23226.48 | 0 |  |  | 0 | -0.03336813 | 0 | -3377.472 |  | 9.879617e-06 | -209.8533 | 0 | 0 | -2.476554 | 0 |  | 0 | -0.2054069 | -3.563391e-05 | 0
1695150621.4 | -1.47653 | -209.8533 | 3.544067 | 15p-Cu | 1 | Aquivion | 20 | Air | 1 | 2 | 0.1 | 2 | 0 | 0 | 100 | Commercial IrOx on Ti | 5 | 0 | 100 | 0 | 0.5 | 5 | Carbon dioxide reduction | Al tape 16 mm | 0.5 | Electrospun PVDF-HFP | 0 | 1 | 0 | 0 | 0 | Air | 1 | 0 | TRUE | PVDF-HFP | 0.2 | 0 | 0 | 0 | 24678.82 | -3377.507 | 0 | 61.3023 | 0 | 23226.48 | 0 |  |  | 0 | -0.03336813 | 0 | -3377.472 |  | 9.879617e-06 | -209.8533 | 0 | 0 | -2.476554 | 0 |  | 0 | -0.001014835 | -1.984214e-05 | 0
1695150984.1 | -1.476555 | -209.8533 | 3.544067 | 15p-Cu | 1 | Aquivion | 20 | Air | 1 | 2 | 0.1 | 2 | 0 | 0 | 100 | Commercial IrOx on Ti | 5 | 0 | 100 | 0 | 0.5 | 5 | Carbon dioxide reduction | Al tape 16 mm | 0.5 | Electrospun PVDF-HFP | 0 | 1 | 0 | 0 | 0 | Air | 1 | 0 | TRUE | PVDF-HFP | 0.2 | 0 | 0 | 0 | 25041.54 | -3377.507 | 0 | 61.3023 | 0 | 23226.48 | 0 |  |  | 0 | -0.03336813 | 0 | -3377.472 |  | 9.879617e-06 | -209.8533 | 0 | 0 | -2.476554 | 0 |  | 0 | -0.008458196 | -2.501221e-05 | 0
1695151348.1 | -1.476569 | -209.8533 | 3.544067 | 15p-Cu | 1 | Aquivion | 20 | Air | 1 | 2 | 0.1 | 2 | 0 | 0 | 100 | Commercial IrOx on Ti | 5 | 0 | 100 | 0 | 0.5 | 5 | Carbon dioxide reduction | Al tape 16 mm | 0.5 | Electrospun PVDF-HFP | 0 | 1 | 0 | 0 | 0 | Air | 1 | 0 | TRUE | PVDF-HFP | 0.2 | 0 | 0 | 0 | 25405.57 | -3377.507 | 0 | 61.3023 | 0 | 23226.48 | 0 |  |  | 0 | -0.03336813 | 0 | -3377.472 |  | 9.879617e-06 | -209.8533 | 0 | 0 | -2.476554 | 0 |  | 0 | -0.03946715 | -1.467207e-05 | 0
1695151712.5 | -1.476579 | -209.8533 | 3.544067 | 15p-Cu | 1 | Aquivion | 20 | Air | 1 | 2 | 0.1 | 2 | 0 | 0 | 100 | Commercial IrOx on Ti | 5 | 0 | 100 | 0 | 0.5 | 5 | Carbon dioxide reduction | Al tape 16 mm | 0.5 | Electrospun PVDF-HFP | 0 | 1 | 0 | 0 | 0 | Air | 1 | 0 | TRUE | PVDF-HFP | 0.2 | 0 | 0 | 0 | 25769.92 | -3377.507 | 0 | 61.3023 | 0 | 23226.48 | 0 |  |  | 0 | -0.03336813 | 0 | -3377.472 |  | 9.879617e-06 | -209.8533 | 0 | 0 | -2.476554 | 0 |  | 0 | 0.03044572 | -9.921072e-06 | 0
1695152075.7 | -1.476587 | -209.8533 | 3.544067 | 15p-Cu | 1 | Aquivion | 20 | Air | 1 | 2 | 0.1 | 2 | 0 | 0 | 100 | Commercial IrOx on Ti | 5 | 0 | 100 | 0 | 0.5 | 5 | Carbon dioxide reduction | Al tape 16 mm | 0.5 | Electrospun PVDF-HFP | 0 | 1 | 0 | 0 | 0 | Air | 1 | 0 | TRUE | PVDF-HFP | 0.2 | 0 | 0 | 0 | 26133.1 | -3377.507 | 0 | 61.3023 | 0 | 23226.48 | 0 |  |  | 0 | -0.03336813 | 0 | -3377.472 |  | 9.879617e-06 | -209.8533 | 0 | 0 | -2.476554 | 0 |  | 0 | -0.01637992 | -7.936857e-06 | 0
1695152439.5 | -1.476591 | -209.8533 | 3.544067 | 15p-Cu | 1 | Aquivion | 20 | Air | 1 | 2 | 0.1 | 2 | 0 | 0 | 100 | Commercial IrOx on Ti | 5 | 0 | 100 | 0 | 0.5 | 5 | Carbon dioxide reduction | Al tape 16 mm | 0.5 | Electrospun PVDF-HFP | 0 | 1 | 0 | 0 | 0 | Air | 1 | 0 | TRUE | PVDF-HFP | 0.2 | 0 | 0 | 0 | 26496.94 | -3377.507 | 0 | 61.3023 | 0 | 23226.48 | 0 |  |  | 0 | -0.03336813 | 0 | -3377.472 |  | 9.879617e-06 | -209.8533 | 0 | 0 | -2.476554 | 0 |  | 0 | -0.009646545 | -3.968429e-06 | 0
1695152802.5 | -1.476606 | -209.8533 | 3.544067 | 15p-Cu | 1 | Aquivion | 20 | Air | 1 | 2 | 0.1 | 2 | 0 | 0 | 100 | Commercial IrOx on Ti | 5 | 0 | 100 | 0 | 0.5 | 5 | Carbon dioxide reduction | Al tape 16 mm | 0.5 | Electrospun PVDF-HFP | 0 | 1 | 0 | 0 | 0 | Air | 1 | 0 | TRUE | PVDF-HFP | 0.2 | 0 | 0 | 0 | 26859.95 | -3377.507 | 0 | 61.3023 | 0 | 23226.48 | 0 |  |  | 0 | -0.03336813 | 0 | -3377.472 |  | 9.879617e-06 | -209.8533 | 0 | 0 | -2.476554 | 0 |  | 0 | -0.0545708 | -1.493399e-05 | 0
1695153166.0 | -1.476616 | -209.8533 | 3.544067 | 15p-Cu | 1 | Aquivion | 20 | Air | 1 | 2 | 0.1 | 2 | 0 | 0 | 100 | Commercial IrOx on Ti | 5 | 0 | 100 | 0 | 0.5 | 5 | Carbon dioxide reduction | Al tape 16 mm | 0.5 | Electrospun PVDF-HFP | 0 | 1 | 0 | 0 | 0 | Air | 1 | 0 | TRUE | PVDF-HFP | 0.2 | 0 | 0 | 0 | 27223.45 | -3377.507 | 0 | 61.3023 | 0 | 23226.48 | 0 |  |  | 0 | -0.03336813 | 0 | -3377.472 |  | 9.879617e-06 | -209.8533 | 0 | 0 | -2.476554 | 0 |  | 0 | 0.03712849 | -1.026791e-05 | 0
1695153528.9 | -1.476621 | -209.8533 | 3.544067 | 15p-Cu | 1 | Aquivion | 20 | Air | 1 | 2 | 0.1 | 2 | 0 | 0 | 100 | Commercial IrOx on Ti | 5 | 0 | 100 | 0 | 0.5 | 5 | Carbon dioxide reduction | Al tape 16 mm | 0.5 | Electrospun PVDF-HFP | 0 | 1 | 0 | 0 | 0 | Air | 1 | 0 | TRUE | PVDF-HFP | 0.2 | 0 | 0 | 0 | 27586.35 | -3377.507 | 0 | 61.3023 | 0 | 23226.48 | 0 |  |  | 0 | -0.03336813 | 0 | -3377.472 |  | 9.879617e-06 | -209.8533 | 0 | 0 | -2.476554 | 0 |  | 0 | -0.00390163 | -4.561312e-06 | 0
1695153892.1 | -1.476621 | -209.8533 | 3.544067 | 15p-Cu | 1 | Aquivion | 20 | Air | 1 | 2 | 0.1 | 2 | 0 | 0 | 100 | Commercial IrOx on Ti | 5 | 0 | 100 | 0 | 0.5 | 5 | Carbon dioxide reduction | Al tape 16 mm | 0.5 | Electrospun PVDF-HFP | 0 | 1 | 0 | 0 | 0 | Air | 1 | 0 | TRUE | PVDF-HFP | 0.2 | 0 | 0 | 0 | 27949.52 | -3377.507 | 0 | 61.3023 | 0 | 23226.48 | 0 |  |  | 0 | -0.03336813 | 0 | -3377.472 |  | 9.879617e-06 | -209.8533 | 0 | 0 | -2.476554 | 0 |  | 0 | -0.05539004 | -9.22659e-09 | 0
1695154256.5 | -1.476625 | -209.8533 | 3.544067 | 15p-Cu | 1 | Aquivion | 20 | Air | 1 | 2 | 0.1 | 2 | 0 | 0 | 100 | Commercial IrOx on Ti | 5 | 0 | 100 | 0 | 0.5 | 5 | Carbon dioxide reduction | Al tape 16 mm | 0.5 | Electrospun PVDF-HFP | 0 | 1 | 0 | 0 | 0 | Air | 1 | 0 | TRUE | PVDF-HFP | 0.2 | 0 | 0 | 0 | 28313.95 | -3377.507 | 0 | 61.3023 | 0 | 23226.48 | 0 |  |  | 0 | -0.03336813 | 0 | -3377.472 |  | 9.879617e-06 | -209.8533 | 0 | 0 | -2.476554 | 0 |  | 0 | 0.06005014 | -4.408031e-06 | 0
1695154619.0 | -1.476644 | -209.8533 | 3.544067 | 15p-Cu | 1 | Aquivion | 20 | Air | 1 | 2 | 0.1 | 2 | 0 | 0 | 100 | Commercial IrOx on Ti | 5 | 0 | 100 | 0 | 0.5 | 5 | Carbon dioxide reduction | Al tape 16 mm | 0.5 | Electrospun PVDF-HFP | 0 | 1 | 0 | 0 | 0 | Air | 1 | 0 | TRUE | PVDF-HFP | 0.2 | 0 | 0 | 0 | 28676.39 | -3377.507 | 0 | 61.3023 | 0 | 23226.48 | 0 |  |  | 0 | -0.03336813 | 0 | -3377.472 |  | 9.879617e-06 | -209.8533 | 0 | 0 | -2.476554 | 0 |  | 0 | -0.03544596 | -1.870251e-05 | 0
1695154981.2 | -1.476652 | -209.8533 | 3.544067 | 15p-Cu | 1 | Aquivion | 20 | Air | 1 | 2 | 0.1 | 2 | 0 | 0 | 100 | Commercial IrOx on Ti | 5 | 0 | 100 | 0 | 0.5 | 5 | Carbon dioxide reduction | Al tape 16 mm | 0.5 | Electrospun PVDF-HFP | 0 | 1 | 0 | 0 | 0 | Air | 1 | 0 | TRUE | PVDF-HFP | 0.2 | 0 | 0 | 0 | 29038.61 | -3377.507 | 0 | 61.3023 | 0 | 23226.48 | 0 |  |  | 0 | -0.03336813 | 0 | -3377.472 |  | 9.879617e-06 | -209.8533 | 0 | 0 | -2.476554 | 0 |  | 0 | 0.01475769 | -7.555094e-06 | 0
1695155346.0 | -1.476653 | -209.8533 | 3.544067 | 15p-Cu | 1 | Aquivion | 20 | Air | 1 | 2 | 0.1 | 2 | 0 | 0 | 100 | Commercial IrOx on Ti | 5 | 0 | 100 | 0 | 0.5 | 5 | Carbon dioxide reduction | Al tape 16 mm | 0.5 | Electrospun PVDF-HFP | 0 | 1 | 0 | 0 | 0 | Air | 1 | 0 | TRUE | PVDF-HFP | 0.2 | 0 | 0 | 0 | 29403.375 | -3377.507 | 0 | 61.3023 | 0 | 23226.48 | 0 |  |  | 0 | -0.03336813 | 0 | -3377.472 |  | 9.879617e-06 | -209.8533 | 0 | 0 | -2.476554 | 0 |  | 0 | 0.05471872 | -1.072567e-06 | 0
1695155709.9 | -1.476659 | -209.8533 | 3.544067 | 15p-Cu | 1 | Aquivion | 20 | Air | 1 | 2 | 0.1 | 2 | 0 | 0 | 100 | Commercial IrOx on Ti | 5 | 0 | 100 | 0 | 0.5 | 5 | Carbon dioxide reduction | Al tape 16 mm | 0.5 | Electrospun PVDF-HFP | 0 | 1 | 0 | 0 | 0 | Air | 1 | 0 | TRUE | PVDF-HFP | 0.2 | 0 | 0 | 0 | 29767.37 | -3377.507 | 0 | 61.3023 | 0 | 23226.48 | 0 |  |  | 0 | -0.03336813 | 0 | -3377.472 |  | 9.879617e-06 | -209.8533 | 0 | 0 | -2.476554 | 0 |  | 0 | -0.004218332 | -5.952643e-06 | 0
1695156074.6 | -1.476663 | -209.8533 | 3.544067 | 15p-Cu | 1 | Aquivion | 20 | Air | 1 | 2 | 0.1 | 2 | 0 | 0 | 100 | Commercial IrOx on Ti | 5 | 0 | 100 | 0 | 0.5 | 5 | Carbon dioxide reduction | Al tape 16 mm | 0.5 | Electrospun PVDF-HFP | 0 | 1 | 0 | 0 | 0 | Air | 1 | 0 | TRUE | PVDF-HFP | 0.2 | 0 | 0 | 0 | 30132.03 | -3377.507 | 0 | 61.3023 | 0 | 23226.48 | 0 |  |  | 0 | -0.03336813 | 0 | -3377.472 |  | 9.879617e-06 | -209.8533 | 0 | 0 | -2.476554 | 0 |  | 0 | -0.05533876 | -3.968429e-06 | 0
1695156437.0 | -1.476679 | -209.8533 | 3.544067 | 15p-Cu | 1 | Aquivion | 20 | Air | 1 | 2 | 0.1 | 2 | 0 | 0 | 100 | Commercial IrOx on Ti | 5 | 0 | 100 | 0 | 0.5 | 5 | Carbon dioxide reduction | Al tape 16 mm | 0.5 | Electrospun PVDF-HFP | 0 | 1 | 0 | 0 | 0 | Air | 1 | 0 | TRUE | PVDF-HFP | 0.2 | 0 | 0 | 0 | 30494.39 | -3377.507 | 0 | 61.3023 | 0 | 23226.48 | 0 |  |  | 0 | -0.03336813 | 0 | -3377.472 |  | 9.879617e-06 | -209.8533 | 0 | 0 | -2.476554 | 0 |  | 0 | 0.01657573 | -1.636649e-05 | 0
1695156798.8 | -1.476686 | -209.8533 | 3.544067 | 15p-Cu | 1 | Aquivion | 20 | Air | 1 | 2 | 0.1 | 2 | 0 | 0 | 100 | Commercial IrOx on Ti | 5 | 0 | 100 | 0 | 0.5 | 5 | Carbon dioxide reduction | Al tape 16 mm | 0.5 | Electrospun PVDF-HFP | 0 | 1 | 0 | 0 | 0 | Air | 1 | 0 | TRUE | PVDF-HFP | 0.2 | 0 | 0 | 0 | 30856.24 | -3377.507 | 0 | 61.3023 | 0 | 23226.48 | 0 |  |  | 0 | -0.03336813 | 0 | -3377.472 |  | 9.879617e-06 | -209.8533 | 0 | 0 | -2.476554 | 0 |  | 0 | -0.003495617 | -7.444078e-06 | 0
1695157162.6 | -1.47669 | -209.8533 | 3.544067 | 15p-Cu | 1 | Aquivion | 20 | Air | 1 | 2 | 0.1 | 2 | 0 | 0 | 100 | Commercial IrOx on Ti | 5 | 0 | 100 | 0 | 0.5 | 5 | Carbon dioxide reduction | Al tape 16 mm | 0.5 | Electrospun PVDF-HFP | 0 | 1 | 0 | 0 | 0 | Air | 1 | 0 | TRUE | PVDF-HFP | 0.2 | 0 | 0 | 0 | 31220.02 | -3377.507 | 0 | 61.3023 | 0 | 23226.48 | 0 |  |  | 0 | -0.03336813 | 0 | -3377.472 |  | 9.879617e-06 | -209.8533 | 0 | 0 | -2.476554 | 0 |  | 0 | -0.02325473 | -3.968429e-06 | 0
1695157524.9 | -1.476692 | -209.8533 | 3.544067 | 15p-Cu | 1 | Aquivion | 20 | Air | 1 | 2 | 0.1 | 2 | 0 | 0 | 100 | Commercial IrOx on Ti | 5 | 0 | 100 | 0 | 0.5 | 5 | Carbon dioxide reduction | Al tape 16 mm | 0.5 | Electrospun PVDF-HFP | 0 | 1 | 0 | 0 | 0 | Air | 1 | 0 | TRUE | PVDF-HFP | 0.2 | 0 | 0 | 0 | 31582.37 | -3377.507 | 0 | 61.3023 | 0 | 23226.48 | 0 |  |  | 0 | -0.03336813 | 0 | -3377.472 |  | 9.879617e-06 | -209.8533 | 0 | 0 | -2.476554 | 0 |  | 0 | -0.005729783 | -1.984214e-06 | 0
1699604506.2 | -1.506611 | -199.5927 | 3.407585 | 15p-Ag | 1 | Aquivion | 20 | Air | 1 | 2 | 0.1 | 2 | 0 | 0 | 100 | Commercial IrOx on Ti | 5 | 0 | 100 | 0 | 0.5 | 5 | Carbon dioxide reduction | Al tape 16 mm | 0.5 | Electrospun PVDF-HFP | 0 | 1 | 0 | 0 | 0 | Air | 1 | 0 | TRUE | PVDF-HFP | 0.2 | 0.006835697 | 0 | 0 | 702.862 | -109.2041 | -71.87485 | 55.5157 | 0 | 646.5951 | 360 | 0 | 0.08585852 | 0 | -0.04120516 | -71.87485 | -109.1609 | 0 | 0.0003774719 | -199.6522 | 0 | 0 | -2.476231 | -2.506156 | 0.988059 |  |  |  | 0.01432219
1699604866.3 | -1.557737 | -199.6263 | 3.407585 | 15p-Ag | 1 | Aquivion | 20 | Air | 1 | 2 | 0.1 | 2 | 0 | 0 | 100 | Commercial IrOx on Ti | 5 | 0 | 100 | 0 | 0.5 | 5 | Carbon dioxide reduction | Al tape 16 mm | 0.5 | Electrospun PVDF-HFP | 0 | 1 | 0 | 0 | 0 | Air | 1 | 0 | TRUE | PVDF-HFP | 0.2 | 0.00730372 | 0 | 0 | 1063.042 | -181.0772 | -71.67334 | 55.5157 | 0 | 1006.595 | 359 | 0 | 0.05515197 | 0 | -0.04120516 | -71.67334 | -181.0339 | 0 | 0.0002276102 | -199.6474 | 0 | 0 | -2.468741 | -2.505667 | 0.985263 | 0 | 0.01332346 | -0.05112549 | 0.01314833
1699605225.8 | -1.532545 | -199.6592 | 3.407585 | 15p-Ag | 1 | Aquivion | 20 | Air | 1 | 2 | 0.1 | 2 | 0 | 0 | 100 | Commercial IrOx on Ti | 5 | 0 | 100 | 0 | 0.5 | 5 | Carbon dioxide reduction | Al tape 16 mm | 0.5 | Electrospun PVDF-HFP | 0 | 1 | 0 | 0 | 0 | Air | 1 | 0 | TRUE | PVDF-HFP | 0.2 | 0.008535001 | 0 | 0 | 1422.478 | -252.7539 | -71.47702 | 55.5157 | 0 | 1365.595 | 358 | 0 | 0.04065312 | 0 | -0.04120516 | -71.47702 | -252.7106 | 0 | 0.0001630527 | -199.6565 | 0 | 0 | -2.46819 | 0 |  | 0 | 0.7845673 | 0.02519193 | 0.009060305
1699605587.1 | -1.534405 | -199.6526 | 3.407585 | 15p-Ag | 1 | Aquivion | 20 | Air | 1 | 2 | 0.1 | 2 | 0 | 0 | 100 | Commercial IrOx on Ti | 5 | 0 | 100 | 0 | 0.5 | 5 | Carbon dioxide reduction | Al tape 16 mm | 0.5 | Electrospun PVDF-HFP | 0 | 1 | 0 | 0 | 0 | Air | 1 | 0 | TRUE | PVDF-HFP | 0.2 | 0.01229235 | 0 | 0.000163445 | 1783.832 | -325.0323 | -72.07873 | 55.5157 | 0 | 1727.595 | 361 | 0 | 0.03213467 | 0 | -0.04120516 | -72.07873 | -324.989 | 0 | 0.0001267894 | -199.6642 | 0 | 0 | -2.469549 | 0 |  | 0 | -0.5952969 | -0.00185982 | 0.008395938
1699605947.8 | -1.540669 | -199.6814 | 3.414793 | 15p-Ag | 1 | Aquivion | 20 | Air | 1 | 2 | 0.1 | 2 | 0 | 0 | 100 | Commercial IrOx on Ti | 5 | 0 | 100 | 0 | 0.5 | 5 | Carbon dioxide reduction | Al tape 16 mm | 0.5 | Electrospun PVDF-HFP | 0 | 1 | 0 | 0 | 0 | Air | 1 | 0 | TRUE | PVDF-HFP | 0.2 | 0.03060535 | 0 | 0 | 2144.467 | -396.9405 | -71.70861 | 55.5157 | 0 | 2087.598 | 359.0026 | 0 | 0.0265931 | 0 | -0.04120516 | -71.70861 | -396.8973 | 0 | 0.0001038182 | -199.7458 | 0 | 0 | -2.471387 | -2.502755 | 0.9874668 | 0.007207786 | 0.2518222 | -0.006264694 | 0.008246042
1699606309.3 | -1.534185 | -199.62 | 3.431685 | 15p-Ag | 1 | Aquivion | 20 | Air | 1 | 2 | 0.1 | 2 | 0 | 0 | 100 | Commercial IrOx on Ti | 5 | 0 | 100 | 0 | 0.5 | 5 | Carbon dioxide reduction | Al tape 16 mm | 0.5 | Electrospun PVDF-HFP | 0 | 1 | 0 | 0 | 0 | Air | 1 | 0 | TRUE | PVDF-HFP | 0.2 | 0.05010665 | 0 | 0 | 2505.973 | -469.2191 | -72.0789 | 55.5157 | 0 | 2449.598 | 361 | 0 | 0.02266319 | 0 | -0.04120516 | -72.0789 | -469.1759 | 0 | 8.782454e-05 | -199.6646 | 0 | 0 | -2.472239 | 0 |  | 0.01689223 | -0.101539 | 0.006484808 | 0.006954979
1699606668.6 | -1.539046 | -199.6468 | 3.448478 | 15p-Ag | 1 | Aquivion | 20 | Air | 1 | 2 | 0.1 | 2 | 0 | 0 | 100 | Commercial IrOx on Ti | 5 | 0 | 100 | 0 | 0.5 | 5 | Carbon dioxide reduction | Al tape 16 mm | 0.5 | Electrospun PVDF-HFP | 0 | 1 | 0 | 0 | 0 | Air | 1 | 0 | TRUE | PVDF-HFP | 0.2 | 0.07536397 | 0 | 0.0003011378 | 2865.338 | -540.8998 | -71.48101 | 55.5157 | 0 | 2808.598 | 358 | 0 | 0.01976634 | 0 | -0.04120516 | -71.48101 | -540.8566 | 0 | 7.6185e-05 | -199.6677 | 0 | 0 | -2.478004 | 0 |  | 0.01679218 | 0.00656347 | -0.004861631 | 0.00894248
1699607029.7 | -1.544993 | -199.7224 | 3.46535 | 15p-Ag | 1 | Aquivion | 20 | Air | 1 | 2 | 0.1 | 2 | 0 | 0 | 100 | Commercial IrOx on Ti | 5 | 0 | 100 | 0 | 0.5 | 5 | Carbon dioxide reduction | Al tape 16 mm | 0.5 | Electrospun PVDF-HFP | 0 | 1 | 0 | 0 | 0 | Air | 1 | 0 | TRUE | PVDF-HFP | 0.2 | 0.103136 | 0 | 0.0003654991 | 3226.427 | -612.9812 | -71.88166 | 55.5157 | 0 | 3169.598 | 360 | 0 | 0.01751506 | 0 | -0.04120516 | -71.88166 | -612.9379 | 0 | 6.722566e-05 | -199.6713 | 0 | 0 | -2.47767 | 0 |  | 0.01687274 | -0.4786859 | -0.005946474 | 0.007758631
1699607389.0 | -1.519698 | -199.6627 | 3.48214 | 15p-Ag | 1 | Aquivion | 20 | Air | 1 | 2 | 0.1 | 2 | 0 | 0 | 100 | Commercial IrOx on Ti | 5 | 0 | 100 | 0 | 0.5 | 5 | Carbon dioxide reduction | Al tape 16 mm | 0.5 | Electrospun PVDF-HFP | 0 | 1 | 0 | 0 | 0 | Air | 1 | 0 | TRUE | PVDF-HFP | 0.2 | 0.1410055 | 0 | 0.0004377516 | 3585.732 | -684.6625 | -71.48167 | 55.5157 | 0 | 3528.598 | 358 | 0 | 0.01573308 | 0 | -0.04120516 | -71.48167 | -684.6193 | 0 | 6.018697e-05 | -199.6695 | 0 | 0 | -2.480078 | -2.504626 | 0.9901991 | 0.01678938 | 0.698502 | 0.02529433 | 0.01058782
1699607750.3 | -1.526049 | -199.6644 | 3.493406 | 15p-Ag | 1 | Aquivion | 20 | Air | 1 | 2 | 0.1 | 2 | 0 | 0 | 100 | Commercial IrOx on Ti | 5 | 0 | 100 | 0 | 0.5 | 5 | Carbon dioxide reduction | Al tape 16 mm | 0.5 | Electrospun PVDF-HFP | 0 | 1 | 0 | 0 | 0 | Air | 1 | 0 | TRUE | PVDF-HFP | 0.2 | 0.206812 | 0 | 0.0006161546 | 3947.03 | -757.0342 | -72.17199 | 55.5157 | 0 | 3890.712 | 361.114 | 0 | 0.01426878 | 0 | -0.04120516 | -72.17199 | -756.9909 | 0 | 5.443283e-05 | -199.84 | 0 | 0 | -2.479502 | -2.504538 | 0.990004 | 0.0112667 | 0.104633 | -0.006350888 | 0.008517772
1699608109.8 | -1.511905 | -199.651 | 3.494271 | 15p-Ag | 1 | Aquivion | 20 | Air | 1 | 2 | 0.1 | 2 | 0 | 0 | 100 | Commercial IrOx on Ti | 5 | 0 | 100 | 0 | 0.5 | 5 | Carbon dioxide reduction | Al tape 16 mm | 0.5 | Electrospun PVDF-HFP | 0 | 1 | 0 | 0 | 0 | Air | 1 | 0 | TRUE | PVDF-HFP | 0.2 | 0.2711944 | 0 | 0.0008743281 | 4306.45 | -828.7176 | -71.48372 | 55.5157 | 0 | 4249.712 | 358 | 0 | 0.0130634 | 0 | -0.04120516 | -71.48372 | -828.6744 | 0 | 4.972418e-05 | -199.6753 | 0 | 0 | -2.475018 | -2.502761 | 0.988915 | 0.0008644082 | -0.1386392 | 0.01414448 | 0.008153475
1699608470.5 | -1.509496 | -199.6799 | 3.495139 | 15p-Ag | 1 | Aquivion | 20 | Air | 1 | 2 | 0.1 | 2 | 0 | 0 | 100 | Commercial IrOx on Ti | 5 | 0 | 100 | 0 | 0.5 | 5 | Carbon dioxide reduction | Al tape 16 mm | 0.5 | Electrospun PVDF-HFP | 0 | 1 | 0 | 0 | 0 | Air | 1 | 0 | TRUE | PVDF-HFP | 0.2 | 0.331727 | 0 | 0.0009587044 | 4667.224 | -900.7997 | -71.88247 | 55.5157 | 0 | 4610.712 | 360 | 0 | 0.01204059 | 0 | -0.04120516 | -71.88247 | -900.7565 | 0 | 4.574506e-05 | -199.6734 | 0 | 0 | -2.474688 | -2.500862 | 0.9895342 | 0.0008676646 | 0.3753313 | 0.002409161 | 0.009673034
1699608829.2 | -1.517781 | -199.6819 | 3.496001 | 15p-Ag | 1 | Aquivion | 20 | Air | 1 | 2 | 0.1 | 2 | 0 | 0 | 100 | Commercial IrOx on Ti | 5 | 0 | 100 | 0 | 0.5 | 5 | Carbon dioxide reduction | Al tape 16 mm | 0.5 | Electrospun PVDF-HFP | 0 | 1 | 0 | 0 | 0 | Air | 1 | 0 | TRUE | PVDF-HFP | 0.2 | 0.3976752 | 0 | 0.001289905 | 5025.862 | -972.2818 | -71.28247 | 55.5157 | 0 | 4968.712 | 357 | 0 | 0.01117306 | 0 | -0.04120516 | -71.28247 | -972.2386 | 0 | 4.238173e-05 | -199.6707 | 0 | 0 | -2.472289 | 0 |  | 0.0008625275 | -0.1134865 | -0.00828525 | 0.008791408
1699609190.4 | -1.51916 | -199.6461 | 3.49687 | 15p-Ag | 1 | Aquivion | 20 | Air | 1 | 2 | 0.1 | 2 | 0 | 0 | 100 | Commercial IrOx on Ti | 5 | 0 | 100 | 0 | 0.5 | 5 | Carbon dioxide reduction | Al tape 16 mm | 0.5 | Electrospun PVDF-HFP | 0 | 1 | 0 | 0 | 0 | Air | 1 | 0 | TRUE | PVDF-HFP | 0.2 | 0.4609866 | 0 | 0.001523077 | 5387.138 | -1044.563 | -72.08148 | 55.5157 | 0 | 5330.712 | 361 | 0 | 0.01041431 | 0 | -0.04120516 | -72.08148 | -1044.52 | 0 | 3.94489e-05 | -199.6719 | 0 | 0 | -2.482685 | -2.503285 | 0.991771 | 0.0008688719 | 0.7771479 | -0.001378602 | 0.007467226
1699609549.5 | -1.522326 | -199.7448 | 3.510201 | 15p-Ag | 1 | Aquivion | 20 | Air | 1 | 2 | 0.1 | 2 | 0 | 0 | 100 | Commercial IrOx on Ti | 5 | 0 | 100 | 0 | 0.5 | 5 | Carbon dioxide reduction | Al tape 16 mm | 0.5 | Electrospun PVDF-HFP | 0 | 1 | 0 | 0 | 0 | Air | 1 | 0 | TRUE | PVDF-HFP | 0.2 | 0.5241084 | 0 | 0.001711893 | 5746.186 | -1116.283 | -71.52003 | 55.5157 | 0 | 5689.744 | 358.0324 | 0 | 0.009757152 | 0 | -0.04120516 | -71.52003 | -1116.239 | 0 | 3.691426e-05 | -199.7553 | 0 | 0 | -2.481105 | -2.503916 | 0.99089 | 0.01333121 | -0.3117828 | -0.003166354 | 0.008201675
1699609910.0 | -1.51938 | -199.7041 | 3.557944 | 15p-Ag | 1 | Aquivion | 20 | Air | 1 | 2 | 0.1 | 2 | 0 | 0 | 100 | Commercial IrOx on Ti | 5 | 0 | 100 | 0 | 0.5 | 5 | Carbon dioxide reduction | Al tape 16 mm | 0.5 | Electrospun PVDF-HFP | 0 | 1 | 0 | 0 | 0 | Air | 1 | 0 | TRUE | PVDF-HFP | 0.2 | 0.5821122 | 0 | 0.001833183 | 6106.697 | -1188.165 | -71.68224 | 55.5157 | 0 | 6049.744 | 359 | 0 | 0.009176537 | 0 | -0.04120516 | -71.68224 | -1188.121 | 0 | 3.468093e-05 | -199.672 | 0 | 0 | -2.479983 | -2.506195 | 0.989541 | 0.04774266 | 0.315344 | 0.002945778 | 0.01098126
1699610268.7 | -1.497148 | -199.6756 | 3.605445 | 15p-Ag | 1 | Aquivion | 20 | Air | 1 | 2 | 0.1 | 2 | 0 | 0 | 100 | Commercial IrOx on Ti | 5 | 0 | 100 | 0 | 0.5 | 5 | Carbon dioxide reduction | Al tape 16 mm | 0.5 | Electrospun PVDF-HFP | 0 | 1 | 0 | 0 | 0 | Air | 1 | 0 | TRUE | PVDF-HFP | 0.2 | 0.6054315 | 0 | 0.001756644 | 6465.382 | -1259.849 | -71.48453 | 55.5157 | 0 | 6408.744 | 358 | 0 | 0.008662493 | 0 | -0.04120516 | -71.48453 | -1259.806 | 0 | 3.270755e-05 | -199.6774 | 0 | 0 | -2.483867 | -2.50715 | 0.9907137 | 0.04750084 | -0.5829222 | 0.02223199 | 0.009695861
1699610627.8 | -1.498714 | -199.7154 | 3.652996 | 15p-Ag | 1 | Aquivion | 20 | Air | 1 | 2 | 0.1 | 2 | 0 | 0 | 100 | Commercial IrOx on Ti | 5 | 0 | 100 | 0 | 0.5 | 5 | Carbon dioxide reduction | Al tape 16 mm | 0.5 | Electrospun PVDF-HFP | 0 | 1 | 0 | 0 | 0 | Air | 1 | 0 | TRUE | PVDF-HFP | 0.2 | 0.6628052 | 0 | 0.001824829 | 6824.445 | -1331.532 | -71.48323 | 55.5157 | 0 | 6767.744 | 358 | 0 | 0.008202984 | 0 | -0.04120516 | -71.48323 | -1331.488 | 0 | 3.094669e-05 | -199.6738 | 0 | 0 | -2.483831 | -2.50521 | 0.9914662 | 0.0475509 | 0.7885323 | -0.001565891 | 0.009038615
1699610990.5 | -1.521719 | -199.6741 | 3.70104 | 15p-Ag | 1 | Aquivion | 20 | Air | 1 | 2 | 0.1 | 2 | 0 | 0 | 100 | Commercial IrOx on Ti | 5 | 0 | 100 | 0 | 0.5 | 5 | Carbon dioxide reduction | Al tape 16 mm | 0.5 | Electrospun PVDF-HFP | 0 | 1 | 0 | 0 | 0 | Air | 1 | 0 | TRUE | PVDF-HFP | 0.2 | 0.6914513 | 0 | 0.001974466 | 7187.238 | -1404.011 | -72.28013 | 55.5157 | 0 | 7130.744 | 362 | 0 | 0.007785401 | 0 | -0.04120516 | -72.28013 | -1403.968 | 0 | 2.934907e-05 | -199.6688 | 0 | 0 | -2.489376 | -2.505393 | 0.993607 | 0.04804486 | -0.3015912 | -0.0230054 | 0.009784459
1675162372.4 | -1.493513 | -200.18 | 5.23557 | 32p-Cu | 1 | Nafion 117 | 22.5 | CO2 | 3.8 | 1 | 0 | 1 | 0 | 0 | 50 | Electrodeposited IrOx on Ti | 5 | 7.8 | 100 | 10 | 0.5 | 5 | Carbon dioxide reduction | Al tape 16 mm | 0.5 | Electrospun PVDF-HFP | 0 | 0 | 1 | 1 | 0 | CO2 | 1 | 0 | TRUE | PVDF-HFP | 1.1 | 0.4015557 | 0.07614886 | 0.2193185 | 371.271 | -6.335936 | -6.337031 | 318.3651 | 307.1078 | 52.8589 | 52.8589 | 5.809954 | 6.022923 | -0.2394448 | -0.2383499 | -6.097431 | -6.097431 | 0.03926979 | 0.03909021 | -101.4923 | -0.7801803 | 0.007687089 | -1.276331 | -2.923862 | 0.4365224 |  |  |  | 0.5373743
1675162754.8 | -1.39848 | -200.2424 | 5.23557 | 32p-Cu | 1 | Nafion 117 | 22.5 | CO2 | 3.8 | 1 | 0 | 1 | 0 | 0 | 50 | Electrodeposited IrOx on Ti | 5 | 7.8 | 100 | 10 | 0.5 | 5 | Carbon dioxide reduction | Al tape 16 mm | 0.5 | Electrospun PVDF-HFP | 0 | 0 | 1 | 1 | 0 | CO2 | 1 | 0 | TRUE | PVDF-HFP | 1.1 | 0.6031165 | 0.1108066 | 0.3101281 | 753.66 | -82.91342 | -76.37722 | 318.3651 | 0 | 435.2589 | 381.4 | 0 | 0.7314385 | 0 | -0.2383499 | -76.37722 | -82.67491 | 0 | 0.002882977 | -200.2549 | 0 | 0 | 0 | -2.883528 | 0 | 0 | -0.2409318 | 0.09503315 | 0.03613831
1675163138.8 | -1.405098 | -200.2504 | 5.257097 | 32p-Cu | 1 | Nafion 117 | 22.5 | CO2 | 3.8 | 1 | 0 | 1 | 0 | 0 | 50 | Electrodeposited IrOx on Ti | 5 | 7.8 | 100 | 10 | 0.5 | 5 | Carbon dioxide reduction | Al tape 16 mm | 0.5 | Electrospun PVDF-HFP | 0 | 0 | 1 | 1 | 0 | CO2 | 1 | 0 | TRUE | PVDF-HFP | 1.1 | 0.633349 | 0.1200843 | 0.3188776 | 1137.673 | -159.6961 | -76.58239 | 318.3651 | 0 | 819.2819 | 383.023 | 0 | 0.3885904 | 0 | -0.2383499 | -76.58239 | -159.4575 | 0 | 0.001494754 | -200.2299 | 0 | 0 | 0 | -2.878093 | 0 | 0.02152768 | -0.394346 | -0.006618251 | 0.03056879
1675163522.1 | -1.411711 | -200.2367 | 5.296866 | 32p-Cu | 1 | Nafion 117 | 22.5 | CO2 | 3.8 | 1 | 0 | 1 | 0 | 0 | 50 | Electrodeposited IrOx on Ti | 5 | 7.8 | 100 | 10 | 0.5 | 5 | Carbon dioxide reduction | Al tape 16 mm | 0.5 | Electrospun PVDF-HFP | 0 | 0 | 1 | 1 | 0 | CO2 | 1 | 0 | TRUE | PVDF-HFP | 1.1 | 0.6280423 | 0.1258577 | 0.3212079 | 1520.912 | -236.2879 | -76.39158 | 318.3651 | 0 | 1202.468 | 382.1862 | 0 | 0.2647597 | 0 | -0.2383499 | -76.39158 | -236.0494 | 0 | 0.001009746 | -200.2184 | 0 | 0 | 0 | -2.898604 | 0 | 0.03976891 | -0.3884099 | -0.006613136 | 0.02091157
1675164667.1 | -1.502646 | -200.2363 | 5.221769 | 32p-Cu | 1 | Nafion 117 | 22.5 | CO2 | 3.8 | 1 | 0 | 1 | 0 | 0 | 50 | Electrodeposited IrOx on Ti | 5 | 7.8 | 100 | 10 | 0.5 | 5 | Carbon dioxide reduction | Al tape 16 mm | 0.5 | Electrospun PVDF-HFP | 0 | 0 | 1 | 1 | 0 | CO2 | 1 | 0 | TRUE | PVDF-HFP | 1.1 | 0.6840203 | 0.1318326 | 0.2563278 | 2665.958 | -465.3658 | -76.16694 | 318.3651 | 0 | 2347.498 | 380.8862 | 0 | 0.1356189 | 0 | -0.2383499 | -76.16694 | -465.1273 | 0 | 0.0005124401 | -200.2217 | 0 | 0 | 0 | -2.998035 | 0 | -0.08971113 | -0.2367951 | -0.03307358 | 0.03253135
1675165049.7 | -1.313651 | -200.2878 | 5.326172 | 32p-Cu | 1 | Nafion 117 | 22.5 | CO2 | 3.8 | 1 | 0 | 1 | 0 | 0 | 50 | Electrodeposited IrOx on Ti | 5 | 7.8 | 100 | 10 | 0.5 | 5 | Carbon dioxide reduction | Al tape 16 mm | 0.5 | Electrospun PVDF-HFP | 0 | 0 | 1 | 1 | 0 | CO2 | 1 | 0 | TRUE | PVDF-HFP | 1.1 | 0.7048738 | 0.1371881 | 0.2395752 | 3048.532 | -541.9825 | -76.41648 | 318.3651 | 0 | 2730.098 | 381.6 | 0 | 0.116613 | 0 | -0.2383499 | -76.41648 | -541.744 | 0 | 0.0004399677 | -200.2528 | 0 | 0 | 0 | -2.919976 | 0 | 0.1044032 | 0.09534535 | 0.1889956 | 0.106506
1675165432.8 | -1.370174 | -200.3465 | 4.985169 | 32p-Cu | 1 | Nafion 117 | 22.5 | CO2 | 3.8 | 1 | 0 | 1 | 0 | 0 | 50 | Electrodeposited IrOx on Ti | 5 | 7.8 | 100 | 10 | 0.5 | 5 | Carbon dioxide reduction | Al tape 16 mm | 0.5 | Electrospun PVDF-HFP | 0 | 0 | 1 | 1 | 0 | CO2 | 1 | 0 | TRUE | PVDF-HFP | 1.1 | 0.7218123 | 0.1375607 | 0.2213956 | 3431.674 | -618.7138 | -76.53103 | 318.3651 | 0 | 3113.226 | 382.1272 | 0 | 0.1022621 | 0 | -0.2383499 | -76.53103 | -618.4753 | 0 | 0.000385383 | -200.2892 | 0 | 0 | 0 | -2.800699 | 0 | -0.3410034 | 0.04772653 | -0.05652344 | 0.01841638
1675165816.9 | -1.440872 | -200.252 | 4.574806 | 32p-Cu | 1 | Nafion 117 | 22.5 | CO2 | 3.8 | 1 | 0 | 1 | 0 | 0 | 50 | Electrodeposited IrOx on Ti | 5 | 7.8 | 100 | 10 | 0.5 | 5 | Carbon dioxide reduction | Al tape 16 mm | 0.5 | Electrospun PVDF-HFP | 0 | 0 | 1 | 1 | 0 | CO2 | 1 | 0 | TRUE | PVDF-HFP | 1.1 | 0.7342275 | 0.1402204 | 0.2105032 | 3815.782 | -695.4048 | -76.49071 | 318.3651 | 0 | 3497.31 | 383.0842 | 0 | 0.09103142 | 0 | -0.2383499 | -76.49071 | -695.1663 | 0 | 0.0003428674 | -200.2255 | 0 | 0 | 0 | -2.803371 | 0 | -0.4103627 | 0.04860567 | -0.070698 | 0.02133882
1675166199.0 | -1.629075 | -200.2608 | 4.569355 | 32p-Cu | 1 | Nafion 117 | 22.5 | CO2 | 3.8 | 1 | 0 | 1 | 0 | 0 | 50 | Electrodeposited IrOx on Ti | 5 | 7.8 | 100 | 10 | 0.5 | 5 | Carbon dioxide reduction | Al tape 16 mm | 0.5 | Electrospun PVDF-HFP | 0 | 0 | 1 | 1 | 0 | CO2 | 1 | 0 | TRUE | PVDF-HFP | 1.1 | 0.7425343 | 0.1381501 | 0.2021509 | 4197.863 | -771.9235 | -76.31845 | 318.3651 | 0 | 3879.41 | 381.1 | 0 | 0.08206534 | 0 | -0.2383499 | -76.31845 | -771.685 | 0 | 0.0003088694 | -200.2583 | 0 | 0 | 0 | -2.856245 | 0 | -0.005451471 | -0.08837413 | -0.1882022 | 0.06617936
1675166580.0 | -1.466169 | -200.241 | 4.410367 | 32p-Cu | 1 | Nafion 117 | 22.5 | CO2 | 3.8 | 1 | 0 | 1 | 0 | 0 | 50 | Electrodeposited IrOx on Ti | 5 | 7.8 | 100 | 10 | 0.5 | 5 | Carbon dioxide reduction | Al tape 16 mm | 0.5 | Electrospun PVDF-HFP | 0 | 0 | 1 | 1 | 0 | CO2 | 1 | 0 | TRUE | PVDF-HFP | 1.1 | 0.7410633 | 0.1394912 | 0.1913012 | 4578.881 | -848.4017 | -76.27792 | 318.3651 | 0 | 4260.496 | 380.0862 | 0 | 0.07472489 | 0 | -0.2383499 | -76.27792 | -848.1632 | 0 | 0.0002810189 | -200.3011 | 0 | 0 | 0 | -2.824932 | 0 | -0.1589879 | -0.05239072 | 0.1629056 | 0.06795848
1675166964.3 | -1.408895 | -200.2002 | 4.268564 | 32p-Cu | 1 | Nafion 117 | 22.5 | CO2 | 3.8 | 1 | 0 | 1 | 0 | 0 | 50 | Electrodeposited IrOx on Ti | 5 | 7.8 | 100 | 10 | 0.5 | 5 | Carbon dioxide reduction | Al tape 16 mm | 0.5 | Electrospun PVDF-HFP | 0 | 0 | 1 | 1 | 0 | CO2 | 1 | 0 | TRUE | PVDF-HFP | 1.1 | 0.754208 | 0.1349654 | 0.1798744 | 4963.133 | -925.2277 | -76.62575 | 318.3651 | 0 | 4644.693 | 383.1972 | 0 | 0.06854384 | 0 | -0.2383499 | -76.62575 | -924.9892 | 0 | 0.0002576785 | -200.2223 | 0 | 0 | 0 | -2.739483 | 0 | -0.1418023 | 0.1319896 | 0.05727408 | 0.02432751
1675167346.8 | -1.494279 | -200.2558 | 4.287229 | 32p-Cu | 1 | Nafion 117 | 22.5 | CO2 | 3.8 | 1 | 0 | 1 | 0 | 0 | 50 | Electrodeposited IrOx on Ti | 5 | 7.8 | 100 | 10 | 0.5 | 5 | Carbon dioxide reduction | Al tape 16 mm | 0.5 | Electrospun PVDF-HFP | 0 | 0 | 1 | 1 | 0 | CO2 | 1 | 0 | TRUE | PVDF-HFP | 1.1 | 0.7673304 | 0.1355341 | 0.172069 | 5345.64 | -1001.826 | -76.39782 | 318.3651 | 0 | 5027.193 | 381.5 | 0 | 0.0633286 | 0 | -0.2383499 | -76.39782 | -1001.587 | 0 | 0.0002379721 | -200.2564 | 0 | 0 | 0 | -2.702663 | 0 | 0.01866488 | 0.006866459 | -0.08538415 | 0.01827414
1675169643.0 | -1.497443 | -200.2307 | 3.893516 | 32p-Cu | 1 | Nafion 117 | 22.5 | CO2 | 3.8 | 1 | 0 | 1 | 0 | 0 | 50 | Electrodeposited IrOx on Ti | 5 | 7.8 | 100 | 10 | 0.5 | 5 | Carbon dioxide reduction | Al tape 16 mm | 0.5 | Electrospun PVDF-HFP | 0 | 0 | 1 | 1 | 0 | CO2 | 1 | 0 | TRUE | PVDF-HFP | 1.1 | 0.8146762 | 0.131528 | 0.1399754 | 7641.854 | -1461.874 | -76.23692 | 318.3651 | 0 | 7323.426 | 380.7 | 0 | 0.04347215 | 0 | -0.2383499 | -76.23692 | -1461.635 | 0 | 0.0001630707 | -200.2546 | 0 | 0 | 0 | -2.655672 | 0 | 0.02986911 | -0.5447109 | -0.06685435 | 0.01915587
1675170024.8 | -1.462539 | -200.2575 | 3.754754 | 32p-Cu | 1 | Nafion 117 | 22.5 | CO2 | 3.8 | 1 | 0 | 1 | 0 | 0 | 50 | Electrodeposited IrOx on Ti | 5 | 7.8 | 100 | 10 | 0.5 | 5 | Carbon dioxide reduction | Al tape 16 mm | 0.5 | Electrospun PVDF-HFP | 0 | 0 | 1 | 1 | 0 | CO2 | 1 | 0 | TRUE | PVDF-HFP | 1.1 | 0.8068176 | 0.1321943 | 0.134734 | 8023.623 | -1538.783 | -76.70841 | 318.3651 | 0 | 7705.22 | 380.7942 | 0 | 0.0413181 | 0 | -0.2383499 | -76.70841 | -1538.544 | 0 | 0.0001549191 | -200.3836 | 0 | 0 | 0 | -2.648792 | 0 | -0.138762 | 0.1266439 | 0.03490347 | 0.02821236
1675170405.7 | -1.45686 | -200.2936 | 3.76456 | 32p-Cu | 1 | Nafion 117 | 22.5 | CO2 | 3.8 | 1 | 0 | 1 | 0 | 0 | 50 | Electrodeposited IrOx on Ti | 5 | 7.8 | 100 | 10 | 0.5 | 5 | Carbon dioxide reduction | Al tape 16 mm | 0.5 | Electrospun PVDF-HFP | 0 | 0 | 1 | 1 | 0 | CO2 | 1 | 0 | TRUE | PVDF-HFP | 1.1 | 0.8144954 | 0.1282042 | 0.1328209 | 8404.524 | -1615.103 | -76.11993 | 318.3651 | 0 | 8086.071 | 379.8512 | 0 | 0.03937204 | 0 | -0.2383499 | -76.11993 | -1614.864 | 0 | 0.0001475975 | -200.2578 | 0 | 0 | 0 | -2.626543 | 0 | 0.009806443 | 0.1122659 | 0.005679059 | 0.02084883
1660897139.6 | -1.384346 | -199.9043 | 6.854051 | 20p-Cu | 1 | Nafion 117 | 22.5 | CO2 | 3.8 | 1 | 0 | 1 | 0 | 0 | 50 | Electrodeposited IrOx on Ti | 5 | 7.8 | 50 | 10 | 0.5 | 5 | Carbon dioxide reduction | Al tape 16 mm | 0.5 | Electrospun PVDF-HFP | 0 | 0 | 1 | 1 | 0 | CO2 | 1 | 0 | TRUE | PVDF-HFP | 0.3 | 0.4665536 | 0.1205133 | 0.1331223 | 2248.468 | -287.8141 | -56.59244 | 390.7584 | 4.6646 | 1495.694 | 294.9312 | 0.01581589 | 0.2612555 | -0.004063951 | -0.1265955 | -56.60033 | -286.1086 | 7.180084e-05 | 0.0004424734 | -117.6032 | -0.8696197 | 0.007394521 | -1.647101 | -3.011222 | 0.5469874 |  |  |  | 0.721859
1675170789.1 | -1.361692 | -200.2191 | 4.128196 | 32p-Cu | 1 | Nafion 117 | 22.5 | CO2 | 3.8 | 1 | 0 | 1 | 0 | 0 | 50 | Electrodeposited IrOx on Ti | 5 | 7.8 | 100 | 10 | 0.5 | 5 | Carbon dioxide reduction | Al tape 16 mm | 0.5 | Electrospun PVDF-HFP | 0 | 0 | 1 | 1 | 0 | CO2 | 1 | 0 | TRUE | PVDF-HFP | 1.1 | 0.8084403 | 0.1252978 | 0.1290228 | 8787.957 | -1691.897 | -76.59429 | 318.3651 | 0 | 8469.571 | 382.5 | 0 | 0.03758928 | 0 | -0.2383499 | -76.59429 | -1691.659 | 0 | 0.0001408971 | -200.2465 | 0 | 0 | 0 | -2.611604 | 0 | 0.3636353 | -0.3256311 | 0.0951677 | 0.01730141
1660898475.6 | -1.379348 | -196.3577 | 6.772248 | 20p-Cu | 1 | Nafion 117 | 22.5 | CO2 | 3.8 | 1 | 0 | 1 | 0 | 0 | 50 | Electrodeposited IrOx on Ti | 5 | 7.8 | 50 | 10 | 0.5 | 5 | Carbon dioxide reduction | Al tape 16 mm | 0.5 | Electrospun PVDF-HFP | 0 | 0 | 1 | 1 | 0 | CO2 | 1 | 0 | TRUE | PVDF-HFP | 0.3 | 0.5589909 | 0.1291557 | 0.1735824 | 3584.429 | -509.1168 | -221.1028 | 404.7522 | 13.9938 | 2636.471 | 1139.777 | 0.01227767 | 0.1535204 | -0.01197612 | -0.1385716 | -221.1294 | -507.4379 | 5.415888e-05 | 0.0002730809 | -125.2386 | -0.8543065 | 0.006821431 | -1.647106 | -3.035591 | 0.5425982 | -0.08180262 | -0.1469088 | 0.004997875 | 0.7261821
1660899141.8 | -1.409717 | -199.911 | 6.741059 | 20p-Cu | 1 | Nafion 117 | 22.5 | CO2 | 3.8 | 1 | 0 | 1 | 0 | 0 | 50 | Electrodeposited IrOx on Ti | 5 | 7.8 | 50 | 10 | 0.5 | 5 | Carbon dioxide reduction | Al tape 16 mm | 0.5 | Electrospun PVDF-HFP | 0 | 0 | 1 | 1 | 0 | CO2 | 1 | 0 | TRUE | PVDF-HFP | 0.3 | 0.5747884 | 0.1214205 | 0.1710329 | 4250.67 | -611.9644 | -102.5237 | 414.0146 | 9.2624 | 3173.53 | 535.3701 | 0.01730093 | 0.1304587 | -0.008297467 | -0.146869 | -102.5364 | -610.2982 | 8.092215e-05 | 0.0002406513 | -114.3905 | -0.8942837 | 0.007817812 | -1.647105 | -2.992307 | 0.5504468 | -0.03118886 | 0.001769243 | -0.03036964 | 0.713624
1660899810.7 | -1.343707 | -199.8964 | 6.579474 | 20p-Cu | 1 | Nafion 117 | 22.5 | CO2 | 3.8 | 1 | 0 | 1 | 0 | 0 | 50 | Electrodeposited IrOx on Ti | 5 | 7.8 | 50 | 10 | 0.5 | 5 | Carbon dioxide reduction | Al tape 16 mm | 0.5 | Electrospun PVDF-HFP | 0 | 0 | 1 | 1 | 0 | CO2 | 1 | 0 | TRUE | PVDF-HFP | 0.3 | 0.5320866 | 0.1232727 | 0.1747722 | 4919.516 | -715.3232 | -103.1589 | 423.1772 | 9.1626 | 3712.801 | 538.2711 | 0.01702228 | 0.1139779 | -0.008207102 | -0.1550761 | -103.1748 | -713.6728 | 7.954564e-05 | 0.0002172931 | -114.2021 | -0.8934421 | 0.00782334 | -1.647114 | -2.989174 | 0.5510264 | -0.1615849 | 0.03417453 | 0.06601057 | 0.7122239
1660900476.6 | -1.358826 | -199.8709 | 6.447427 | 20p-Cu | 1 | Nafion 117 | 22.5 | CO2 | 3.8 | 1 | 0 | 1 | 0 | 0 | 50 | Electrodeposited IrOx on Ti | 5 | 7.8 | 50 | 10 | 0.5 | 5 | Carbon dioxide reduction | Al tape 16 mm | 0.5 | Electrospun PVDF-HFP | 0 | 0 | 1 | 1 | 0 | CO2 | 1 | 0 | TRUE | PVDF-HFP | 0.3 | 0.5402829 | 0.1063031 | 0.1659367 | 5585.435 | -818.3278 | -102.8047 | 432.2731 | 9.0959 | 4249.016 | 535.2146 | 0.01699486 | 0.1017349 | -0.008356646 | -0.1634328 | -102.8185 | -816.6912 | 8.127571e-05 | 0.0002001158 | -116.3756 | -0.9155107 | 0.007866861 | -1.647102 | -2.962953 | 0.5558987 | -0.1320476 | 0.06817188 | -0.01511859 | 0.6985415
1660901142.8 | -1.374128 | -199.9227 | 6.224282 | 20p-Cu | 1 | Nafion 117 | 22.5 | CO2 | 3.8 | 1 | 0 | 1 | 0 | 0 | 50 | Electrodeposited IrOx on Ti | 5 | 7.8 | 50 | 10 | 0.5 | 5 | Carbon dioxide reduction | Al tape 16 mm | 0.5 | Electrospun PVDF-HFP | 0 | 0 | 1 | 1 | 0 | CO2 | 1 | 0 | TRUE | PVDF-HFP | 0.3 | 0.522187 | 0.1008353 | 0.1596608 | 6251.624 | -921.1515 | -102.6237 | 441.2691 | 8.996 | 4785.452 | 535.4367 | 0.01680124 | 0.09221053 | -0.008565232 | -0.171998 | -102.6397 | -919.5308 | 8.344951e-05 | 0.0001870498 | -117.2828 | -0.9477841 | 0.008081189 | -1.647111 | -2.945498 | 0.5591959 | -0.223145 | 0.09438933 | -0.01530263 | 0.6894779
1660903812.8 | -1.402092 | -196.8603 | 6.062706 | 20p-Cu | 1 | Nafion 117 | 22.5 | CO2 | 3.8 | 1 | 0 | 1 | 0 | 0 | 50 | Electrodeposited IrOx on Ti | 5 | 7.8 | 50 | 10 | 0.5 | 5 | Carbon dioxide reduction | Al tape 16 mm | 0.5 | Electrospun PVDF-HFP | 0 | 0 | 1 | 1 | 0 | CO2 | 1 | 0 | TRUE | PVDF-HFP | 0.3 | 0.6013677 | 0.110791 | 0.1967641 | 8921.634 | -1349.79 | -428.4391 | 472.2885 | 31.0194 | 7003.558 | 2217.106 | 0.01399094 | 0.06743551 | -0.02990873 | -0.2019068 | -428.496 | -1348.227 | 6.979933e-05 | 0.0001497573 | -123.6579 | -0.9592816 | 0.007757543 | -1.647132 | -2.936666 | 0.560885 | -0.1615752 | 0.03325095 | -0.02796341 | 0.6811399
1660904480.8 | -1.38575 | -199.8818 | 6.113936 | 20p-Cu | 1 | Nafion 117 | 22.5 | CO2 | 3.8 | 1 | 0 | 1 | 0 | 0 | 50 | Electrodeposited IrOx on Ti | 5 | 7.8 | 50 | 10 | 0.5 | 5 | Carbon dioxide reduction | Al tape 16 mm | 0.5 | Electrospun PVDF-HFP | 0 | 0 | 1 | 1 | 0 | CO2 | 1 | 0 | TRUE | PVDF-HFP | 0.3 | 0.5659707 | 0.1090975 | 0.1985078 | 9589.666 | -1453.62 | -103.83 | 481.0181 | 8.7296 | 7542.03 | 538.4717 | 0.01621181 | 0.06377833 | -0.008902257 | -0.210809 | -103.847 | -1452.074 | 8.572472e-05 | 0.0001451779 | -119.501 | -1.014476 | 0.008489273 | -1.647155 | -2.926873 | 0.5627694 | 0.05122925 | -0.06455789 | 0.016342 | 0.6798691
1660905147.0 | -1.378479 | -199.9486 | 6.130345 | 20p-Cu | 1 | Nafion 117 | 22.5 | CO2 | 3.8 | 1 | 0 | 1 | 0 | 0 | 50 | Electrodeposited IrOx on Ti | 5 | 7.8 | 50 | 10 | 0.5 | 5 | Carbon dioxide reduction | Al tape 16 mm | 0.5 | Electrospun PVDF-HFP | 0 | 0 | 1 | 1 | 0 | CO2 | 1 | 0 | TRUE | PVDF-HFP | 0.3 | 0.5366173 | 0.1041611 | 0.1913615 | 10255.88 | -1556.927 | -103.1069 | 489.7809 | 8.7628 | 8078.581 | 535.5508 | 0.01636222 | 0.0606271 | -0.008610596 | -0.2194196 | -103.1233 | -1555.397 | 8.349807e-05 | 0.0001410698 | -119.28 | -0.9774495 | 0.008194582 | -1.647142 | -2.924587 | 0.563205 | 0.01640983 | 0.01451934 | 0.007270251 | 0.6788274
1660905815.2 | -1.34538 | -199.8771 | 6.206322 | 20p-Cu | 1 | Nafion 117 | 22.5 | CO2 | 3.8 | 1 | 0 | 1 | 0 | 0 | 50 | Electrodeposited IrOx on Ti | 5 | 7.8 | 50 | 10 | 0.5 | 5 | Carbon dioxide reduction | Al tape 16 mm | 0.5 | Electrospun PVDF-HFP | 0 | 0 | 1 | 1 | 0 | CO2 | 1 | 0 | TRUE | PVDF-HFP | 0.3 | 0.5125316 | 0.09793871 | 0.1841276 | 10924.07 | -1660.263 | -103.1359 | 498.5105 | 8.7296 | 8617.285 | 537.7042 | 0.01623495 | 0.05785007 | -0.008700913 | -0.2281205 | -103.1531 | -1658.75 | 8.434951e-05 | 0.0001375256 | -118.899 | -0.9913122 | 0.008337431 | -1.647144 | -2.921435 | 0.5638132 | 0.07597638 | 0.0398473 | 0.03309899 | 0.6771402
1660906481.2 | -1.369606 | -199.9279 | 6.094417 | 20p-Cu | 1 | Nafion 117 | 22.5 | CO2 | 3.8 | 1 | 0 | 1 | 0 | 0 | 50 | Electrodeposited IrOx on Ti | 5 | 7.8 | 50 | 10 | 0.5 | 5 | Carbon dioxide reduction | Al tape 16 mm | 0.5 | Electrospun PVDF-HFP | 0 | 0 | 1 | 1 | 0 | CO2 | 1 | 0 | TRUE | PVDF-HFP | 0.3 | 0.4924971 | 0.09250098 | 0.1828175 | 11590.05 | -1763.745 | -103.2819 | 507.2067 | 8.696201 | 9154.017 | 535.7325 | 0.01623236 | 0.0554081 | -0.008433013 | -0.2365535 | -103.2978 | -1762.248 | 8.163789e-05 | 0.000134234 | -119.2656 | -0.9640673 | 0.008083362 | -1.647159 | -2.926292 | 0.5628826 | -0.1119047 | -0.1213109 | -0.02422578 | 0.6796611
1660907149.2 | -1.442724 | -175.8452 | 6.003274 | 20p-Cu | 1 | Nafion 117 | 22.5 | CO2 | 3.8 | 1 | 0 | 1 | 0 | 0 | 50 | Electrodeposited IrOx on Ti | 5 | 7.8 | 50 | 10 | 0.5 | 5 | Carbon dioxide reduction | Al tape 16 mm | 0.5 | Electrospun PVDF-HFP | 0 | 0 | 1 | 1 | 0 | CO2 | 1 | 0 | TRUE | PVDF-HFP | 0.3 | 0.5369069 | 0.1047551 | 0.2083333 | 12258.04 | -1867.298 | -103.3532 | 515.8695 | 8.6628 | 9692.96 | 537.9425 | 0.01610358 | 0.05322105 | -0.008513883 | -0.2450674 | -103.3679 | -1865.815 | 8.236488e-05 | 0.000131346 | -119.422 | -0.9769462 | 0.00818062 | -1.647159 | -2.905412 | 0.5669277 | -0.0911437 | -0.1475135 | -0.07311837 | 0.6698061
1660908483.8 | -1.345577 | -205.1309 | 5.99124 | 20p-Cu | 1 | Nafion 117 | 22.5 | CO2 | 3.8 | 1 | 0 | 1 | 0 | 0 | 50 | Electrodeposited IrOx on Ti | 5 | 7.8 | 50 | 10 | 0.5 | 5 | Carbon dioxide reduction | Al tape 16 mm | 0.5 | Electrospun PVDF-HFP | 0 | 0 | 1 | 1 | 0 | CO2 | 1 | 0 | TRUE | PVDF-HFP | 0.3 | 0.5655428 | 0.0990014 | 0.221503 | 13592.65 | -2090.027 | -222.5816 | 528.7969 | 12.9274 | 10834.44 | 1140.648 | 0.01133338 | 0.04880706 | -0.01254244 | -0.2576099 | -222.6096 | -2088.573 | 5.634277e-05 | 0.0001233425 | -131.1361 | -0.9638684 | 0.007350138 | -1.647149 | -2.917584 | 0.5645591 | -0.01203376 | 0.1634032 | 0.09714714 | 0.6653428
1660909152.1 | -1.403364 | -199.9144 | 5.805264 | 20p-Cu | 1 | Nafion 117 | 22.5 | CO2 | 3.8 | 1 | 0 | 1 | 0 | 0 | 50 | Electrodeposited IrOx on Ti | 5 | 7.8 | 50 | 10 | 0.5 | 5 | Carbon dioxide reduction | Al tape 16 mm | 0.5 | Electrospun PVDF-HFP | 0 | 0 | 1 | 1 | 0 | CO2 | 1 | 0 | TRUE | PVDF-HFP | 0.3 | 0.5790638 | 0.09699787 | 0.2312991 | 14260.93 | -2193.572 | -103.5451 | 537.3929 | 8.596 | 11372.97 | 538.5339 | 0.01596185 | 0.04725177 | -0.008570486 | -0.2661804 | -103.5638 | -2192.137 | 8.275561e-05 | 0.0001214251 | -121.6254 | -0.9905717 | 0.008144448 | -1.647144 | -2.892871 | 0.5693804 | -0.1859757 | 0.1319253 | -0.05778643 | 0.6628303
1660909820.1 | -1.342373 | -199.8703 | 5.962939 | 20p-Cu | 1 | Nafion 117 | 22.5 | CO2 | 3.8 | 1 | 0 | 1 | 0 | 0 | 50 | Electrodeposited IrOx on Ti | 5 | 7.8 | 50 | 10 | 0.5 | 5 | Carbon dioxide reduction | Al tape 16 mm | 0.5 | Electrospun PVDF-HFP | 0 | 0 | 1 | 1 | 0 | CO2 | 1 | 0 | TRUE | PVDF-HFP | 0.3 | 0.5584737 | 0.08535398 | 0.2244955 | 14928.9 | -2297.207 | -103.4351 | 545.9557 | 8.5628 | 11911.96 | 537.9919 | 0.01591623 | 0.04583256 | -0.008509616 | -0.27469 | -103.4557 | -2295.792 | 8.225371e-05 | 0.0001196493 | -122.3493 | -0.9869575 | 0.008066717 | -1.647157 | -2.88562 | 0.5708158 | 0.1576751 | 0.06189444 | 0.060991 | 0.6592404
1660910489.6 | -1.338525 | -199.9122 | 5.87401 | 20p-Cu | 1 | Nafion 117 | 22.5 | CO2 | 3.8 | 1 | 0 | 1 | 0 | 0 | 50 | Electrodeposited IrOx on Ti | 5 | 7.8 | 50 | 10 | 0.5 | 5 | Carbon dioxide reduction | Al tape 16 mm | 0.5 | Electrospun PVDF-HFP | 0 | 0 | 1 | 1 | 0 | CO2 | 1 | 0 | TRUE | PVDF-HFP | 0.3 | 0.5283073 | 0.08449028 | 0.2120266 | 15598.39 | -2401.346 | -103.9385 | 554.4519 | 8.4962 | 12452.02 | 539.0595 | 0.01576115 | 0.04452706 | -0.008690149 | -0.2833801 | -103.9538 | -2399.946 | 8.359629e-05 | 0.0001180777 | -123.2575 | -1.016099 | 0.008243715 | -1.647175 | -2.884519 | 0.5710398 | -0.08892951 | 0.1034814 | 0.003847979 | 0.6586245
1660911156.2 | -1.395947 | -199.8957 | 5.965575 | 20p-Cu | 1 | Nafion 117 | 22.5 | CO2 | 3.8 | 1 | 0 | 1 | 0 | 0 | 50 | Electrodeposited IrOx on Ti | 5 | 7.8 | 50 | 10 | 0.5 | 5 | Carbon dioxide reduction | Al tape 16 mm | 0.5 | Electrospun PVDF-HFP | 0 | 0 | 1 | 1 | 0 | CO2 | 1 | 0 | TRUE | PVDF-HFP | 0.3 | 0.5060166 | 0.08021268 | 0.2060955 | 16265.01 | -2504.898 | -103.3519 | 562.9815 | 8.5296 | 12990.17 | 537.1533 | 0.01587926 | 0.04333903 | -0.008559526 | -0.2919396 | -103.368 | -2503.514 | 8.280638e-05 | 0.000116612 | -121.101 | -0.9968686 | 0.00823171 | -1.647197 | -2.881754 | 0.5715954 | 0.09156545 | -0.02333753 | -0.05742207 | 0.6573563
1660911822.0 | -1.378753 | -199.8922 | 5.942361 | 20p-Cu | 1 | Nafion 117 | 22.5 | CO2 | 3.8 | 1 | 0 | 1 | 0 | 0 | 50 | Electrodeposited IrOx on Ti | 5 | 7.8 | 50 | 10 | 0.5 | 5 | Carbon dioxide reduction | Al tape 16 mm | 0.5 | Electrospun PVDF-HFP | 0 | 0 | 1 | 1 | 0 | CO2 | 1 | 0 | TRUE | PVDF-HFP | 0.3 | 0.4911 | 0.0707912 | 0.1942818 | 16930.8 | -2607.763 | -102.666 | 571.5111 | 8.5296 | 13526.2 | 535.0273 | 0.01594236 | 0.04225215 | -0.008736713 | -0.3006764 | -102.682 | -2606.396 | 8.508515e-05 | 0.000115361 | -122.0187 | -1.017406 | 0.008338116 | -1.647201 | -2.883775 | 0.5711961 | -0.02321379 | -0.368128 | 0.01719388 | 0.6584627
1660913156.0 | -1.357534 | -202.4982 | 5.628358 | 20p-Cu | 1 | Nafion 117 | 22.5 | CO2 | 3.8 | 1 | 0 | 1 | 0 | 0 | 50 | Electrodeposited IrOx on Ti | 5 | 7.8 | 50 | 10 | 0.5 | 5 | Carbon dioxide reduction | Al tape 16 mm | 0.5 | Electrospun PVDF-HFP | 0 | 0 | 1 | 1 | 0 | CO2 | 1 | 0 | TRUE | PVDF-HFP | 0.3 | 0.5941505 | 0.07324162 | 0.2367605 | 18264.87 | -2829.593 | -221.6297 | 584.2721 | 12.761 | 14666.18 | 1138.982 | 0.01120387 | 0.03983805 | -0.01271421 | -0.3133906 | -221.6532 | -2828.249 | 5.736083e-05 | 0.0001108073 | -132.8362 | -0.9896786 | 0.007450367 | -1.647194 | -2.887398 | 0.5704768 | -0.3140032 | 0.3094084 | 0.02121872 | 0.6507399
1655192448.3 | -1.380748 | -199.9843 | 9.573922 | 25p-Cu | 1 | Nafion 117 | 22.5 | CO2 | 3.8 | 1 | 0 | 1 | 0 | 0 | 13 | Electrodeposited IrOx on Ti | 0 | 7.8 | 13 | 10 | 0.5 | 0 | Carbon dioxide reduction | Al tape 16 mm | 0.5 | Electrospun PVDF-HFP | 0 | 0 | 1 | 1 | 0 | CO2 | 1 | 0 | TRUE | PVDF-HFP | 0.7 | 0.5225852 | 0.2813033 | 0.1420571 | 1190.234 | -118.7544 | -72.13283 | 566.7841 | 0 | 623.5722 | 360.6368 | 0 | 0.908931 | 0 | -0.09234526 | -72.13283 | -118.6619 | 0 | 0.0007782215 | -200.0376 | 0 | 0 | 0 | -3.77283 | 0 |  |  |  | 0.03130546
1660913823.9 | -1.423951 | -199.8971 | 5.670244 | 20p-Cu | 1 | Nafion 117 | 22.5 | CO2 | 3.8 | 1 | 0 | 1 | 0 | 0 | 50 | Electrodeposited IrOx on Ti | 5 | 7.8 | 50 | 10 | 0.5 | 5 | Carbon dioxide reduction | Al tape 16 mm | 0.5 | Electrospun PVDF-HFP | 0 | 0 | 1 | 1 | 0 | CO2 | 1 | 0 | TRUE | PVDF-HFP | 0.3 | 0.6167393 | 0.0684549 | 0.2443678 | 18932.72 | -2933.303 | -103.7094 | 592.7351 | 8.463 | 15205.69 | 539.5079 | 0.01568652 | 0.03898114 | -0.008549629 | -0.3219402 | -103.7246 | -2931.973 | 8.242627e-05 | 0.0001098032 | -124.6203 | -1.003431 | 0.008051912 | -1.647197 | -2.85976 | 0.5759915 | 0.04188608 | -0.04872358 | -0.06641643 | 0.6464242
1655192813.9 | -1.337587 | -199.9759 | 9.24774 | 25p-Cu | 1 | Nafion 117 | 22.5 | CO2 | 3.8 | 1 | 0 | 1 | 0 | 0 | 13 | Electrodeposited IrOx on Ti | 0 | 7.8 | 13 | 10 | 0.5 | 0 | Carbon dioxide reduction | Al tape 16 mm | 0.5 | Electrospun PVDF-HFP | 0 | 0 | 1 | 1 | 0 | CO2 | 1 | 0 | TRUE | PVDF-HFP | 0.7 | 0.6124539 | 0.290908 | 0.1365237 | 1555.835 | -191.898 | -72.94362 | 566.7841 | 0 | 989.2192 | 364.647 | 0 | 0.5729611 | 0 | -0.09234526 | -72.94362 | -191.8055 | 0 | 0.0004814526 | -200.0707 | 0 | 0 | 0 | -3.662454 | 0 | -0.3261818 | -0.1305077 | 0.04316105 | 0.0337107
1655193179.3 | -1.316296 | -200.0247 | 8.81422 | 25p-Cu | 1 | Nafion 117 | 22.5 | CO2 | 3.8 | 1 | 0 | 1 | 0 | 0 | 13 | Electrodeposited IrOx on Ti | 0 | 7.8 | 13 | 10 | 0.5 | 0 | Carbon dioxide reduction | Al tape 16 mm | 0.5 | Electrospun PVDF-HFP | 0 | 0 | 1 | 1 | 0 | CO2 | 1 | 0 | TRUE | PVDF-HFP | 0.7 | 0.5961554 | 0.285256 | 0.1322221 | 1921.148 | -264.8544 | -72.75633 | 566.7841 | 0 | 1353.868 | 363.649 | 0 | 0.4186405 | 0 | -0.09234526 | -72.75633 | -264.7619 | 0 | 0.0003487861 | -200.1337 | 0 | 0 | 0 | -3.548368 | 0 | -0.43352 | -0.1304049 | 0.0212913 | 0.02894594
1655193544.3 | -1.301492 | -199.9539 | 8.576187 | 25p-Cu | 1 | Nafion 117 | 22.5 | CO2 | 3.8 | 1 | 0 | 1 | 0 | 0 | 13 | Electrodeposited IrOx on Ti | 0 | 7.8 | 13 | 10 | 0.5 | 0 | Carbon dioxide reduction | Al tape 16 mm | 0.5 | Electrospun PVDF-HFP | 0 | 0 | 1 | 1 | 0 | CO2 | 1 | 0 | TRUE | PVDF-HFP | 0.7 | 0.593189 | 0.2757944 | 0.1343367 | 2286.2 | -337.9974 | -72.94301 | 566.7841 | 0 | 1719.517 | 364.649 | 0 | 0.3296182 | 0 | -0.09234526 | -72.94301 | -337.9049 | 0 | 0.0002732877 | -200.072 | 0 | 0 | 0 | -3.465208 | 0 | -0.238033 | -0.1303117 | 0.01480403 | 0.01606005
1655193909.4 | -1.303892 | -200.0235 | 8.306155 | 25p-Cu | 1 | Nafion 117 | 22.5 | CO2 | 3.8 | 1 | 0 | 1 | 0 | 0 | 13 | Electrodeposited IrOx on Ti | 0 | 7.8 | 13 | 10 | 0.5 | 0 | Carbon dioxide reduction | Al tape 16 mm | 0.5 | Electrospun PVDF-HFP | 0 | 0 | 1 | 1 | 0 | CO2 | 1 | 0 | TRUE | PVDF-HFP | 0.7 | 0.5949942 | 0.2675675 | 0.1391623 | 2651.272 | -410.9766 | -72.77919 | 566.7841 | 0 | 2084.288 | 363.7712 | 0 | 0.2719317 | 0 | -0.09234526 | -72.77919 | -410.8841 | 0 | 0.0002247477 | -200.1226 | 0 | 0 | 0 | -3.406285 | 0 | -0.2700324 | -0.1303189 | -0.002400369 | 0.01717597
1655194275.0 | -1.274629 | -199.9737 | 8.154948 | 25p-Cu | 1 | Nafion 117 | 22.5 | CO2 | 3.8 | 1 | 0 | 1 | 0 | 0 | 13 | Electrodeposited IrOx on Ti | 0 | 7.8 | 13 | 10 | 0.5 | 0 | Carbon dioxide reduction | Al tape 16 mm | 0.5 | Electrospun PVDF-HFP | 0 | 0 | 1 | 1 | 0 | CO2 | 1 | 0 | TRUE | PVDF-HFP | 0.7 | 0.6129418 | 0.2547118 | 0.1468849 | 3016.874 | -484.1445 | -72.96797 | 566.7841 | 0 | 2450.057 | 364.7688 | 0 | 0.2313351 | 0 | -0.09234526 | -72.96797 | -484.052 | 0 | 0.0001907755 | -200.0597 | 0 | 0 | 0 | -3.352786 | 0 | -0.1512064 | -0.1305081 | 0.0292626 | 0.01549478
1655194641.0 | -1.284788 | -200.0292 | 8.128963 | 25p-Cu | 1 | Nafion 117 | 22.5 | CO2 | 3.8 | 1 | 0 | 1 | 0 | 0 | 13 | Electrodeposited IrOx on Ti | 0 | 7.8 | 13 | 10 | 0.5 | 0 | Carbon dioxide reduction | Al tape 16 mm | 0.5 | Electrospun PVDF-HFP | 0 | 0 | 1 | 1 | 0 | CO2 | 1 | 0 | TRUE | PVDF-HFP | 0.7 | 0.6273521 | 0.2426641 | 0.1556413 | 3382.867 | -557.3123 | -72.96776 | 566.7841 | 0 | 2815.831 | 364.774 | 0 | 0.2012848 | 0 | -0.09234526 | -72.96776 | -557.2197 | 0 | 0.000165725 | -200.063 | 0 | 0 | 0 | -3.323846 | 0 | -0.02598555 | -0.1306476 | -0.01015868 | 0.007132964
1655195009.7 | -1.274377 | -200.0022 | 7.939569 | 25p-Cu | 1 | Nafion 117 | 22.5 | CO2 | 3.8 | 1 | 0 | 1 | 0 | 0 | 13 | Electrodeposited IrOx on Ti | 0 | 7.8 | 13 | 10 | 0.5 | 0 | Carbon dioxide reduction | Al tape 16 mm | 0.5 | Electrospun PVDF-HFP | 0 | 0 | 1 | 1 | 0 | CO2 | 1 | 0 | TRUE | PVDF-HFP | 0.7 | 0.6261953 | 0.2247886 | 0.1545813 | 3751.624 | -631.0609 | -73.54862 | 566.7841 | 0 | 3184.602 | 367.771 | 0 | 0.1779764 | 0 | -0.09234526 | -73.54862 | -630.9684 | 0 | 0.0001463548 | -199.9707 | 0 | 0 | 0 | -3.29919 | 0 | -0.1893939 | -0.1316343 | 0.01041152 | 0.01240389
1655195375.8 | -1.270996 | -199.9829 | 7.665197 | 25p-Cu | 1 | Nafion 117 | 22.5 | CO2 | 3.8 | 1 | 0 | 1 | 0 | 0 | 13 | Electrodeposited IrOx on Ti | 0 | 7.8 | 13 | 10 | 0.5 | 0 | Carbon dioxide reduction | Al tape 16 mm | 0.5 | Electrospun PVDF-HFP | 0 | 0 | 1 | 1 | 0 | CO2 | 1 | 0 | TRUE | PVDF-HFP | 0.7 | 0.6816616 | 0.2024896 | 0.1631937 | 4117.645 | -704.2312 | -72.97026 | 566.7841 | 0 | 3550.377 | 364.7748 | 0 | 0.1596405 | 0 | -0.09234526 | -72.97026 | -704.1386 | 0 | 0.0001311464 | -200.071 | 0 | 0 | 0 | -3.251056 | 0 | -0.2743719 | -0.1306576 | 0.0033803 | 0.01620389
1695981448.9 | -2.219688 | -199.883 | 9.459991 | 15p-Cu | 1 | Aquivion | 20 | Air | 3.7 | 2 | 0 | 2 | 0 | 0 | 100 | Commercial IrOx on Ti | 0.5 | 0 | 100 | 0 | 0.5 | 0.5 | Carbon dioxide reduction | Al tape 16 mm | 0.5 | Electrospun PVDF-HFP | 0 | 1 | 0 | 0 | 0 | Air | 1 | 0 | TRUE | PVDF-HFP | 0.2 | 0.09518471 | 0.478347 | 0.01394898 | 774.06 | -93.55408 | -71.9514 | 229.91 | 0 | 543.5938 | 360 | 0 | 0.4229445 | 0 | -0.1035686 | -71.9514 | -93.4502 | 0 | 0.001108276 | -199.8651 | 0 | 0 | 0 | -3.89741 | 0 |  |  |  | 0.324148
1695981783.5 | -1.696398 | -199.8698 | 9.357985 | 15p-Cu | 1 | Aquivion | 20 | Air | 3.7 | 2 | 0 | 2 | 0 | 0 | 100 | Commercial IrOx on Ti | 0.5 | 0 | 100 | 0 | 0.5 | 0.5 | Carbon dioxide reduction | Al tape 16 mm | 0.5 | Electrospun PVDF-HFP | 0 | 1 | 0 | 0 | 0 | Air | 1 | 0 | TRUE | PVDF-HFP | 0.2 | 0.1020074 | 0.481381 | 0.01410153 | 1108.622 | -160.509 | -66.75505 | 229.91 | 0 | 878.5938 | 334 | 0 | 0.2616795 | 0 | -0.1035686 | -66.75505 | -160.4051 | 0 | 0.0006456693 | -199.8653 | 0 | 0 | 0 | -3.910985 | 0 | -0.1020059 | 0.08439568 | 0.5232901 | 0.2363079
1695982118.5 | -1.606516 | -199.8249 | 9.255847 | 15p-Cu | 1 | Aquivion | 20 | Air | 3.7 | 2 | 0 | 2 | 0 | 0 | 100 | Commercial IrOx on Ti | 0.5 | 0 | 100 | 0 | 0.5 | 0.5 | Carbon dioxide reduction | Al tape 16 mm | 0.5 | Electrospun PVDF-HFP | 0 | 1 | 0 | 0 | 0 | Air | 1 | 0 | TRUE | PVDF-HFP | 0.2 | 0.1079267 | 0.4864095 | 0.01653312 | 1443.616 | -227.4646 | -66.75576 | 229.91 | 0 | 1213.594 | 334 | 0 | 0.1894456 | 0 | -0.1035686 | -66.75576 | -227.3607 | 0 | 0.0004555257 | -199.8675 | 0 | 0 | 0 | -4.069928 | 0 | -0.1021376 | 0.06649675 | 0.08988249 | 0.2960852
1695982454.1 | -1.383477 | -199.898 | 9.15352 | 15p-Cu | 1 | Aquivion | 20 | Air | 3.7 | 2 | 0 | 2 | 0 | 0 | 100 | Commercial IrOx on Ti | 0.5 | 0 | 100 | 0 | 0.5 | 0.5 | Carbon dioxide reduction | Al tape 16 mm | 0.5 | Electrospun PVDF-HFP | 0 | 1 | 0 | 0 | 0 | Air | 1 | 0 | TRUE | PVDF-HFP | 0.2 | 0.1097687 | 0.4879133 | 0.01693905 | 1779.232 | -294.6189 | -66.95447 | 229.91 | 0 | 1549.594 | 335 | 0 | 0.1483679 | 0 | -0.1035686 | -66.95447 | -294.515 | 0 | 0.0003516583 | -199.8641 | 0 | 0 | 0 | -4.0861 | 0 | -0.1023272 | -0.008772543 | 0.2230389 | 0.4561983
1695982792.3 | -1.38625 | -199.8175 | 9.050415 | 15p-Cu | 1 | Aquivion | 20 | Air | 3.7 | 2 | 0 | 2 | 0 | 0 | 100 | Commercial IrOx on Ti | 0.5 | 0 | 100 | 0 | 0.5 | 0.5 | Carbon dioxide reduction | Al tape 16 mm | 0.5 | Electrospun PVDF-HFP | 0 | 1 | 0 | 0 | 0 | Air | 1 | 0 | TRUE | PVDF-HFP | 0.2 | 0.1134411 | 0.4842082 | 0.02011936 | 2117.401 | -362.1688 | -67.35006 | 229.91 | 0 | 1887.594 | 337 | 0 | 0.1218006 | 0 | -0.1035686 | -67.35006 | -362.0649 | 0 | 0.00028605 | -199.8517 | 0 | 0 | 0 | -3.617589 | 0 | -0.1031056 | 0.01297625 | -0.002772765 | 0.03830612
1695983128.2 | -1.807923 | -199.8132 | 7.61028 | 15p-Cu | 1 | Aquivion | 20 | Air | 3.7 | 2 | 0 | 2 | 0 | 0 | 100 | Commercial IrOx on Ti | 0.5 | 0 | 100 | 0 | 0.5 | 0.5 | Carbon dioxide reduction | Al tape 16 mm | 0.5 | Electrospun PVDF-HFP | 0 | 1 | 0 | 0 | 0 | Air | 1 | 0 | TRUE | PVDF-HFP | 0.2 | 0.1147096 | 0.47971 | 0.02222119 | 2453.347 | -428.9755 | -66.60686 | 229.91 | 0 | 2223.3 | 334.7062 | 0 | 0.1034093 | 0 | -0.1035686 | -66.60686 | -428.8716 | 0 | 0.000241491 | -199.2443 | 0 | 0 | 0 | -3.665331 | 0 | -1.440134 | -0.01148261 | -0.4216734 | 0.1000079
1695983463.1 | -2.195854 | -199.8434 | 6.043276 | 15p-Cu | 1 | Aquivion | 20 | Air | 3.7 | 2 | 0 | 2 | 0 | 0 | 100 | Commercial IrOx on Ti | 0.5 | 0 | 100 | 0 | 0.5 | 0.5 | Carbon dioxide reduction | Al tape 16 mm | 0.5 | Electrospun PVDF-HFP | 0 | 1 | 0 | 0 | 0 | Air | 1 | 0 | TRUE | PVDF-HFP | 0.2 | 0.1189385 | 0.4797067 | 0.02407996 | 2788.258 | -495.927 | -66.75167 | 229.91 | 0 | 2558.3 | 334 | 0 | 0.08986827 | 0 | -0.1035686 | -66.75167 | -495.8231 | 0 | 0.0002088822 | -199.8553 | 0 | 0 | 0 | -3.965444 | 0 | -1.567004 | 0.0700793 | -0.3879305 | 0.269983
1695983798.7 | -2.793278 | -199.8034 | 4.473241 | 15p-Cu | 1 | Aquivion | 20 | Air | 3.7 | 2 | 0 | 2 | 0 | 0 | 100 | Commercial IrOx on Ti | 0.5 | 0 | 100 | 0 | 0.5 | 0.5 | Carbon dioxide reduction | Al tape 16 mm | 0.5 | Electrospun PVDF-HFP | 0 | 1 | 0 | 0 | 0 | Air | 1 | 0 | TRUE | PVDF-HFP | 0.2 | 0.1195718 | 0.4803629 | 0.02431291 | 3123.817 | -562.8734 | -66.74668 | 229.91 | 0 | 2893.3 | 334 | 0 | 0.0794629 | 0 | -0.1035686 | -66.74668 | -562.7696 | 0 | 0.0001840338 | -199.8402 | 0 | 0 | 0 | -4.040035 | 0 | -1.570036 | 0.01364475 | -0.5974241 | 0.1971791
1695984136.0 | -3.042961 | -199.8583 | 2.894924 | 15p-Cu | 1 | Aquivion | 20 | Air | 3.7 | 2 | 0 | 2 | 0 | 0 | 100 | Commercial IrOx on Ti | 0.5 | 0 | 100 | 0 | 0.5 | 0.5 | Carbon dioxide reduction | Al tape 16 mm | 0.5 | Electrospun PVDF-HFP | 0 | 1 | 0 | 0 | 0 | Air | 1 | 0 | TRUE | PVDF-HFP | 0.2 | 0.1185889 | 0.4738425 | 0.02321324 | 3461.146 | -630.4116 | -67.33834 | 229.91 | 0 | 3231.3 | 337 | 0 | 0.07115093 | 0 | -0.1035686 | -67.33834 | -630.3077 | 0 | 0.0001643144 | -199.817 | 0 | 0 | 0 | -4.088918 | 0 | -1.578317 | -0.1027557 | -0.2496837 | 0.2149157
1695984471.6 | -3.099406 | -199.8245 | 1.324706 | 15p-Cu | 1 | Aquivion | 20 | Air | 3.7 | 2 | 0 | 2 | 0 | 0 | 100 | Commercial IrOx on Ti | 0.5 | 0 | 100 | 0 | 0.5 | 0.5 | Carbon dioxide reduction | Al tape 16 mm | 0.5 | Electrospun PVDF-HFP | 0 | 1 | 0 | 0 | 0 | Air | 1 | 0 | TRUE | PVDF-HFP | 0.2 | 0.1246131 | 0.467126 | 0.03031147 | 3796.744 | -697.3539 | -66.74248 | 229.91 | 0 | 3566.3 | 334 | 0 | 0.06446737 | 0 | -0.1035686 | -66.74248 | -697.25 | 0 | 0.0001485388 | -199.8277 | 0 | 0 | 0 | -3.941845 | 0 | -1.570218 | 0.008551678 | -0.05644415 | 0.1961628
1695984808.3 | -3.86337 | -199.8143 | 1.367905 | 15p-Cu | 1 | Aquivion | 20 | Air | 3.7 | 2 | 0 | 2 | 0 | 0 | 100 | Commercial IrOx on Ti | 0.5 | 0 | 100 | 0 | 0.5 | 0.5 | Carbon dioxide reduction | Al tape 16 mm | 0.5 | Electrospun PVDF-HFP | 0 | 1 | 0 | 0 | 0 | Air | 1 | 0 | TRUE | PVDF-HFP | 0.2 | 0.1338935 | 0.4606042 | 0.03744008 | 4133.431 | -765.5074 | -67.95366 | 229.91 | 0 | 3903.146 | 335.846 | 0 | 0.05890377 | 0 | -0.1035686 | -67.95366 | -765.4035 | 0 | 0.0001353125 | -201.4322 | 0 | 0 | 0 | -4.273849 | 0 | 0.04319905 | 0.1194877 | -0.7639643 | 0.4450743
1695985145.2 | -2.456401 | -199.9077 | 3.285433 | 15p-Cu | 1 | Aquivion | 20 | Air | 3.7 | 2 | 0 | 2 | 0 | 0 | 100 | Commercial IrOx on Ti | 0.5 | 0 | 100 | 0 | 0.5 | 0.5 | Carbon dioxide reduction | Al tape 16 mm | 0.5 | Electrospun PVDF-HFP | 0 | 1 | 0 | 0 | 0 | Air | 1 | 0 | TRUE | PVDF-HFP | 0.2 | 0.1298263 | 0.459935 | 0.02785254 | 4470.335 | -832.846 | -67.13876 | 229.91 | 0 | 4240.146 | 336 | 0 | 0.05422219 | 0 | -0.1035686 | -67.13876 | -832.7421 | 0 | 0.0001243706 | -199.8179 | 0 | 0 | 0 | -3.725884 | 0 | 1.917528 | -0.04494505 | 1.406969 | 0.3302592
1695985480.3 | -2.170772 | -199.8287 | 5.192637 | 15p-Cu | 1 | Aquivion | 20 | Air | 3.7 | 2 | 0 | 2 | 0 | 0 | 100 | Commercial IrOx on Ti | 0.5 | 0 | 100 | 0 | 0.5 | 0.5 | Carbon dioxide reduction | Al tape 16 mm | 0.5 | Electrospun PVDF-HFP | 0 | 1 | 0 | 0 | 0 | Air | 1 | 0 | TRUE | PVDF-HFP | 0.2 | 0.1337596 | 0.4514266 | 0.02914044 | 4805.425 | -899.7832 | -66.73733 | 229.91 | 0 | 4575.146 | 334 | 0 | 0.05025195 | 0 | -0.1035686 | -66.73733 | -899.6793 | 0 | 0.0001151173 | -199.8124 | 0 | 0 | 0 | -3.631664 | 0 | 1.907204 | 0.01419154 | 0.2856286 | 0.1029295
1695985814.7 | -2.2838 | -199.8279 | 7.095924 | 15p-Cu | 1 | Aquivion | 20 | Air | 3.7 | 2 | 0 | 2 | 0 | 0 | 100 | Commercial IrOx on Ti | 0.5 | 0 | 100 | 0 | 0.5 | 0.5 | Carbon dioxide reduction | Al tape 16 mm | 0.5 | Electrospun PVDF-HFP | 0 | 1 | 0 | 0 | 0 | Air | 1 | 0 | TRUE | PVDF-HFP | 0.2 | 0.1364945 | 0.4438642 | 0.0393313 | 5139.827 | -966.7194 | -66.73639 | 229.91 | 0 | 4910.146 | 334 | 0 | 0.04682345 | 0 | -0.1035686 | -66.73639 | -966.6155 | 0 | 0.0001071456 | -199.8095 | 0 | 0 | 0 | -3.795348 | 0 | 1.903288 | 0.003900251 | -0.1130275 | 0.2740604
1695986151.9 | -1.820844 | -199.7537 | 9.014967 | 15p-Cu | 1 | Aquivion | 20 | Air | 3.7 | 2 | 0 | 2 | 0 | 0 | 100 | Commercial IrOx on Ti | 0.5 | 0 | 100 | 0 | 0.5 | 0.5 | Carbon dioxide reduction | Al tape 16 mm | 0.5 | Electrospun PVDF-HFP | 0 | 1 | 0 | 0 | 0 | Air | 1 | 0 | TRUE | PVDF-HFP | 0.2 | 0.1414869 | 0.4332599 | 0.05390434 | 5476.997 | -1034.052 | -67.13231 | 229.91 | 0 | 5247.146 | 336 | 0 | 0.0438162 | 0 | -0.1035686 | -67.13231 | -1033.948 | 0 | 0.0001001682 | -199.7987 | 0 | 0 | 0 | -4.123934 | 0 | 1.919042 | -0.09015445 | 0.462956 | 0.08794719
1695986490.1 | -1.345777 | -200.0239 | 10.89709 | 15p-Cu | 1 | Aquivion | 20 | Air | 3.7 | 2 | 0 | 2 | 0 | 0 | 100 | Commercial IrOx on Ti | 0.5 | 0 | 100 | 0 | 0.5 | 0.5 | Carbon dioxide reduction | Al tape 16 mm | 0.5 | Electrospun PVDF-HFP | 0 | 1 | 0 | 0 | 0 | Air | 1 | 0 | TRUE | PVDF-HFP | 0.2 | 0.1462324 | 0.4217395 | 0.08751416 | 5815.179 | -1101.632 | -67.3804 | 229.91 | 0 | 5585.235 | 337.0889 | 0 | 0.04116389 | 0 | -0.1035686 | -67.3804 | -1101.528 | 0 | 9.402272e-05 | -199.9371 | 0 | 0 | 0 | -3.990185 | 0 | 1.882122 | 0.06676473 | 0.4750671 | 0.1492471
1695986826.4 | -1.481386 | -199.8166 | 11.01073 | 15p-Cu | 1 | Aquivion | 20 | Air | 3.7 | 2 | 0 | 2 | 0 | 0 | 100 | Commercial IrOx on Ti | 0.5 | 0 | 100 | 0 | 0.5 | 0.5 | Carbon dioxide reduction | Al tape 16 mm | 0.5 | Electrospun PVDF-HFP | 0 | 1 | 0 | 0 | 0 | Air | 1 | 0 | TRUE | PVDF-HFP | 0.2 | 0.1531771 | 0.4091683 | 0.122216 | 6151.547 | -1168.964 | -67.199 | 229.91 | 0 | 5921.989 | 336.0911 | 0 | 0.03882311 | 0 | -0.1035686 | -67.199 | -1168.86 | 0 | 8.860656e-05 | -199.9075 | 0 | 0 | 0 | -4.154006 | 0 | 0.1136453 | -0.03645652 | -0.1356091 | 0.2495733
1695987163.0 | -1.814242 | -199.8021 | 11.12444 | 15p-Cu | 1 | Aquivion | 20 | Air | 3.7 | 2 | 0 | 2 | 0 | 0 | 100 | Commercial IrOx on Ti | 0.5 | 0 | 100 | 0 | 0.5 | 0.5 | Carbon dioxide reduction | Al tape 16 mm | 0.5 | Electrospun PVDF-HFP | 0 | 1 | 0 | 0 | 0 | Air | 1 | 0 | TRUE | PVDF-HFP | 0.2 | 0.1563085 | 0.3988624 | 0.08983866 | 6488.104 | -1236.093 | -66.92921 | 229.91 | 0 | 6257.989 | 335 | 0 | 0.03673864 | 0 | -0.1035686 | -66.92921 | -1235.989 | 0 | 8.379416e-05 | -199.7888 | 0 | 0 | 0 | -4.445193 | 0 | 0.1137091 | 0.02441298 | -0.3328563 | 0.2113863
1695987500.8 | -1.215825 | -199.8022 | 11.23857 | 15p-Cu | 1 | Aquivion | 20 | Air | 3.7 | 2 | 0 | 2 | 0 | 0 | 100 | Commercial IrOx on Ti | 0.5 | 0 | 100 | 0 | 0.5 | 0.5 | Carbon dioxide reduction | Al tape 16 mm | 0.5 | Electrospun PVDF-HFP | 0 | 1 | 0 | 0 | 0 | Air | 1 | 0 | TRUE | PVDF-HFP | 0.2 | 0.1684696 | 0.3794197 | 0.1065848 | 6825.904 | -1303.62 | -67.32747 | 229.91 | 0 | 6595.989 | 337 | 0 | 0.03485603 | 0 | -0.1035686 | -67.32747 | -1303.516 | 0 | 7.945329e-05 | -199.7847 | 0 | 0 | 0 | -4.125827 | 0 | 0.1141291 | -0.02008127 | 0.5984168 | 0.2723781
1695987839.2 | -1.891324 | -199.7533 | 11.35292 | 15p-Cu | 1 | Aquivion | 20 | Air | 3.7 | 2 | 0 | 2 | 0 | 0 | 100 | Commercial IrOx on Ti | 0.5 | 0 | 100 | 0 | 0.5 | 0.5 | Carbon dioxide reduction | Al tape 16 mm | 0.5 | Electrospun PVDF-HFP | 0 | 1 | 0 | 0 | 0 | Air | 1 | 0 | TRUE | PVDF-HFP | 0.2 | 0.178932 | 0.3593504 | 0.1280757 | 7164.349 | -1371.144 | -67.32453 | 229.91 | 0 | 6933.989 | 337 | 0 | 0.03315696 | 0 | -0.1035686 | -67.32453 | -1371.04 | 0 | 7.554019e-05 | -199.776 | 0 | 0 | 0 | -3.94967 | 0 | 0.114347 | 0.0590952 | -0.6754989 | 0.4019074
1695988176.4 | -1.261101 | -199.7046 | 11.46684 | 15p-Cu | 1 | Aquivion | 20 | Air | 3.7 | 2 | 0 | 2 | 0 | 0 | 100 | Commercial IrOx on Ti | 0.5 | 0 | 100 | 0 | 0.5 | 0.5 | Carbon dioxide reduction | Al tape 16 mm | 0.5 | Electrospun PVDF-HFP | 0 | 1 | 0 | 0 | 0 | Air | 1 | 0 | TRUE | PVDF-HFP | 0.2 | 0.1851845 | 0.3463481 | 0.1472115 | 7501.523 | -1438.666 | -67.32202 | 229.91 | 0 | 7271.989 | 337 | 0 | 0.03161583 | 0 | -0.1035686 | -67.32202 | -1438.562 | 0 | 7.199456e-05 | -199.7686 | 0 | 0 | 0 | -4.398867 | 0 | 0.1139176 | 0.05554021 | 0.6302234 | 0.449014
1695988513.4 | -1.469325 | -199.7613 | 10.44889 | 15p-Cu | 1 | Aquivion | 20 | Air | 3.7 | 2 | 0 | 2 | 0 | 0 | 100 | Commercial IrOx on Ti | 0.5 | 0 | 100 | 0 | 0.5 | 0.5 | Carbon dioxide reduction | Al tape 16 mm | 0.5 | Electrospun PVDF-HFP | 0 | 1 | 0 | 0 | 0 | Air | 1 | 0 | TRUE | PVDF-HFP | 0.2 | 0.1978109 | 0.3235222 | 0.1695729 | 7838.531 | -1505.835 | -66.96952 | 229.91 | 0 | 7608.691 | 335.7022 | 0 | 0.03021676 | 0 | -0.1035686 | -66.96952 | -1505.732 | 0 | 6.878294e-05 | -199.4358 | 0 | 0 | 0 | -3.955288 | 0 | -1.01795 | -0.07840206 | -0.2082244 | 0.03739864
1695988852.1 | -2.109123 | -199.7437 | 8.662195 | 15p-Cu | 1 | Aquivion | 20 | Air | 3.7 | 2 | 0 | 2 | 0 | 0 | 100 | Commercial IrOx on Ti | 0.5 | 0 | 100 | 0 | 0.5 | 0.5 | Carbon dioxide reduction | Al tape 16 mm | 0.5 | Electrospun PVDF-HFP | 0 | 1 | 0 | 0 | 0 | Air | 1 | 0 | TRUE | PVDF-HFP | 0.2 | 0.2060701 | 0.3020798 | 0.1944414 | 8177.197 | -1573.356 | -67.32048 | 229.91 | 0 | 7946.691 | 337 | 0 | 0.02893154 | 0 | -0.1035686 | -67.32048 | -1573.252 | 0 | 6.583094e-05 | -199.7641 | 0 | 0 | 0 | -4.084814 | 0 | -1.786692 | 0.1116077 | -0.6397976 | 0.05397311
1695989190.3 | -2.546286 | -199.73 | 6.877756 | 15p-Cu | 1 | Aquivion | 20 | Air | 3.7 | 2 | 0 | 2 | 0 | 0 | 100 | Commercial IrOx on Ti | 0.5 | 0 | 100 | 0 | 0.5 | 0.5 | Carbon dioxide reduction | Al tape 16 mm | 0.5 | Electrospun PVDF-HFP | 0 | 1 | 0 | 0 | 0 | Air | 1 | 0 | TRUE | PVDF-HFP | 0.2 | 0.2200488 | 0.2877508 | 0.2099839 | 8515.436 | -1641.075 | -67.52 | 229.91 | 0 | 8285.691 | 338 | 0 | 0.02774784 | 0 | -0.1035686 | -67.52 | -1640.972 | 0 | 6.311422e-05 | -199.7634 | 0 | 0 | 0 | -4.662748 | 0 | -1.784439 | 0.04213818 | -0.4371633 | 0.3855747
1695989529.0 | -3.90491 | -199.7612 | 5.09098 | 15p-Cu | 1 | Aquivion | 20 | Air | 3.7 | 2 | 0 | 2 | 0 | 0 | 100 | Commercial IrOx on Ti | 0.5 | 0 | 100 | 0 | 0.5 | 0.5 | Carbon dioxide reduction | Al tape 16 mm | 0.5 | Electrospun PVDF-HFP | 0 | 1 | 0 | 0 | 0 | Air | 1 | 0 | TRUE | PVDF-HFP | 0.2 | 0.2290405 | 0.2707637 | 0.2229997 | 8854.118 | -1708.589 | -67.31345 | 229.91 | 0 | 8623.691 | 337 | 0 | 0.02666028 | 0 | -0.1035686 | -67.31345 | -1708.485 | 0 | 6.062017e-05 | -199.7432 | 0 | 0 | 0 | -4.615888 | 0 | -1.786776 | 0.06421912 | -1.358624 | 0.197885
1695989867.3 | -3.92448 | -199.6819 | 3.306108 | 15p-Cu | 1 | Aquivion | 20 | Air | 3.7 | 2 | 0 | 2 | 0 | 0 | 100 | Commercial IrOx on Ti | 0.5 | 0 | 100 | 0 | 0.5 | 0.5 | Carbon dioxide reduction | Al tape 16 mm | 0.5 | Electrospun PVDF-HFP | 0 | 1 | 0 | 0 | 0 | Air | 1 | 0 | TRUE | PVDF-HFP | 0.2 | 0.2463367 | 0.248108 | 0.2513779 | 9192.439 | -1776.306 | -67.51767 | 229.91 | 0 | 8962.691 | 338 | 0 | 0.02565189 | 0 | -0.1035686 | -67.51767 | -1776.202 | 0 | 5.830904e-05 | -199.7562 | 0 | 0 | 0 | -4.572395 | 0 | -1.784872 | 0.06196883 | -0.01957058 | 0.6823401
1695990205.1 | -5.64213 | -199.652 | 1.858925 | 15p-Cu | 1 | Aquivion | 20 | Air | 3.7 | 2 | 0 | 2 | 0 | 0 | 100 | Commercial IrOx on Ti | 0.5 | 0 | 100 | 0 | 0.5 | 0.5 | Carbon dioxide reduction | Al tape 16 mm | 0.5 | Electrospun PVDF-HFP | 0 | 1 | 0 | 0 | 0 | Air | 1 | 0 | TRUE | PVDF-HFP | 0.2 | 0.2622571 | 0.2298742 | 0.26339 | 9530.233 | -1843.811 | -67.30517 | 229.91 | 0 | 9300.556 | 336.8652 | 0 | 0.02472003 | 0 | -0.1035686 | -67.30517 | -1843.707 | 0 | 5.617413e-05 | -200.1862 | 0 | 0 | 0 | -5.464741 | 0 | -1.447183 | -0.06154354 | -1.717649 | 0.3978636
1697795602.9 | -1.375442 | -199.6846 | 3.450717 | 15p-Cu | 1 | Aquivion | 20 | Air | 1 | 2 | 0.1 | 2 | 0 | 0 | 100 | Commercial IrOx on Ti | 5 | 0 | 100 | 0 | 0.5 | 5 | Carbon dioxide reduction | Al tape 16 mm | 0.5 | Electrospun PVDF-HFP | 0 | 1 | 0 | 0 | 0 | Air | 1 | 0 | TRUE | PVDF-HFP | 0.2 | 0.06608599 | 0.4831949 | 0.03477115 | 648.859 | -120.2679 | -71.87307 | 20.7115 | 0 | 628.1648 | 360 | 0 | 0.03297144 | 0 | -0.01848656 | -71.87307 | -120.2485 | 0 | 0.0001537364 | -199.6475 | 0 | 0 | -2.340881 | 0 |  |  |  |  | 0.02222641
1697795963.6 | -1.412594 | -199.6345 | 3.494489 | 15p-Cu | 1 | Aquivion | 20 | Air | 1 | 2 | 0.1 | 2 | 0 | 0 | 100 | Commercial IrOx on Ti | 5 | 0 | 100 | 0 | 0.5 | 5 | Carbon dioxide reduction | Al tape 16 mm | 0.5 | Electrospun PVDF-HFP | 0 | 1 | 0 | 0 | 0 | Air | 1 | 0 | TRUE | PVDF-HFP | 0.2 | 0.06427849 | 0.4883082 | 0.04114291 | 1009.541 | -192.1137 | -71.64625 | 20.7115 | 0 | 988.0274 | 358.8626 | 0 | 0.02096247 | 0 | -0.01848656 | -71.64625 | -192.0943 | 0 | 9.62369e-05 | -199.6647 | 0 | 0 | -2.342232 | 0 |  | 0.04377217 | 0.6743362 | -0.03715234 | 0.01399405
1697796324.4 | -1.421926 | -199.6347 | 3.461565 | 15p-Cu | 1 | Aquivion | 20 | Air | 1 | 2 | 0.1 | 2 | 0 | 0 | 100 | Commercial IrOx on Ti | 5 | 0 | 100 | 0 | 0.5 | 5 | Carbon dioxide reduction | Al tape 16 mm | 0.5 | Electrospun PVDF-HFP | 0 | 1 | 0 | 0 | 0 | Air | 1 | 0 | TRUE | PVDF-HFP | 0.2 | 0.0642694 | 0.4893572 | 0.04982219 | 1370.303 | -264.0396 | -71.72619 | 20.7115 | 0 | 1349.061 | 360.0332 | 0 | 0.01535253 | 0 | -0.01848656 | -71.72619 | -264.0201 | 0 | 7.001951e-05 | -199.2067 | 0 | 0 | -2.351083 | 0 |  | -0.03292434 | 0.5056942 | -0.009331836 | 0.01324076
1697796685.7 | -1.420755 | -199.6746 | 3.313543 | 15p-Cu | 1 | Aquivion | 20 | Air | 1 | 2 | 0.1 | 2 | 0 | 0 | 100 | Commercial IrOx on Ti | 5 | 0 | 100 | 0 | 0.5 | 5 | Carbon dioxide reduction | Al tape 16 mm | 0.5 | Electrospun PVDF-HFP | 0 | 1 | 0 | 0 | 0 | Air | 1 | 0 | TRUE | PVDF-HFP | 0.2 | 0.05603688 | 0.4824348 | 0.0673817 | 1731.633 | -336.1168 | -71.87757 | 20.7115 | 0 | 1710.061 | 360 | 0 | 0.01211156 | 0 | -0.01848656 | -71.87757 | -336.0973 | 0 | 5.500359e-05 | -199.6599 | 0 | 0 | -2.340125 | 0 |  | -0.1480216 | 0.2862936 | 0.001170982 | 0.01656102
1675414715.6 | -1.338441 | -200.2171 | 5.397 | 15p-Cu | 1 | Nafion 117 | 22.5 | CO2 | 3.8 | 1 | 0 | 1 | 0 | 0 | 50 | Electrodeposited IrOx on Ti | 5 | 7.8 | 100 | 10 | 0.5 | 5 | Carbon dioxide reduction | Al tape 16 mm | 0.5 | Electrospun PVDF-HFP | 0 | 0 | 1 | 1 | 0 | CO2 | 1 | 0 | TRUE | PVDF-HFP | 0.2 | 0.03662897 | 0.3438087 | 0.07465243 | 446.855 | -21.18079 | -21.10029 | 321.5781 | 234.7635 | 125.1793 | 125.1793 | 1.875418 | 2.56894 | -0.1919176 | -0.2724178 | -20.90822 | -20.90822 | 0.009179054 | 0.01302922 | -154.2384 | -0.8209625 | 0.005322687 | -1.299904 | -2.874405 | 0.4522343 |  |  |  | 0.7474327
1675415095.6 | -1.237609 | -200.2949 | 5.397 | 15p-Cu | 1 | Nafion 117 | 22.5 | CO2 | 3.8 | 1 | 0 | 1 | 0 | 0 | 50 | Electrodeposited IrOx on Ti | 5 | 7.8 | 100 | 10 | 0.5 | 5 | Carbon dioxide reduction | Al tape 16 mm | 0.5 | Electrospun PVDF-HFP | 0 | 0 | 1 | 1 | 0 | CO2 | 1 | 0 | TRUE | PVDF-HFP | 0.2 | 0.0449263 | 0.4568697 | 0.09540336 | 826.833 | -97.28046 | -75.89942 | 321.5781 | 0 | 505.1793 | 379 | 0 | 0.6365623 | 0 | -0.2724178 | -75.89942 | -97.00788 | 0 | 0.002808203 | -200.2623 | 0 | 0 | 0 | -2.775625 | 0 | 0 | -0.6050893 | 0.1008325 | 0.03781798
1675415475.2 | -1.228062 | -200.2803 | 5.215495 | 15p-Cu | 1 | Nafion 117 | 22.5 | CO2 | 3.8 | 1 | 0 | 1 | 0 | 0 | 50 | Electrodeposited IrOx on Ti | 5 | 7.8 | 100 | 10 | 0.5 | 5 | Carbon dioxide reduction | Al tape 16 mm | 0.5 | Electrospun PVDF-HFP | 0 | 0 | 1 | 1 | 0 | CO2 | 1 | 0 | TRUE | PVDF-HFP | 0.2 | 0.04634284 | 0.4899756 | 0.1042193 | 1206.399 | -173.2422 | -75.7615 | 321.5781 | 0 | 884.7663 | 378.587 | 0 | 0.3634611 | 0 | -0.2724178 | -75.7615 | -172.9696 | 0 | 0.001574946 | -200.238 | 0 | 0 | 0 | -2.717112 | 0 | -0.1815051 | -0.03259114 | 0.009546896 | 0.01567133
1675415857.1 | -1.26591 | -200.2814 | 5.0436 | 15p-Cu | 1 | Nafion 117 | 22.5 | CO2 | 3.8 | 1 | 0 | 1 | 0 | 0 | 50 | Electrodeposited IrOx on Ti | 5 | 7.8 | 100 | 10 | 0.5 | 5 | Carbon dioxide reduction | Al tape 16 mm | 0.5 | Electrospun PVDF-HFP | 0 | 0 | 1 | 1 | 0 | CO2 | 1 | 0 | TRUE | PVDF-HFP | 0.2 | 0.04633246 | 0.5027789 | 0.112609 | 1588.345 | -249.7677 | -76.32524 | 321.5781 | 0 | 1266.663 | 380.8972 | 0 | 0.2538781 | 0 | -0.2724178 | -76.32524 | -249.4952 | 0 | 0.001091876 | -200.2804 | 0 | 0 | 0 | -2.688509 | 0 | -0.1718948 | 0.02432213 | -0.03784776 | 0.01033205
1675416236.2 | -1.244843 | -200.2925 | 4.982851 | 15p-Cu | 1 | Nafion 117 | 22.5 | CO2 | 3.8 | 1 | 0 | 1 | 0 | 0 | 50 | Electrodeposited IrOx on Ti | 5 | 7.8 | 100 | 10 | 0.5 | 5 | Carbon dioxide reduction | Al tape 16 mm | 0.5 | Electrospun PVDF-HFP | 0 | 0 | 1 | 1 | 0 | CO2 | 1 | 0 | TRUE | PVDF-HFP | 0.2 | 0.04498604 | 0.5004454 | 0.1172442 | 1967.382 | -325.6913 | -75.72334 | 321.5781 | 0 | 1645.763 | 378.1 | 0 | 0.1953975 | 0 | -0.2724178 | -75.72334 | -325.4188 | 0 | 0.00083713 | -200.2733 | 0 | 0 | 0 | -2.673785 | 0 | -0.06074957 | -0.3185874 | 0.02106657 | 0.01350345
1675416617.6 | -1.234747 | -200.2278 | 5.00076 | 15p-Cu | 1 | Nafion 117 | 22.5 | CO2 | 3.8 | 1 | 0 | 1 | 0 | 0 | 50 | Electrodeposited IrOx on Ti | 5 | 7.8 | 100 | 10 | 0.5 | 5 | Carbon dioxide reduction | Al tape 16 mm | 0.5 | Electrospun PVDF-HFP | 0 | 0 | 1 | 1 | 0 | CO2 | 1 | 0 | TRUE | PVDF-HFP | 0.2 | 0.04495591 | 0.4986955 | 0.1249459 | 2348.777 | -402.0851 | -76.19343 | 321.5781 | 0 | 2027.161 | 380.3972 | 0 | 0.1586347 | 0 | -0.2724178 | -76.19343 | -401.8125 | 0 | 0.0006779725 | -200.2773 | 0 | 0 | 0 | -2.660817 | 0 | 0.01790921 | -0.178566 | 0.01009557 | 0.009895675
1675416998.5 | -1.234537 | -200.2961 | 5.003229 | 15p-Cu | 1 | Nafion 117 | 22.5 | CO2 | 3.8 | 1 | 0 | 1 | 0 | 0 | 50 | Electrodeposited IrOx on Ti | 5 | 7.8 | 100 | 10 | 0.5 | 5 | Carbon dioxide reduction | Al tape 16 mm | 0.5 | Electrospun PVDF-HFP | 0 | 0 | 1 | 1 | 0 | CO2 | 1 | 0 | TRUE | PVDF-HFP | 0.2 | 0.04437233 | 0.4997908 | 0.130501 | 2729.733 | -478.4535 | -76.1682 | 321.5781 | 0 | 2408.06 | 379.8992 | 0 | 0.1335424 | 0 | -0.2724178 | -76.1682 | -478.1809 | 0 | 0.0005696961 | -200.2935 | 0 | 0 | 0 | -2.650902 | 0 | 0.002469294 | 0.09207889 | 0.0002101634 | 0.01003879
1675417379.3 | -1.244126 | -200.3001 | 4.936442 | 15p-Cu | 1 | Nafion 117 | 22.5 | CO2 | 3.8 | 1 | 0 | 1 | 0 | 0 | 50 | Electrodeposited IrOx on Ti | 5 | 7.8 | 100 | 10 | 0.5 | 5 | Carbon dioxide reduction | Al tape 16 mm | 0.5 | Electrospun PVDF-HFP | 0 | 0 | 1 | 1 | 0 | CO2 | 1 | 0 | TRUE | PVDF-HFP | 0.2 | 0.0445427 | 0.4994615 | 0.135449 | 3110.568 | -554.7383 | -76.08452 | 321.5781 | 0 | 2788.96 | 379.9 | 0 | 0.115304 | 0 | -0.2724178 | -76.08452 | -554.4657 | 0 | 0.0004913159 | -200.2751 | 0 | 0 | 0 | -2.641715 | 0 | -0.06678691 | 0.06689524 | -0.009588952 | 0.009272376
1675417760.6 | -1.241092 | -200.2985 | 4.849295 | 15p-Cu | 1 | Nafion 117 | 22.5 | CO2 | 3.8 | 1 | 0 | 1 | 0 | 0 | 50 | Electrodeposited IrOx on Ti | 5 | 7.8 | 100 | 10 | 0.5 | 5 | Carbon dioxide reduction | Al tape 16 mm | 0.5 | Electrospun PVDF-HFP | 0 | 0 | 1 | 1 | 0 | CO2 | 1 | 0 | TRUE | PVDF-HFP | 0.2 | 0.04423137 | 0.491129 | 0.1404151 | 3491.812 | -631.0997 | -76.16114 | 321.5781 | 0 | 3170.162 | 380.2022 | 0 | 0.101439 | 0 | -0.2724178 | -76.16114 | -630.8271 | 0 | 0.0004318423 | -200.2736 | 0 | 0 | 0 | -2.634641 | 0 | -0.08714704 | -0.1274545 | 0.003034157 | 0.01028712
1675418142.4 | -1.570996 | -200.291 | 5.173419 | 15p-Cu | 1 | Nafion 117 | 22.5 | CO2 | 3.8 | 1 | 0 | 1 | 0 | 0 | 50 | Electrodeposited IrOx on Ti | 5 | 7.8 | 100 | 10 | 0.5 | 5 | Carbon dioxide reduction | Al tape 16 mm | 0.5 | Electrospun PVDF-HFP | 0 | 0 | 1 | 1 | 0 | CO2 | 1 | 0 | TRUE | PVDF-HFP | 0.2 | 0.06880688 | 0.5144622 | 0.09433122 | 3873.607 | -707.5241 | -76.22415 | 321.5781 | 0 | 3551.96 | 380.7982 | 0 | 0.09053539 | 0 | -0.2724178 | -76.22415 | -707.2516 | 0 | 0.0003851781 | -200.2684 | 0 | 0 | 0 | -2.65048 | 0 | 0.3241241 | 0.2156745 | -0.3299036 | 0.08949185
1675418523.2 | -1.30007 | -200.2847 | 6.335522 | 15p-Cu | 1 | Nafion 117 | 22.5 | CO2 | 3.8 | 1 | 0 | 1 | 0 | 0 | 50 | Electrodeposited IrOx on Ti | 5 | 7.8 | 100 | 10 | 0.5 | 5 | Carbon dioxide reduction | Al tape 16 mm | 0.5 | Electrospun PVDF-HFP | 0 | 0 | 1 | 1 | 0 | CO2 | 1 | 0 | TRUE | PVDF-HFP | 0.2 | 0.08702886 | 0.53642 | 0.07679998 | 4254.406 | -783.7861 | -76.06169 | 321.5781 | 0 | 3932.76 | 379.8 | 0 | 0.08176906 | 0 | -0.2724178 | -76.06169 | -783.5135 | 0 | 0.0003476875 | -200.2677 | 0 | 0 | 0 | -2.979489 | 0 | 1.162102 | 0.1837649 | 0.2709254 | 0.01906068
1675418904.0 | -1.246644 | -200.3115 | 6.379541 | 15p-Cu | 1 | Nafion 117 | 22.5 | CO2 | 3.8 | 1 | 0 | 1 | 0 | 0 | 50 | Electrodeposited IrOx on Ti | 5 | 7.8 | 100 | 10 | 0.5 | 5 | Carbon dioxide reduction | Al tape 16 mm | 0.5 | Electrospun PVDF-HFP | 0 | 0 | 1 | 1 | 0 | CO2 | 1 | 0 | TRUE | PVDF-HFP | 0.2 | 0.09282142 | 0.5350307 | 0.07279153 | 4635.254 | -860.1092 | -76.1228 | 321.5781 | 0 | 4313.57 | 379.8102 | 0 | 0.07455033 | 0 | -0.2724178 | -76.1228 | -859.8366 | 0 | 0.0003168251 | -200.2706 | 0 | 0 | 0 | -2.959877 | 0 | 0.04401959 | -0.0845642 | 0.05342638 | 0.01579765
1675419284.9 | -1.251098 | -200.2785 | 6.251159 | 15p-Cu | 1 | Nafion 117 | 22.5 | CO2 | 3.8 | 1 | 0 | 1 | 0 | 0 | 50 | Electrodeposited IrOx on Ti | 5 | 7.8 | 100 | 10 | 0.5 | 5 | Carbon dioxide reduction | Al tape 16 mm | 0.5 | Electrospun PVDF-HFP | 0 | 0 | 1 | 1 | 0 | CO2 | 1 | 0 | TRUE | PVDF-HFP | 0.2 | 0.09645235 | 0.5337197 | 0.07392788 | 5016.133 | -936.3399 | -76.03046 | 321.5781 | 0 | 4694.479 | 379.9082 | 0 | 0.06850134 | 0 | -0.2724178 | -76.03046 | -936.0673 | 0 | 0.0002910238 | -200.2535 | 0 | 0 | 0 | -2.948116 | 0 | -0.1283825 | 0.02635286 | -0.004454356 | 0.01622708
1675419665.8 | -1.26579 | -200.2503 | 6.220311 | 15p-Cu | 1 | Nafion 117 | 22.5 | CO2 | 3.8 | 1 | 0 | 1 | 0 | 0 | 50 | Electrodeposited IrOx on Ti | 5 | 7.8 | 100 | 10 | 0.5 | 5 | Carbon dioxide reduction | Al tape 16 mm | 0.5 | Electrospun PVDF-HFP | 0 | 0 | 1 | 1 | 0 | CO2 | 1 | 0 | TRUE | PVDF-HFP | 0.2 | 0.09704229 | 0.5297435 | 0.07626781 | 5396.979 | -1012.618 | -76.07756 | 321.5781 | 0 | 5075.379 | 379.9 | 0 | 0.06336041 | 0 | -0.2724178 | -76.07756 | -1012.345 | 0 | 0.0002690958 | -200.2568 | 0 | 0 | 0 | -2.933665 | 0 | -0.03084809 | -0.005475651 | -0.01469219 | 0.01479216
1675420048.7 | -1.242983 | -200.2484 | 6.230162 | 15p-Cu | 1 | Nafion 117 | 22.5 | CO2 | 3.8 | 1 | 0 | 1 | 0 | 0 | 50 | Electrodeposited IrOx on Ti | 5 | 7.8 | 100 | 10 | 0.5 | 5 | Carbon dioxide reduction | Al tape 16 mm | 0.5 | Electrospun PVDF-HFP | 0 | 0 | 1 | 1 | 0 | CO2 | 1 | 0 | TRUE | PVDF-HFP | 0.2 | 0.09534358 | 0.5219474 | 0.08188785 | 5779.968 | -1089.246 | -76.42843 | 321.5781 | 0 | 5458.286 | 381.9072 | 0 | 0.05891558 | 0 | -0.2724178 | -76.42843 | -1088.974 | 0 | 0.0002501601 | -200.2463 | 0 | 0 | 0 | -2.921257 | 0 | 0.009851844 | -0.08667257 | 0.02280747 | 0.01574755
1675420431.5 | -1.266552 | -200.251 | 6.211514 | 15p-Cu | 1 | Nafion 117 | 22.5 | CO2 | 3.8 | 1 | 0 | 1 | 0 | 0 | 50 | Electrodeposited IrOx on Ti | 5 | 7.8 | 100 | 10 | 0.5 | 5 | Carbon dioxide reduction | Al tape 16 mm | 0.5 | Electrospun PVDF-HFP | 0 | 0 | 1 | 1 | 0 | CO2 | 1 | 0 | TRUE | PVDF-HFP | 0.2 | 0.09766876 | 0.5191203 | 0.08781771 | 6162.757 | -1165.845 | -76.39799 | 321.5781 | 0 | 5841.094 | 381.8082 | 0 | 0.05505443 | 0 | -0.2724178 | -76.39799 | -1165.572 | 0 | 0.0002337203 | -200.2396 | 0 | 0 | 0 | -2.92448 | 0 | -0.01864868 | 0.04029044 | -0.02356891 | 0.01581961
1675420816.0 | -1.274402 | -200.2931 | 6.126279 | 15p-Cu | 1 | Nafion 117 | 22.5 | CO2 | 3.8 | 1 | 0 | 1 | 0 | 0 | 50 | Electrodeposited IrOx on Ti | 5 | 7.8 | 100 | 10 | 0.5 | 5 | Carbon dioxide reduction | Al tape 16 mm | 0.5 | Electrospun PVDF-HFP | 0 | 0 | 1 | 1 | 0 | CO2 | 1 | 0 | TRUE | PVDF-HFP | 0.2 | 0.1001692 | 0.517888 | 0.09322922 | 6547.191 | -1242.842 | -76.79737 | 321.5781 | 0 | 6225.594 | 383.5 | 0 | 0.0516542 | 0 | -0.2724178 | -76.79737 | -1242.57 | 0 | 0.0002192375 | -200.2539 | 0 | 0 | 0 | -2.917908 | 0 | -0.08523463 | 0.04844596 | -0.007850513 | 0.01551161
1675421199.0 | -1.288569 | -200.2713 | 6.104507 | 15p-Cu | 1 | Nafion 117 | 22.5 | CO2 | 3.8 | 1 | 0 | 1 | 0 | 0 | 50 | Electrodeposited IrOx on Ti | 5 | 7.8 | 100 | 10 | 0.5 | 5 | Carbon dioxide reduction | Al tape 16 mm | 0.5 | Electrospun PVDF-HFP | 0 | 0 | 1 | 1 | 0 | CO2 | 1 | 0 | TRUE | PVDF-HFP | 0.2 | 0.09831481 | 0.5138531 | 0.09620189 | 6930.248 | -1319.469 | -76.42614 | 321.5781 | 0 | 6608.56 | 381.9662 | 0 | 0.04866084 | 0 | -0.2724178 | -76.42614 | -1319.196 | 0 | 0.0002065029 | -200.2392 | 0 | 0 | 0 | -2.917479 | 0 | -0.02177193 | -0.04808893 | -0.0141668 | 0.01585611
1675421581.8 | -1.26527 | -200.1923 | 6.107787 | 15p-Cu | 1 | Nafion 117 | 22.5 | CO2 | 3.8 | 1 | 0 | 1 | 0 | 0 | 50 | Electrodeposited IrOx on Ti | 5 | 7.8 | 100 | 10 | 0.5 | 5 | Carbon dioxide reduction | Al tape 16 mm | 0.5 | Electrospun PVDF-HFP | 0 | 0 | 1 | 1 | 0 | CO2 | 1 | 0 | TRUE | PVDF-HFP | 0.2 | 0.1000094 | 0.5104034 | 0.09920105 | 7313.039 | -1396.111 | -76.44241 | 321.5781 | 0 | 6991.367 | 381.8072 | 0 | 0.04599645 | 0 | -0.2724178 | -76.44241 | -1395.839 | 0 | 0.0001951643 | -200.2502 | 0 | 0 | 0 | -2.914928 | 0 | 0.003279858 | -0.03204425 | 0.02329953 | 0.01394919
1675421964.7 | -1.278949 | -200.3104 | 6.13634 | 15p-Cu | 1 | Nafion 117 | 22.5 | CO2 | 3.8 | 1 | 0 | 1 | 0 | 0 | 50 | Electrodeposited IrOx on Ti | 5 | 7.8 | 100 | 10 | 0.5 | 5 | Carbon dioxide reduction | Al tape 16 mm | 0.5 | Electrospun PVDF-HFP | 0 | 0 | 1 | 1 | 0 | CO2 | 1 | 0 | TRUE | PVDF-HFP | 0.2 | 0.1016517 | 0.504754 | 0.1037596 | 7695.911 | -1472.79 | -76.47851 | 321.5781 | 0 | 7374.267 | 381.9 | 0 | 0.04360814 | 0 | -0.2724178 | -76.47851 | -1472.518 | 0 | 0.0001850014 | -200.258 | 0 | 0 | 0 | -2.915301 | 0 | 0.02855283 | -0.01374001 | -0.01367892 | 0.0146732
1675422349.4 | -1.266643 | -200.2659 | 6.073085 | 15p-Cu | 1 | Nafion 117 | 22.5 | CO2 | 3.8 | 1 | 0 | 1 | 0 | 0 | 50 | Electrodeposited IrOx on Ti | 5 | 7.8 | 100 | 10 | 0.5 | 5 | Carbon dioxide reduction | Al tape 16 mm | 0.5 | Electrospun PVDF-HFP | 0 | 0 | 1 | 1 | 0 | CO2 | 1 | 0 | TRUE | PVDF-HFP | 0.2 | 0.1035391 | 0.5018534 | 0.1095457 | 8080.647 | -1549.811 | -76.82087 | 321.5781 | 0 | 7758.975 | 383.7072 | 0 | 0.04144595 | 0 | -0.2724178 | -76.82087 | -1549.539 | 0 | 0.0001758058 | -200.2497 | 0 | 0 | 0 | -2.910291 | 0 | -0.06325508 | 0.01383301 | 0.01230543 | 0.01586376
1675422730.5 | -1.408524 | -200.2735 | 6.089528 | 15p-Cu | 1 | Nafion 117 | 22.5 | CO2 | 3.8 | 1 | 0 | 1 | 0 | 0 | 50 | Electrodeposited IrOx on Ti | 5 | 7.8 | 100 | 10 | 0.5 | 5 | Carbon dioxide reduction | Al tape 16 mm | 0.5 | Electrospun PVDF-HFP | 0 | 0 | 1 | 1 | 0 | CO2 | 1 | 0 | TRUE | PVDF-HFP | 0.2 | 0.1000194 | 0.4800903 | 0.1150329 | 8461.694 | -1626.063 | -76.05159 | 321.5781 | 0 | 8140.081 | 380.1062 | 0 | 0.03950552 | 0 | -0.2724178 | -76.05159 | -1625.79 | 0 | 0.0001675602 | -200.2456 | 0 | 0 | 0 | -2.931511 | 0 | 0.01644272 | 0.1380074 | -0.1418811 | 0.0446602
1675423111.3 | -1.296605 | -200.243 | 6.238363 | 15p-Cu | 1 | Nafion 117 | 22.5 | CO2 | 3.8 | 1 | 0 | 1 | 0 | 0 | 50 | Electrodeposited IrOx on Ti | 5 | 7.8 | 100 | 10 | 0.5 | 5 | Carbon dioxide reduction | Al tape 16 mm | 0.5 | Electrospun PVDF-HFP | 0 | 0 | 1 | 1 | 0 | CO2 | 1 | 0 | TRUE | PVDF-HFP | 0.2 | 0.1108885 | 0.4822881 | 0.1227677 | 8842.56 | -1702.322 | -76.05917 | 321.5781 | 0 | 8520.881 | 379.8 | 0 | 0.03774001 | 0 | -0.2724178 | -76.05917 | -1702.05 | 0 | 0.0001600528 | -200.2611 | 0 | 0 | 0 | -2.951934 | 0 | 0.1488356 | 0.1364534 | 0.1119194 | 0.03163709
1675423492.6 | -1.247899 | -200.235 | 6.217571 | 15p-Cu | 1 | Nafion 117 | 22.5 | CO2 | 3.8 | 1 | 0 | 1 | 0 | 0 | 50 | Electrodeposited IrOx on Ti | 5 | 7.8 | 100 | 10 | 0.5 | 5 | Carbon dioxide reduction | Al tape 16 mm | 0.5 | Electrospun PVDF-HFP | 0 | 0 | 1 | 1 | 0 | CO2 | 1 | 0 | TRUE | PVDF-HFP | 0.2 | 0.1133731 | 0.4698444 | 0.1309238 | 9223.814 | -1778.624 | -76.1017 | 321.5781 | 0 | 8902.188 | 380.3072 | 0 | 0.03612349 | 0 | -0.2724178 | -76.1017 | -1778.352 | 0 | 0.0001531856 | -200.2487 | 0 | 0 | 0 | -2.947107 | 0 | -0.02079237 | -0.09340412 | 0.0487057 | 0.01908527
1675423876.4 | -1.255951 | -200.2808 | 6.198877 | 15p-Cu | 1 | Nafion 117 | 22.5 | CO2 | 3.8 | 1 | 0 | 1 | 0 | 0 | 50 | Electrodeposited IrOx on Ti | 5 | 7.8 | 100 | 10 | 0.5 | 5 | Carbon dioxide reduction | Al tape 16 mm | 0.5 | Electrospun PVDF-HFP | 0 | 0 | 1 | 1 | 0 | CO2 | 1 | 0 | TRUE | PVDF-HFP | 0.2 | 0.1188556 | 0.462058 | 0.1418361 | 9607.612 | -1855.413 | -76.58855 | 321.5781 | 0 | 9285.995 | 382.8072 | 0 | 0.03463044 | 0 | -0.2724178 | -76.58855 | -1855.141 | 0 | 0.0001468448 | -200.2464 | 0 | 0 | 0 | -2.950982 | 0 | -0.01869335 | -0.05819514 | -0.00805149 | 0.02037674
1675424260.0 | -1.272543 | -200.2593 | 6.207332 | 15p-Cu | 1 | Nafion 117 | 22.5 | CO2 | 3.8 | 1 | 0 | 1 | 0 | 0 | 50 | Electrodeposited IrOx on Ti | 5 | 7.8 | 100 | 10 | 0.5 | 5 | Carbon dioxide reduction | Al tape 16 mm | 0.5 | Electrospun PVDF-HFP | 0 | 0 | 1 | 1 | 0 | CO2 | 1 | 0 | TRUE | PVDF-HFP | 0.2 | 0.1254992 | 0.454802 | 0.1549593 | 9991.203 | -1932.233 | -76.61968 | 321.5781 | 0 | 9669.595 | 382.6 | 0 | 0.03325662 | 0 | -0.2724178 | -76.61968 | -1931.961 | 0 | 0.0001410059 | -200.2606 | 0 | 0 | 0 | -2.936828 | 0 | 0.008454578 | 0.01377545 | -0.01659257 | 0.01911687
1675424642.3 | -1.283134 | -200.318 | 6.10987 | 15p-Cu | 1 | Nafion 117 | 22.5 | CO2 | 3.8 | 1 | 0 | 1 | 0 | 0 | 50 | Electrodeposited IrOx on Ti | 5 | 7.8 | 100 | 10 | 0.5 | 5 | Carbon dioxide reduction | Al tape 16 mm | 0.5 | Electrospun PVDF-HFP | 0 | 0 | 1 | 1 | 0 | CO2 | 1 | 0 | TRUE | PVDF-HFP | 0.2 | 0.1284349 | 0.4437788 | 0.1686667 | 10373.5 | -2008.95 | -76.51623 | 321.5781 | 0 | 10051.9 | 381.3092 | 0 | 0.03199176 | 0 | -0.2724178 | -76.51623 | -2008.677 | 0 | 0.0001356205 | -200.3149 | 0 | 0 | 0 | -2.941913 | 0 | -0.09746209 | -0.004534298 | -0.0105907 | 0.02123218
1675425023.4 | -1.322025 | -200.3349 | 6.078011 | 15p-Cu | 1 | Nafion 117 | 22.5 | CO2 | 3.8 | 1 | 0 | 1 | 0 | 0 | 50 | Electrodeposited IrOx on Ti | 5 | 7.8 | 100 | 10 | 0.5 | 5 | Carbon dioxide reduction | Al tape 16 mm | 0.5 | Electrospun PVDF-HFP | 0 | 0 | 1 | 1 | 0 | CO2 | 1 | 0 | TRUE | PVDF-HFP | 0.2 | 0.1345146 | 0.4320308 | 0.1831819 | 10754.62 | -2085.383 | -76.23286 | 321.5781 | 0 | 10432.97 | 380.0662 | 0 | 0.03082325 | 0 | -0.2724178 | -76.23286 | -2085.11 | 0 | 0.0001306491 | -200.3049 | 0 | 0 | 0 | -2.933014 | 0 | -0.03185852 | 0.04969899 | -0.03889078 | 0.01811905
1675425406.9 | -1.310554 | -200.2811 | 6.13994 | 15p-Cu | 1 | Nafion 117 | 22.5 | CO2 | 3.8 | 1 | 0 | 1 | 0 | 0 | 50 | Electrodeposited IrOx on Ti | 5 | 7.8 | 100 | 10 | 0.5 | 5 | Carbon dioxide reduction | Al tape 16 mm | 0.5 | Electrospun PVDF-HFP | 0 | 0 | 1 | 1 | 0 | CO2 | 1 | 0 | TRUE | PVDF-HFP | 0.2 | 0.1359986 | 0.4203425 | 0.1992524 | 11138.11 | -2162.185 | -76.60198 | 321.5781 | 0 | 10816.47 | 382.5 | 0 | 0.02973041 | 0 | -0.2724178 | -76.60198 | -2161.912 | 0 | 0.0001260078 | -200.2666 | 0 | 0 | 0 | -2.938507 | 0 | 0.06192898 | 0.006005357 | 0.01147015 | 0.01941807
1675425789.6 | -1.293618 | -200.2633 | 6.174202 | 15p-Cu | 1 | Nafion 117 | 22.5 | CO2 | 3.8 | 1 | 0 | 1 | 0 | 0 | 50 | Electrodeposited IrOx on Ti | 5 | 7.8 | 100 | 10 | 0.5 | 5 | Carbon dioxide reduction | Al tape 16 mm | 0.5 | Electrospun PVDF-HFP | 0 | 0 | 1 | 1 | 0 | CO2 | 1 | 0 | TRUE | PVDF-HFP | 0.2 | 0.1379148 | 0.4054228 | 0.2107551 | 11520.79 | -2238.756 | -76.37104 | 321.5781 | 0 | 11199.16 | 381.6862 | 0 | 0.02871449 | 0 | -0.2724178 | -76.37104 | -2238.484 | 0 | 0.0001216975 | -200.2514 | 0 | 0 | 0 | -2.950662 | 0 | 0.03426181 | -0.0003184543 | 0.01693628 | 0.02010397
1675426172.8 | -1.264612 | -200.2704 | 6.217603 | 15p-Cu | 1 | Nafion 117 | 22.5 | CO2 | 3.8 | 1 | 0 | 1 | 0 | 0 | 50 | Electrodeposited IrOx on Ti | 5 | 7.8 | 100 | 10 | 0.5 | 5 | Carbon dioxide reduction | Al tape 16 mm | 0.5 | Electrospun PVDF-HFP | 0 | 0 | 1 | 1 | 0 | CO2 | 1 | 0 | TRUE | PVDF-HFP | 0.2 | 0.1446639 | 0.389441 | 0.2301832 | 11903.98 | -2315.514 | -76.55692 | 321.5781 | 0 | 11582.36 | 382.2062 | 0 | 0.02776446 | 0 | -0.2724178 | -76.55692 | -2315.241 | 0 | 0.0001176628 | -200.2534 | 0 | 0 | 0 | -2.95294 | 0 | 0.04340054 | -0.02037283 | 0.02900625 | 0.02080694
1675426555.2 | -1.279264 | -200.2173 | 6.273237 | 15p-Cu | 1 | Nafion 117 | 22.5 | CO2 | 3.8 | 1 | 0 | 1 | 0 | 0 | 50 | Electrodeposited IrOx on Ti | 5 | 7.8 | 100 | 10 | 0.5 | 5 | Carbon dioxide reduction | Al tape 16 mm | 0.5 | Electrospun PVDF-HFP | 0 | 0 | 1 | 1 | 0 | CO2 | 1 | 0 | TRUE | PVDF-HFP | 0.2 | 0.1492021 | 0.3668599 | 0.2531797 | 12286.47 | -2392.116 | -76.4017 | 321.5781 | 0 | 11964.86 | 381.5 | 0 | 0.02687687 | 0 | -0.2724178 | -76.4017 | -2391.843 | 0 | 0.0001138945 | -200.2666 | 0 | 0 | 0 | -2.979002 | 0 | 0.05563394 | -0.004369035 | -0.01465225 | 0.02422859
1675426938.4 | -1.418346 | -200.2799 | 6.47894 | 15p-Cu | 1 | Nafion 117 | 22.5 | CO2 | 3.8 | 1 | 0 | 1 | 0 | 0 | 50 | Electrodeposited IrOx on Ti | 5 | 7.8 | 100 | 10 | 0.5 | 5 | Carbon dioxide reduction | Al tape 16 mm | 0.5 | Electrospun PVDF-HFP | 0 | 0 | 1 | 1 | 0 | CO2 | 1 | 0 | TRUE | PVDF-HFP | 0.2 | 0.1599952 | 0.3298691 | 0.2588706 | 12669.62 | -2468.77 | -76.45389 | 321.5781 | 0 | 12347.97 | 382.1092 | 0 | 0.02604299 | 0 | -0.2724178 | -76.45389 | -2468.497 | 0 | 0.0001103578 | -200.2483 | 0 | 0 | 0 | -3.00982 | 0 | 0.2057031 | 0.08908398 | -0.1390819 | 0.03798343
1675427319.2 | -1.306109 | -200.2483 | 6.668693 | 15p-Cu | 1 | Nafion 117 | 22.5 | CO2 | 3.8 | 1 | 0 | 1 | 0 | 0 | 50 | Electrodeposited IrOx on Ti | 5 | 7.8 | 100 | 10 | 0.5 | 5 | Carbon dioxide reduction | Al tape 16 mm | 0.5 | Electrospun PVDF-HFP | 0 | 0 | 1 | 1 | 0 | CO2 | 1 | 0 | TRUE | PVDF-HFP | 0.2 | 0.2073408 | 0.3085581 | 0.2860718 | 13050.42 | -2544.944 | -75.97387 | 321.5781 | 0 | 12728.78 | 379.8092 | 0 | 0.02526386 | 0 | -0.2724178 | -75.97387 | -2544.671 | 0 | 0.0001070542 | -200.2347 | 0 | 0 | 0 | -3.034151 | 0 | 0.1897528 | 0.1037466 | 0.1122373 | 0.04024987
1675427701.0 | -1.28793 | -200.2804 | 6.838333 | 15p-Cu | 1 | Nafion 117 | 22.5 | CO2 | 3.8 | 1 | 0 | 1 | 0 | 0 | 50 | Electrodeposited IrOx on Ti | 5 | 7.8 | 100 | 10 | 0.5 | 5 | Carbon dioxide reduction | Al tape 16 mm | 0.5 | Electrospun PVDF-HFP | 0 | 0 | 1 | 1 | 0 | CO2 | 1 | 0 | TRUE | PVDF-HFP | 0.2 | 0.227189 | 0.2911019 | 0.3057735 | 13432.22 | -2621.403 | -76.25936 | 321.5781 | 0 | 13110.58 | 380.8 | 0 | 0.02452813 | 0 | -0.2724178 | -76.25936 | -2621.131 | 0 | 0.0001039314 | -200.2609 | 0 | 0 | 0 | -3.08263 | 0 | 0.1696405 | 0.02943382 | 0.01817869 | 0.03321509
1675428083.3 | -1.291427 | -200.2656 | 6.873875 | 15p-Cu | 1 | Nafion 117 | 22.5 | CO2 | 3.8 | 1 | 0 | 1 | 0 | 0 | 50 | Electrodeposited IrOx on Ti | 5 | 7.8 | 100 | 10 | 0.5 | 5 | Carbon dioxide reduction | Al tape 16 mm | 0.5 | Electrospun PVDF-HFP | 0 | 0 | 1 | 1 | 0 | CO2 | 1 | 0 | TRUE | PVDF-HFP | 0.2 | 0.2366485 | 0.2716225 | 0.3181972 | 13814.52 | -2697.998 | -76.39387 | 321.5781 | 0 | 13492.89 | 381.3072 | 0 | 0.02383315 | 0 | -0.2724178 | -76.39387 | -2697.725 | 0 | 0.0001009806 | -200.2608 | 0 | 0 | 0 | -3.096544 | 0 | 0.03554156 | -0.02614106 | -0.003497359 | 0.03678925
1675428469.3 | -1.312624 | -200.2846 | 6.70259 | 15p-Cu | 1 | Nafion 117 | 22.5 | CO2 | 3.8 | 1 | 0 | 1 | 0 | 0 | 50 | Electrodeposited IrOx on Ti | 5 | 7.8 | 100 | 10 | 0.5 | 5 | Carbon dioxide reduction | Al tape 16 mm | 0.5 | Electrospun PVDF-HFP | 0 | 0 | 1 | 1 | 0 | CO2 | 1 | 0 | TRUE | PVDF-HFP | 0.2 | 0.247508 | 0.2527863 | 0.3359238 | 14200.48 | -2775.149 | -76.95155 | 321.5781 | 0 | 13878.8 | 384.9092 | 0 | 0.02317046 | 0 | -0.2724178 | -76.95155 | -2774.877 | 0 | 9.817294e-05 | -200.2329 | 0 | 0 | 0 | -3.090758 | 0 | -0.1712846 | -0.003761265 | -0.02119615 | 0.03479761
1675428852.7 | -1.313835 | -198.6593 | 6.340704 | 15p-Cu | 1 | Nafion 117 | 22.5 | CO2 | 3.8 | 1 | 0 | 1 | 0 | 0 | 50 | Electrodeposited IrOx on Ti | 5 | 7.8 | 100 | 10 | 0.5 | 5 | Carbon dioxide reduction | Al tape 16 mm | 0.5 | Electrospun PVDF-HFP | 0 | 0 | 1 | 1 | 0 | CO2 | 1 | 0 | TRUE | PVDF-HFP | 0.2 | 0.2643885 | 0.236737 | 0.3551877 | 14583.96 | -2851.898 | -76.54808 | 321.5781 | 0 | 14262 | 382.1995 | 0 | 0.0225479 | 0 | -0.2724178 | -76.54808 | -2851.625 | 0 | 9.553073e-05 | -200.2641 | 0 | 0 | 0 | -3.059121 | 0 | -0.3618863 | 0.1021713 | -0.00121149 | 0.05024565
1675429234.3 | -1.300692 | -200.3111 | 6.660088 | 15p-Cu | 1 | Nafion 117 | 22.5 | CO2 | 3.8 | 1 | 0 | 1 | 0 | 0 | 50 | Electrodeposited IrOx on Ti | 5 | 7.8 | 100 | 10 | 0.5 | 5 | Carbon dioxide reduction | Al tape 16 mm | 0.5 | Electrospun PVDF-HFP | 0 | 0 | 1 | 1 | 0 | CO2 | 1 | 0 | TRUE | PVDF-HFP | 0.2 | 0.2767443 | 0.2179822 | 0.3629606 | 14965.53 | -2928.302 | -76.14086 | 321.5781 | 0 | 14643.91 | 380.5835 | 0 | 0.02195985 | 0 | -0.2724178 | -76.14086 | -2928.03 | 0 | 9.303793e-05 | -200.2476 | 0 | 0 | 0 | -3.053875 | 0 | 0.3193845 | 0.1193814 | 0.01314274 | 0.03833131
1675429615.7 | -1.311346 | -200.2621 | 6.812292 | 15p-Cu | 1 | Nafion 117 | 22.5 | CO2 | 3.8 | 1 | 0 | 1 | 0 | 0 | 50 | Electrodeposited IrOx on Ti | 5 | 7.8 | 100 | 10 | 0.5 | 5 | Carbon dioxide reduction | Al tape 16 mm | 0.5 | Electrospun PVDF-HFP | 0 | 0 | 1 | 1 | 0 | CO2 | 1 | 0 | TRUE | PVDF-HFP | 0.2 | 0.3042379 | 0.1465599 | 0.3285235 | 15346.9 | -3004.536 | -76.03362 | 321.5781 | 0 | 15025.22 | 380.3072 | 0 | 0.02140256 | 0 | -0.2724178 | -76.03362 | -3004.264 | 0 | 9.067707e-05 | -200.2337 | 0 | 0 | 0 | -3.079904 | 0 | 0.1522042 | -1.444169 | -0.01065363 | 0.02626254
1696939980.0 | -3.485877 | -199.8337 | 5.628569 | 15p-Cu | 1 | Aquivion | 20 | Air | 3.7 | 2 | 0 | 2 | 0 | 0 | 100 | Commercial IrOx on Ti | 5 | 0 | 100 | 0 | 0.5 | 5 | Carbon dioxide reduction | Al tape 16 mm | 0.5 | Electrospun PVDF-HFP | 0 | 1 | 0 | 0 | 0 | Air | 1 | 0 | TRUE | PVDF-HFP | 0.2 | 0.5756863 | 0.02911292 | 0.09989807 | 740.834 | -83.46514 | -71.92601 | 208.3511 | 0 | 530.9651 | 360 | 0 | 0.3924007 | 0 | -0.07772624 | -71.92601 | -83.38647 | 0 | 0.0009321205 | -199.7945 | 0 | 0 | 0 | -4.845047 | 0 |  |  |  | 0.1591511
1696940315.1 | -3.452002 | -199.7902 | 5.628569 | 15p-Cu | 1 | Aquivion | 20 | Air | 3.7 | 2 | 0 | 2 | 0 | 0 | 100 | Commercial IrOx on Ti | 5 | 0 | 100 | 0 | 0.5 | 5 | Carbon dioxide reduction | Al tape 16 mm | 0.5 | Electrospun PVDF-HFP | 0 | 1 | 0 | 0 | 0 | Air | 1 | 0 | TRUE | PVDF-HFP | 0.2 | 0.77787 | 0.03399218 | 0.1090753 | 1075.997 | -150.3947 | -66.72963 | 208.3511 | 0 | 865.9651 | 334 | 0 | 0.2405999 | 0 | -0.07772624 | -66.72963 | -150.316 | 0 | 0.0005170855 | -199.7897 | 0 | 0 | 0 | -4.97177 | 0 | 0 | 0.6192901 | 0.03387535 | 0.1258597
1675430000.5 | 1.672006 | -200.2636 | 6.812292 | 15p-Cu | 1 | Nafion 117 | 22.5 | CO2 | 3.8 | 1 | 0 | 1 | 0 | 0 | 50 | Electrodeposited IrOx on Ti | 5 | 7.8 | 100 | 10 | 0.5 | 5 | Carbon dioxide reduction | Al tape 16 mm | 0.5 | Electrospun PVDF-HFP | 0 | 0 | 1 | 1 | 0 | CO2 | 1 | 0 | TRUE | PVDF-HFP | 0.2 | 0.3272779 | 0.0861708 | 0.2575507 | 15731.74 | -3081.609 | -76.87202 | 321.5781 | 0 | 15410.07 | 383.8552 | 0 | 0.02086805 | 0 | -0.2724178 | -76.87202 | -3081.336 | 0 | 8.8409e-05 | -200.2631 | 0 | 0 | -0.2782501 | -3.359022 | 0.08283666 | 0 | -1.096969 | 2.983352 | 1.238101
1696940653.3 | -3.363916 | -199.7679 | 5.628569 | 15p-Cu | 1 | Aquivion | 20 | Air | 3.7 | 2 | 0 | 2 | 0 | 0 | 100 | Commercial IrOx on Ti | 5 | 0 | 100 | 0 | 0.5 | 5 | Carbon dioxide reduction | Al tape 16 mm | 0.5 | Electrospun PVDF-HFP | 0 | 1 | 0 | 0 | 0 | Air | 1 | 0 | TRUE | PVDF-HFP | 0.2 | 0.8405977 | 0.03593986 | 0.1027143 | 1414.182 | -218.1228 | -67.52829 | 208.3511 | 0 | 1204.965 | 338 | 0 | 0.1729105 | 0 | -0.07772624 | -67.52829 | -218.0441 | 0 | 0.0003564702 | -199.7879 | 0 | 0 | 0 | -4.908222 | 0 | 0 | 0.2493308 | 0.08808551 | 0.1431213
1675430382.2 | 1.645671 | -200.1733 | 6.812292 | 15p-Cu | 1 | Nafion 117 | 22.5 | CO2 | 3.8 | 1 | 0 | 1 | 0 | 0 | 50 | Electrodeposited IrOx on Ti | 5 | 7.8 | 100 | 10 | 0.5 | 5 | Carbon dioxide reduction | Al tape 16 mm | 0.5 | Electrospun PVDF-HFP | 0 | 0 | 1 | 1 | 0 | CO2 | 1 | 0 | TRUE | PVDF-HFP | 0.2 | 0.3569202 | 0.0759006 | 0.2359697 | 16113.42 | -3158.05 | -76.24114 | 321.5781 | 0 | 15791.77 | 380.7 | 0 | 0.02036365 | 0 | -0.2724178 | -76.24114 | -3157.777 | 0 | 8.626885e-05 | -200.2657 | 0 | 0 | -0.1255221 | 0 |  | 0 | 0.4268268 | -0.02633538 | 0.0702755
1696940989.7 | -3.121794 | -200.2541 | 5.628569 | 15p-Cu | 1 | Aquivion | 20 | Air | 3.7 | 2 | 0 | 2 | 0 | 0 | 100 | Commercial IrOx on Ti | 5 | 0 | 100 | 0 | 0.5 | 5 | Carbon dioxide reduction | Al tape 16 mm | 0.5 | Electrospun PVDF-HFP | 0 | 1 | 0 | 0 | 0 | Air | 1 | 0 | TRUE | PVDF-HFP | 0.2 | 0.8774545 | 0.03618458 | 0.09283046 | 1750.601 | -285.2534 | -66.9308 | 208.3511 | 0 | 1540.965 | 335 | 0 | 0.1352082 | 0 | -0.07772624 | -66.9308 | -285.1748 | 0 | 0.0002725565 | -199.7936 | 0 | 0 | 0 | -4.881842 | 0 | 0 | 0.4586159 | 0.2421222 | 0.1471273
1696941326.6 | -3.447393 | -199.9067 | 5.628569 | 15p-Cu | 1 | Aquivion | 20 | Air | 3.7 | 2 | 0 | 2 | 0 | 0 | 100 | Commercial IrOx on Ti | 5 | 0 | 100 | 0 | 0.5 | 5 | Carbon dioxide reduction | Al tape 16 mm | 0.5 | Electrospun PVDF-HFP | 0 | 1 | 0 | 0 | 0 | Air | 1 | 0 | TRUE | PVDF-HFP | 0.2 | 0.887504 | 0.03526621 | 0.08155256 | 2087.522 | -352.584 | -67.13081 | 208.3511 | 0 | 1877.965 | 336 | 0 | 0.1109451 | 0 | -0.07772624 | -67.13081 | -352.5053 | 0 | 0.0002204966 | -199.7938 | 0 | 0 | 0 | -4.839434 | 0 | 0 | -0.08882452 | -0.3255984 | 0.1349513
1696941664.0 | -3.374106 | -199.7786 | 4.530357 | 15p-Cu | 1 | Aquivion | 20 | Air | 3.7 | 2 | 0 | 2 | 0 | 0 | 100 | Commercial IrOx on Ti | 5 | 0 | 100 | 0 | 0.5 | 5 | Carbon dioxide reduction | Al tape 16 mm | 0.5 | Electrospun PVDF-HFP | 0 | 1 | 0 | 0 | 0 | Air | 1 | 0 | TRUE | PVDF-HFP | 0.2 | 0.9472777 | 0.03545226 | 0.07589723 | 2424.844 | -419.8019 | -67.01804 | 208.3511 | 0 | 2215.699 | 336.7344 | 0 | 0.09403401 | 0 | -0.07772624 | -67.01804 | -419.7232 | 0 | 0.0001851845 | -198.9262 | 0 | 0 | 0 | -4.884455 | 0 | -1.098212 | 0.5211003 | 0.07328697 | 0.1815316
1696942001.5 | -3.749733 | -199.8667 | 3.154599 | 15p-Cu | 1 | Aquivion | 20 | Air | 3.7 | 2 | 0 | 2 | 0 | 0 | 100 | Commercial IrOx on Ti | 5 | 0 | 100 | 0 | 0.5 | 5 | Carbon dioxide reduction | Al tape 16 mm | 0.5 | Electrospun PVDF-HFP | 0 | 1 | 0 | 0 | 0 | Air | 1 | 0 | TRUE | PVDF-HFP | 0.2 | 0.9363812 | 0.03378336 | 0.07106721 | 2762.357 | -487.1258 | -67.12411 | 208.3511 | 0 | 2552.699 | 336 | 0 | 0.08161991 | 0 | -0.07772624 | -67.12411 | -487.0472 | 0 | 0.0001595867 | -199.7744 | 0 | 0 | 0 | -4.841506 | 0 | -1.375757 | 0.03152417 | -0.3756275 | 0.2006145
1696942336.4 | -4.141349 | -199.766 | 1.78922 | 15p-Cu | 1 | Aquivion | 20 | Air | 3.7 | 2 | 0 | 2 | 0 | 0 | 100 | Commercial IrOx on Ti | 5 | 0 | 100 | 0 | 0.5 | 5 | Carbon dioxide reduction | Al tape 16 mm | 0.5 | Electrospun PVDF-HFP | 0 | 1 | 0 | 0 | 0 | Air | 1 | 0 | TRUE | PVDF-HFP | 0.2 | 0.9312441 | 0.03061381 | 0.06126448 | 3097.324 | -554.0549 | -66.72918 | 208.3511 | 0 | 2887.699 | 334 | 0 | 0.07215124 | 0 | -0.07772624 | -66.72918 | -553.9762 | 0 | 0.0001403061 | -199.7881 | 0 | 0 | 0 | -4.861872 | 0 | -1.36538 | -0.1703543 | -0.3916162 | 0.1889216
1696942674.8 | -4.271014 | -199.7045 | 0.4098139 | 15p-Cu | 1 | Aquivion | 20 | Air | 3.7 | 2 | 0 | 2 | 0 | 0 | 100 | Commercial IrOx on Ti | 5 | 0 | 100 | 0 | 0.5 | 5 | Carbon dioxide reduction | Al tape 16 mm | 0.5 | Electrospun PVDF-HFP | 0 | 1 | 0 | 0 | 0 | Air | 1 | 0 | TRUE | PVDF-HFP | 0.2 | 0.9158101 | 0.02828482 | 0.0540294 | 3435.732 | -621.5872 | -67.33267 | 208.3511 | 0 | 3225.699 | 337 | 0 | 0.06459098 | 0 | -0.07772624 | -67.33267 | -621.5085 | 0 | 0.0001250606 | -199.7998 | 0 | 0 | 0 | -4.876382 | 0 | -1.379406 | 0.1032824 | -0.1296643 | 0.2036875
1696943014.4 | -4.767372 | -199.8443 | -0.9741163 | 15p-Cu | 1 | Aquivion | 20 | Air | 3.7 | 2 | 0 | 2 | 0 | 0 | 100 | Commercial IrOx on Ti | 5 | 0 | 100 | 0 | 0.5 | 5 | Carbon dioxide reduction | Al tape 16 mm | 0.5 | Electrospun PVDF-HFP | 0 | 1 | 0 | 0 | 0 | Air | 1 | 0 | TRUE | PVDF-HFP | 0.2 | 0.929836 | 0.02666861 | 0.04956254 | 3775.25 | -689.5179 | -67.73092 | 208.3511 | 0 | 3565.699 | 339 | 0 | 0.05843204 | 0 | -0.07772624 | -67.73092 | -689.4392 | 0 | 0.0001127384 | -199.796 | 0 | 0 | 0 | -4.80385 | 0 | -1.38393 | -0.0274653 | -0.4963581 | 0.1729967
1696943351.4 | -4.606994 | -199.8533 | -1.318824 | 15p-Cu | 1 | Aquivion | 20 | Air | 3.7 | 2 | 0 | 2 | 0 | 0 | 100 | Commercial IrOx on Ti | 5 | 0 | 100 | 0 | 0.5 | 5 | Carbon dioxide reduction | Al tape 16 mm | 0.5 | Electrospun PVDF-HFP | 0 | 1 | 0 | 0 | 0 | Air | 1 | 0 | TRUE | PVDF-HFP | 0.2 | 0.904146 | 0.02449522 | 0.04374631 | 4112.288 | -756.9462 | -67.2285 | 208.3511 | 0 | 3902.402 | 335.7026 | 0 | 0.05339047 | 0 | -0.07772624 | -67.2285 | -756.8675 | 0 | 0.0001026946 | -200.5096 | 0 | 0 | 0 | -4.848351 | 0 | -0.3447079 | -0.496617 | 0.1603775 | 0.1613298
1696943687.2 | -4.713617 | -199.9164 | 0.02984659 | 15p-Cu | 1 | Aquivion | 20 | Air | 3.7 | 2 | 0 | 2 | 0 | 0 | 100 | Commercial IrOx on Ti | 5 | 0 | 100 | 0 | 0.5 | 5 | Carbon dioxide reduction | Al tape 16 mm | 0.5 | Electrospun PVDF-HFP | 0 | 1 | 0 | 0 | 0 | Air | 1 | 0 | TRUE | PVDF-HFP | 0.2 | 0.9388218 | 0.02393684 | 0.04404811 | 4448.069 | -824.0735 | -66.92743 | 208.3511 | 0 | 4238.402 | 335 | 0 | 0.04915794 | 0 | -0.07772624 | -66.92743 | -823.9948 | 0 | 9.432855e-05 | -199.7836 | 0 | 0 | 0 | -4.903218 | 0 | 1.348671 | 0.4595987 | -0.1066229 | 0.1800936
1696944024.6 | -4.30878 | -199.7844 | 1.385121 | 15p-Cu | 1 | Aquivion | 20 | Air | 3.7 | 2 | 0 | 2 | 0 | 0 | 100 | Commercial IrOx on Ti | 5 | 0 | 100 | 0 | 0.5 | 5 | Carbon dioxide reduction | Al tape 16 mm | 0.5 | Electrospun PVDF-HFP | 0 | 1 | 0 | 0 | 0 | Air | 1 | 0 | TRUE | PVDF-HFP | 0.2 | 0.9438873 | 0.02367736 | 0.0433398 | 4785.494 | -891.6004 | -67.32712 | 208.3511 | 0 | 4576.402 | 337 | 0 | 0.04552727 | 0 | -0.07772624 | -67.32712 | -891.5217 | 0 | 8.718378e-05 | -199.7837 | 0 | 0 | 0 | -4.903269 | 0 | 1.355274 | 0.007276054 | 0.4048366 | 0.1653275
1696944361.5 | -3.995017 | -199.7977 | 2.738069 | 15p-Cu | 1 | Aquivion | 20 | Air | 3.7 | 2 | 0 | 2 | 0 | 0 | 100 | Commercial IrOx on Ti | 5 | 0 | 100 | 0 | 0.5 | 5 | Carbon dioxide reduction | Al tape 16 mm | 0.5 | Electrospun PVDF-HFP | 0 | 1 | 0 | 0 | 0 | Air | 1 | 0 | TRUE | PVDF-HFP | 0.2 | 0.9108881 | 0.0224312 | 0.03998462 | 5122.34 | -958.7261 | -66.92601 | 208.3511 | 0 | 4912.402 | 335 | 0 | 0.04241328 | 0 | -0.07772624 | -66.92601 | -958.6475 | 0 | 8.107906e-05 | -199.779 | 0 | 0 | 0 | -4.861922 | 0 | 1.352948 | -0.3062477 | 0.3137632 | 0.147046
1696944696.9 | -3.581591 | -199.6542 | 4.085418 | 15p-Cu | 1 | Aquivion | 20 | Air | 3.7 | 2 | 0 | 2 | 0 | 0 | 100 | Commercial IrOx on Ti | 5 | 0 | 100 | 0 | 0.5 | 5 | Carbon dioxide reduction | Al tape 16 mm | 0.5 | Electrospun PVDF-HFP | 0 | 1 | 0 | 0 | 0 | Air | 1 | 0 | TRUE | PVDF-HFP | 0.2 | 0.9181964 | 0.022059 | 0.03878082 | 5457.792 | -1025.853 | -66.92652 | 208.3511 | 0 | 5248.402 | 335 | 0 | 0.03969801 | 0 | -0.07772624 | -66.92652 | -1025.774 | 0 | 7.577327e-05 | -199.781 | 0 | 0 | 0 | -4.857088 | 0 | 1.347349 | -0.004505113 | 0.4134263 | 0.1438429
1696945033.1 | -3.264192 | -199.9207 | 5.435708 | 15p-Cu | 1 | Aquivion | 20 | Air | 3.7 | 2 | 0 | 2 | 0 | 0 | 100 | Commercial IrOx on Ti | 5 | 0 | 100 | 0 | 0.5 | 5 | Carbon dioxide reduction | Al tape 16 mm | 0.5 | Electrospun PVDF-HFP | 0 | 1 | 0 | 0 | 0 | Air | 1 | 0 | TRUE | PVDF-HFP | 0.2 | 0.9129999 | 0.02115005 | 0.0364615 | 5793.976 | -1092.981 | -66.92867 | 208.3511 | 0 | 5584.402 | 335 | 0 | 0.03730947 | 0 | -0.07772624 | -66.92867 | -1092.902 | 0 | 7.11191e-05 | -199.7872 | 0 | 0 | 0 | -4.835611 | 0 | 1.350289 | -0.07663732 | 0.3173994 | 0.1449524
1696945368.4 | -3.084192 | -199.8119 | 5.540982 | 15p-Cu | 1 | Aquivion | 20 | Air | 3.7 | 2 | 0 | 2 | 0 | 0 | 100 | Commercial IrOx on Ti | 5 | 0 | 100 | 0 | 0.5 | 5 | Carbon dioxide reduction | Al tape 16 mm | 0.5 | Electrospun PVDF-HFP | 0 | 1 | 0 | 0 | 0 | Air | 1 | 0 | TRUE | PVDF-HFP | 0.2 | 0.9342731 | 0.02169783 | 0.03552544 | 6129.324 | -1160.132 | -66.95099 | 208.3511 | 0 | 5920.245 | 334.8432 | 0 | 0.03519298 | 0 | -0.07772624 | -66.95099 | -1160.053 | 0 | 6.700231e-05 | -199.7928 | 0 | 0 | 0 | -4.863504 | 0 | 0.1052746 | 0.203794 | 0.1799999 | 0.1939025
1696945705.6 | -3.314031 | -199.8588 | 5.563463 | 15p-Cu | 1 | Aquivion | 20 | Air | 3.7 | 2 | 0 | 2 | 0 | 0 | 100 | Commercial IrOx on Ti | 5 | 0 | 100 | 0 | 0.5 | 5 | Carbon dioxide reduction | Al tape 16 mm | 0.5 | Electrospun PVDF-HFP | 0 | 1 | 0 | 0 | 0 | Air | 1 | 0 | TRUE | PVDF-HFP | 0.2 | 0.9366765 | 0.02102785 | 0.03506063 | 6466.442 | -1227.46 | -67.12829 | 208.3511 | 0 | 6257.245 | 336 | 0 | 0.03329758 | 0 | -0.07772624 | -67.12829 | -1227.381 | 0 | 6.332689e-05 | -199.787 | 0 | 0 | 0 | -4.804116 | 0 | 0.02248073 | -0.1818938 | -0.229839 | 0.1455477
1696946043.3 | -3.365042 | -199.8306 | 5.585986 | 15p-Cu | 1 | Aquivion | 20 | Air | 3.7 | 2 | 0 | 2 | 0 | 0 | 100 | Commercial IrOx on Ti | 5 | 0 | 100 | 0 | 0.5 | 5 | Carbon dioxide reduction | Al tape 16 mm | 0.5 | Electrospun PVDF-HFP | 0 | 1 | 0 | 0 | 0 | Air | 1 | 0 | TRUE | PVDF-HFP | 0.2 | 0.9351944 | 0.02092986 | 0.03534386 | 6804.192 | -1294.789 | -67.1294 | 208.3511 | 0 | 6594.245 | 336 | 0 | 0.0315959 | 0 | -0.07772624 | -67.1294 | -1294.71 | 0 | 6.003368e-05 | -199.7898 | 0 | 0 | 0 | -4.812142 | 0 | 0.02252288 | 0.1585882 | -0.05101179 | 0.1737785
1696946381.1 | -3.228089 | -199.7473 | 5.608515 | 15p-Cu | 1 | Aquivion | 20 | Air | 3.7 | 2 | 0 | 2 | 0 | 0 | 100 | Commercial IrOx on Ti | 5 | 0 | 100 | 0 | 0.5 | 5 | Carbon dioxide reduction | Al tape 16 mm | 0.5 | Electrospun PVDF-HFP | 0 | 1 | 0 | 0 | 0 | Air | 1 | 0 | TRUE | PVDF-HFP | 0.2 | 0.9122871 | 0.02006897 | 0.03314031 | 7142.033 | -1362.317 | -67.32855 | 208.3511 | 0 | 6932.245 | 337 | 0 | 0.03005536 | 0 | -0.07772624 | -67.32855 | -1362.239 | 0 | 5.705772e-05 | -199.7879 | 0 | 0 | 0 | -4.819743 | 0 | 0.02252894 | -0.5586213 | 0.1369532 | 0.1310711
1696946718.7 | -3.655506 | -199.7816 | 5.631025 | 15p-Cu | 1 | Aquivion | 20 | Air | 3.7 | 2 | 0 | 2 | 0 | 0 | 100 | Commercial IrOx on Ti | 5 | 0 | 100 | 0 | 0.5 | 5 | Carbon dioxide reduction | Al tape 16 mm | 0.5 | Electrospun PVDF-HFP | 0 | 1 | 0 | 0 | 0 | Air | 1 | 0 | TRUE | PVDF-HFP | 0.2 | 0.9295702 | 0.02092933 | 0.03306836 | 7479.595 | -1429.846 | -67.32858 | 208.3511 | 0 | 7270.245 | 337 | 0 | 0.02865806 | 0 | -0.07772624 | -67.32858 | -1429.767 | 0 | 5.436287e-05 | -199.7878 | 0 | 0 | 0 | -4.778712 | 0 | 0.02251034 | 0.4024975 | -0.4274167 | 0.1515263
1696947056.3 | -3.253706 | -199.8014 | 5.642033 | 15p-Cu | 1 | Aquivion | 20 | Air | 3.7 | 2 | 0 | 2 | 0 | 0 | 100 | Commercial IrOx on Ti | 5 | 0 | 100 | 0 | 0.5 | 5 | Carbon dioxide reduction | Al tape 16 mm | 0.5 | Electrospun PVDF-HFP | 0 | 1 | 0 | 0 | 0 | Air | 1 | 0 | TRUE | PVDF-HFP | 0.2 | 0.9411859 | 0.02156083 | 0.03379225 | 7817.178 | -1497.119 | -67.07381 | 208.3511 | 0 | 7607.949 | 336.7042 | 0 | 0.02738597 | 0 | -0.07772624 | -67.07381 | -1497.041 | 0 | 5.191992e-05 | -199.338 | 0 | 0 | 0 | -4.814963 | 0 | 0.011008 | 0.6802613 | 0.4018002 | 0.1840221
1667479065.8 | -1.018996 | -9.868263 | 14.24436 | 22.5p-Cu | 1 | Nafion 117 | 22.5 | CO2 | 3.8 | 1 | 0 | 1 | 0 | 0 | 13 | Electrodeposited IrOx on Ti | 0 | 7.8 | 13 | 10 | 0.5 | 0 | Carbon dioxide reduction | Al tape 16 mm | 0.5 | Electrospun PVDF-HFP | 0 | 0 | 1 | 1 | 0 | CO2 | 1 | 0 | TRUE | PVDF-HFP | 0.8 | 0.4407437 | 0.07075325 | 0 | 912.405 | -8.493984 | -3.564129 | 61.4221 | 0 | 850.9329 | 360.022 | 0 | 0.07218207 | 0 | -0.05354947 | -3.564129 | -8.440278 | 0 | 0.006344514 | -9.896342 | 0 | 0 | -1.579084 | 0 |  |  |  |  | 0.001213562
1667479434.0 | -1.019032 | -9.935516 | 14.12872 | 22.5p-Cu | 1 | Nafion 117 | 22.5 | CO2 | 3.8 | 1 | 0 | 1 | 0 | 0 | 13 | Electrodeposited IrOx on Ti | 0 | 7.8 | 13 | 10 | 0.5 | 0 | Carbon dioxide reduction | Al tape 16 mm | 0.5 | Electrospun PVDF-HFP | 0 | 0 | 1 | 1 | 0 | CO2 | 1 | 0 | TRUE | PVDF-HFP | 0.8 | 0.4561675 | 0.07178765 | 0 | 1280.589 | -12.13968 | -3.635806 | 61.4221 | 0 | 1219.153 | 367.2202 | 0 | 0.05038096 | 0 | -0.05354947 | -3.635806 | -12.08598 | 0 | 0.00443071 | -9.897571 | 0 | 0 | -1.577864 | 0 |  | -0.1156438 | 0.2271989 | -3.562868e-05 | 0.0006301033
1667480169.1 | -1.019859 | -9.940663 | 14.03073 | 22.5p-Cu | 1 | Nafion 117 | 22.5 | CO2 | 3.8 | 1 | 0 | 1 | 0 | 0 | 13 | Electrodeposited IrOx on Ti | 0 | 7.8 | 13 | 10 | 0.5 | 0 | Carbon dioxide reduction | Al tape 16 mm | 0.5 | Electrospun PVDF-HFP | 0 | 0 | 1 | 1 | 0 | CO2 | 1 | 0 | TRUE | PVDF-HFP | 0.8 | 0.4433778 | 0.06801166 | 0 | 2015.738 | -19.41884 | -7.26925 | 61.4221 | 0 | 1954.215 | 734.0622 | 0 | 0.03143057 | 0 | -0.05354947 | -7.26925 | -19.36513 | 0 | 0.002765252 | -9.901757 | 0 | 0 | -1.57658 | 0 |  | -0.09798885 | 0.3653352 | -0.0008278734 | 0.0007602889
1667482007.1 | -1.016136 | -9.879189 | 13.90447 | 22.5p-Cu | 1 | Nafion 117 | 22.5 | CO2 | 3.8 | 1 | 0 | 1 | 0 | 0 | 13 | Electrodeposited IrOx on Ti | 0 | 7.8 | 13 | 10 | 0.5 | 0 | Carbon dioxide reduction | Al tape 16 mm | 0.5 | Electrospun PVDF-HFP | 0 | 0 | 1 | 1 | 0 | CO2 | 1 | 0 | TRUE | PVDF-HFP | 0.8 | 0.4726761 | 0.05731729 | 0 | 3853.735 | -37.63359 | -18.20484 | 61.4221 | 0 | 3792.263 | 1837.048 | 0 | 0.01619669 | 0 | -0.05354947 | -18.20484 | -37.57988 | 0 | 0.00142495 | -9.906987 | 0 | 0 | -1.575544 | 0 |  | -0.1262555 | 0.1847667 | 0.003723286 | 0.001566355
1667482374.4 | -1.016582 | -9.868263 | 13.88117 | 22.5p-Cu | 1 | Nafion 117 | 22.5 | CO2 | 3.8 | 1 | 0 | 1 | 0 | 0 | 13 | Electrodeposited IrOx on Ti | 0 | 7.8 | 13 | 10 | 0.5 | 0 | Carbon dioxide reduction | Al tape 16 mm | 0.5 | Electrospun PVDF-HFP | 0 | 0 | 1 | 1 | 0 | CO2 | 1 | 0 | TRUE | PVDF-HFP | 0.8 | 0.4598612 | 0.05762732 | 0 | 4221.047 | -41.27371 | -3.630221 | 61.4221 | 0 | 4159.524 | 366.2612 | 0 | 0.01476662 | 0 | -0.05354947 | -3.630221 | -41.22 | 0 | 0.001299114 | -9.909169 | 0 | 0 | -1.57132 | 0 |  | -0.02330712 | 0.1303285 | -0.0004461787 | 0.0005177345
1689759606.3 | -1.1788 | -199.5977 | 6.710475 | 15p-Cu | 1 | Aquivion | 20 | Air | 1 | 2 | 0.1 | 2 | 0 | 0 | 100 | Commercial IrOx on Ti | 5 | 0 | 100 | 0 | 0.5 | 5 | Carbon dioxide reduction | Al tape 16 mm | 0.5 | Electrospun PVDF-HFP | 0 | 1 | 0 | 0 | 0 | Air | 1 | 0 | TRUE | PVDF-HFP | 0.2 | 0.6567458 | 0.05134451 | 0.05430143 | 1243.065 | -175.3012 | -71.85533 | 10.3767 | 0 | 1232.488 | 360 | 0 | 0.008419312 | 0 | -0.01042251 | -71.85533 | -175.2894 | 0 | 5.945887e-05 | -199.5984 | 0 | 0 | 0 | -2.749423 | 0 |  |  |  | 0.02700826
1667482742.4 | -1.016458 | -9.845916 | 13.99504 | 22.5p-Cu | 1 | Nafion 117 | 22.5 | CO2 | 3.8 | 1 | 0 | 1 | 0 | 0 | 13 | Electrodeposited IrOx on Ti | 0 | 7.8 | 13 | 10 | 0.5 | 0 | Carbon dioxide reduction | Al tape 16 mm | 0.5 | Electrospun PVDF-HFP | 0 | 0 | 1 | 1 | 0 | CO2 | 1 | 0 | TRUE | PVDF-HFP | 0.8 | 0.5034436 | 0.0568802 | 0 | 4589.079 | -44.92081 | -3.637196 | 61.4221 | 0 | 4527.624 | 367.1 | 0 | 0.01356608 | 0 | -0.05354947 | -3.637196 | -44.8671 | 0 | 0.001193513 | -9.907941 | 0 | 0 | -1.571574 | 0 |  | 0.1138683 | 0.1305839 | 0.0001239112 | 0.0003501941
1689760347.6 | -1.225718 | -199.5919 | 6.710475 | 15p-Cu | 1 | Aquivion | 20 | Air | 1 | 2 | 0.1 | 2 | 0 | 0 | 100 | Commercial IrOx on Ti | 5 | 0 | 100 | 0 | 0.5 | 5 | Carbon dioxide reduction | Al tape 16 mm | 0.5 | Electrospun PVDF-HFP | 0 | 1 | 0 | 0 | 0 | Air | 1 | 0 | TRUE | PVDF-HFP | 0.2 | 0.708956 | 0.03135299 | 0.05180013 | 1984.307 | -323.2085 | -147.7077 | 10.3767 | 0 | 1973.488 | 740 | 0 | 0.005258051 | 0 | -0.01042251 | -147.7077 | -323.1967 | 0 | 3.224819e-05 | -199.605 | 0 | 0 | 0 | -2.772209 | 0 | 0 | -0.01039907 | -0.04691826 | 0.03554467
1689761086.7 | -1.208173 | -199.6645 | 6.066581 | 15p-Cu | 1 | Aquivion | 20 | Air | 1 | 2 | 0.1 | 2 | 0 | 0 | 100 | Commercial IrOx on Ti | 5 | 0 | 100 | 0 | 0.5 | 5 | Carbon dioxide reduction | Al tape 16 mm | 0.5 | Electrospun PVDF-HFP | 0 | 1 | 0 | 0 | 0 | Air | 1 | 0 | TRUE | PVDF-HFP | 0.2 | 0.6508899 | 0.007588921 | 0.02262484 | 2723.399 | -470.6474 | -147.2393 | 10.3767 | 0 | 2712.329 | 737.8412 | 0 | 0.003825752 | 0 | -0.01042251 | -147.2393 | -470.6356 | 0 | 2.21456e-05 | -199.552 | 0 | 0 | 0 | -2.786615 | 0 | -0.6438942 | -3.379714 | 0.01754516 | 0.0556098
1689761828.2 | -1.309931 | -199.5625 | 5.107878 | 15p-Cu | 1 | Aquivion | 20 | Air | 1 | 2 | 0.1 | 2 | 0 | 0 | 100 | Commercial IrOx on Ti | 5 | 0 | 100 | 0 | 0.5 | 5 | Carbon dioxide reduction | Al tape 16 mm | 0.5 | Electrospun PVDF-HFP | 0 | 1 | 0 | 0 | 0 | Air | 1 | 0 | TRUE | PVDF-HFP | 0.2 | 0.8134872 | 0.01015239 | 0.03720395 | 3464.937 | -618.7512 | -147.9042 | 10.3767 | 0 | 3454.329 | 741 | 0 | 0.003003969 | 0 | -0.01042251 | -147.9042 | -618.7394 | 0 | 1.684475e-05 | -199.6009 | 0 | 0 | 0 | -2.601877 | 0 | -0.9587031 | 3.588494 | -0.1017583 | 0.04083465
1689762569.8 | -1.495101 | -199.598 | 4.339739 | 15p-Cu | 1 | Aquivion | 20 | Air | 1 | 2 | 0.1 | 2 | 0 | 0 | 100 | Commercial IrOx on Ti | 5 | 0 | 100 | 0 | 0.5 | 5 | Carbon dioxide reduction | Al tape 16 mm | 0.5 | Electrospun PVDF-HFP | 0 | 1 | 0 | 0 | 0 | Air | 1 | 0 | TRUE | PVDF-HFP | 0.2 | 0.8453491 | 0.006209363 | 0.02629222 | 4206.58 | -766.7369 | -147.7861 | 10.3767 | 0 | 4196.05 | 740.721 | 0 | 0.002472968 | 0 | -0.01042251 | -147.7861 | -766.7251 | 0 | 1.359354e-05 | -199.4943 | 0 | 0 | 0 | -2.601693 | 0 | -0.7681387 | -0.1346606 | -0.1851694 | 0.01901641
1689763313.0 | -1.488277 | -199.6353 | 4.31493 | 15p-Cu | 1 | Aquivion | 20 | Air | 1 | 2 | 0.1 | 2 | 0 | 0 | 100 | Commercial IrOx on Ti | 5 | 0 | 100 | 0 | 0.5 | 5 | Carbon dioxide reduction | Al tape 16 mm | 0.5 | Electrospun PVDF-HFP | 0 | 1 | 0 | 0 | 0 | Air | 1 | 0 | TRUE | PVDF-HFP | 0.2 | 0.8839492 | 0.004641796 | 0.02030981 | 4949.772 | -915.0345 | -148.098 | 10.3767 | 0 | 4939.05 | 742 | 0 | 0.00210095 | 0 | -0.01042251 | -148.098 | -915.0227 | 0 | 1.139044e-05 | -199.593 | 0 | 0 | 0 | -2.629562 | 0 | -0.0248096 | 0.1143119 | 0.006823631 | 0.01780466
1689764054.8 | -1.48434 | -199.5804 | 4.290169 | 15p-Cu | 1 | Aquivion | 20 | Air | 1 | 2 | 0.1 | 2 | 0 | 0 | 100 | Commercial IrOx on Ti | 5 | 0 | 100 | 0 | 0.5 | 5 | Carbon dioxide reduction | Al tape 16 mm | 0.5 | Electrospun PVDF-HFP | 0 | 1 | 0 | 0 | 0 | Air | 1 | 0 | TRUE | PVDF-HFP | 0.2 | 0.8932189 | 0.003396175 | 0.01274351 | 5691.508 | -1063.131 | -147.8972 | 10.3767 | 0 | 5681.05 | 741 | 0 | 0.001826546 | 0 | -0.01042251 | -147.8972 | -1063.119 | 0 | 9.803703e-06 | -199.5914 | 0 | 0 | 0 | -2.614396 | 0 | -0.02476099 | 0.02130691 | 0.003937225 | 0.01429585
1689764797.1 | -1.496828 | -199.6268 | 4.321441 | 15p-Cu | 1 | Aquivion | 20 | Air | 1 | 2 | 0.1 | 2 | 0 | 0 | 100 | Commercial IrOx on Ti | 5 | 0 | 100 | 0 | 0.5 | 5 | Carbon dioxide reduction | Al tape 16 mm | 0.5 | Electrospun PVDF-HFP | 0 | 1 | 0 | 0 | 0 | Air | 1 | 0 | TRUE | PVDF-HFP | 0.2 | 0.8888977 | 0.002744722 | 0.01080131 | 6433.832 | -1211.075 | -147.7439 | 10.3767 | 0 | 6422.911 | 740.8612 | 0 | 0.001615576 | 0 | -0.01042251 | -147.7439 | -1211.063 | 0 | 8.606083e-06 | -199.3982 | 0 | 0 | 0 | -2.618337 | 0 | 0.03127233 | 0.03840331 | -0.01248783 | 0.01635834
1689765537.9 | -1.503522 | -199.6183 | 4.372372 | 15p-Cu | 1 | Aquivion | 20 | Air | 1 | 2 | 0.1 | 2 | 0 | 0 | 100 | Commercial IrOx on Ti | 5 | 0 | 100 | 0 | 0.5 | 5 | Carbon dioxide reduction | Al tape 16 mm | 0.5 | Electrospun PVDF-HFP | 0 | 1 | 0 | 0 | 0 | Air | 1 | 0 | TRUE | PVDF-HFP | 0.2 | 0.9336803 | 0.002849521 | 0.01050874 | 7174.595 | -1358.98 | -147.7053 | 10.3767 | 0 | 7163.911 | 740 | 0 | 0.001448468 | 0 | -0.01042251 | -147.7053 | -1358.968 | 0 | 7.669429e-06 | -199.6017 | 0 | 0 | 0 | -2.614522 | 0 | 0.05093059 | 0.3993087 | -0.00669384 | 0.0155353
1689766280.2 | -1.494707 | -199.6004 | 4.398527 | 15p-Cu | 1 | Aquivion | 20 | Air | 1 | 2 | 0.1 | 2 | 0 | 0 | 100 | Commercial IrOx on Ti | 5 | 0 | 100 | 0 | 0.5 | 5 | Carbon dioxide reduction | Al tape 16 mm | 0.5 | Electrospun PVDF-HFP | 0 | 1 | 0 | 0 | 0 | Air | 1 | 0 | TRUE | PVDF-HFP | 0.2 | 0.9225051 | 0.002469294 | 0.008413554 | 7916.925 | -1506.985 | -147.8061 | 10.3767 | 0 | 7905.634 | 740.7228 | 0 | 0.00131257 | 0 | -0.01042251 | -147.8061 | -1506.973 | 0 | 6.916185e-06 | -199.5299 | 0 | 0 | 0 | -2.620657 | 0 | 0.02615546 | -0.3542695 | 0.008814196 | 0.01598043
1689767023.2 | -1.452774 | -199.6272 | 4.358168 | 15p-Cu | 1 | Aquivion | 20 | Air | 1 | 2 | 0.1 | 2 | 0 | 0 | 100 | Commercial IrOx on Ti | 5 | 0 | 100 | 0 | 0.5 | 5 | Carbon dioxide reduction | Al tape 16 mm | 0.5 | Electrospun PVDF-HFP | 0 | 1 | 0 | 0 | 0 | Air | 1 | 0 | TRUE | PVDF-HFP | 0.2 | 0.9375759 | 0.002257012 | 0.006078258 | 8659.894 | -1655.295 | -148.1101 | 10.3767 | 0 | 8648.634 | 742 | 0 | 0.001199808 | 0 | -0.01042251 | -148.1101 | -1655.283 | 0 | 6.296511e-06 | -199.6092 | 0 | 0 | 0 | -2.600064 | 0 | -0.04035928 | -0.00166699 | 0.04193294 | 0.02184344
1689767764.9 | -1.468317 | -199.6103 | 4.317872 | 15p-Cu | 1 | Aquivion | 20 | Air | 1 | 2 | 0.1 | 2 | 0 | 0 | 100 | Commercial IrOx on Ti | 5 | 0 | 100 | 0 | 0.5 | 5 | Carbon dioxide reduction | Al tape 16 mm | 0.5 | Electrospun PVDF-HFP | 0 | 1 | 0 | 0 | 0 | Air | 1 | 0 | TRUE | PVDF-HFP | 0.2 | 0.9339265 | 0.00198991 | 0.004319985 | 9401.688 | -1803.399 | -147.9048 | 10.3767 | 0 | 9390.634 | 741 | 0 | 0.001105005 | 0 | -0.01042251 | -147.9048 | -1803.387 | 0 | 5.779406e-06 | -199.6016 | 0 | 0 | 0 | -2.594171 | 0 | -0.04029546 | -0.07668838 | -0.01554232 | 0.01641579
1689768509.0 | -1.502748 | -199.6056 | 4.338628 | 15p-Cu | 1 | Aquivion | 20 | Air | 1 | 2 | 0.1 | 2 | 0 | 0 | 100 | Commercial IrOx on Ti | 5 | 0 | 100 | 0 | 0.5 | 5 | Carbon dioxide reduction | Al tape 16 mm | 0.5 | Electrospun PVDF-HFP | 0 | 1 | 0 | 0 | 0 | Air | 1 | 0 | TRUE | PVDF-HFP | 0.2 | 0.9458273 | 0.001709742 | 0.002806736 | 10145.78 | -1951.689 | -148.0904 | 10.3767 | 0 | 10134.36 | 742.7232 | 0 | 0.001023913 | 0 | -0.01042251 | -148.0904 | -1951.677 | 0 | 5.340282e-06 | -199.3848 | 0 | 0 | 0 | -2.609313 | 0 | 0.02075513 | 0.06003762 | -0.03443159 | 0.01929596
1689769250.5 | -1.479898 | -199.6112 | 4.373785 | 15p-Cu | 1 | Aquivion | 20 | Air | 1 | 2 | 0.1 | 2 | 0 | 0 | 100 | Commercial IrOx on Ti | 5 | 0 | 100 | 0 | 0.5 | 5 | Carbon dioxide reduction | Al tape 16 mm | 0.5 | Electrospun PVDF-HFP | 0 | 1 | 0 | 0 | 0 | Air | 1 | 0 | TRUE | PVDF-HFP | 0.2 | 0.9533643 | 0.001607163 | 0.002261646 | 10887.24 | -2099.788 | -147.899 | 10.3767 | 0 | 10876.36 | 741 | 0 | 0.0009540601 | 0 | -0.01042251 | -147.899 | -2099.776 | 0 | 4.963628e-06 | -199.5939 | 0 | 0 | 0 | -2.595223 | 0 | 0.03515754 | 0.0327191 | 0.02285061 | 0.02222626
1689769996.2 | -1.455315 | -199.5898 | 4.381168 | 15p-Cu | 1 | Aquivion | 20 | Air | 1 | 2 | 0.1 | 2 | 0 | 0 | 100 | Commercial IrOx on Ti | 5 | 0 | 100 | 0 | 0.5 | 5 | Carbon dioxide reduction | Al tape 16 mm | 0.5 | Electrospun PVDF-HFP | 0 | 1 | 0 | 0 | 0 | Air | 1 | 0 | TRUE | PVDF-HFP | 0.2 | 0.9463202 | 0.001486364 | 0.001838434 | 11632.98 | -2248.662 | -148.6742 | 10.3767 | 0 | 11622.22 | 744.8622 | 0 | 0.0008928327 | 0 | -0.01042251 | -148.6742 | -2248.65 | 0 | 4.635007e-06 | -199.5772 | 0 | 0 | 0 | -2.584068 | 0 | 0.007383281 | -0.1152424 | 0.02458304 | 0.02051375
1689770738.2 | -1.467062 | -199.552 | 4.336094 | 15p-Cu | 1 | Aquivion | 20 | Air | 1 | 2 | 0.1 | 2 | 0 | 0 | 100 | Commercial IrOx on Ti | 5 | 0 | 100 | 0 | 0.5 | 5 | Carbon dioxide reduction | Al tape 16 mm | 0.5 | Electrospun PVDF-HFP | 0 | 1 | 0 | 0 | 0 | Air | 1 | 0 | TRUE | PVDF-HFP | 0.2 | 0.9554755 | 0.001394295 | 0.001267304 | 12374.89 | -2396.761 | -147.8996 | 10.3767 | 0 | 12364.22 | 741 | 0 | 0.0008392522 | 0 | -0.01042251 | -147.8996 | -2396.749 | 0 | 4.348602e-06 | -199.5945 | 0 | 0 | 0 | -2.552587 | 0 | -0.04507406 | 0.07582928 | -0.01174724 | 0.02672462
1689771483.6 | -1.45192 | -199.5485 | 4.290806 | 15p-Cu | 1 | Aquivion | 20 | Air | 1 | 2 | 0.1 | 2 | 0 | 0 | 100 | Commercial IrOx on Ti | 5 | 0 | 100 | 0 | 0.5 | 5 | Carbon dioxide reduction | Al tape 16 mm | 0.5 | Electrospun PVDF-HFP | 0 | 1 | 0 | 0 | 0 | Air | 1 | 0 | TRUE | PVDF-HFP | 0.2 | 0.9453869 | 0.001433854 | 0.001337691 | 13120.34 | -2545.456 | -148.4953 | 10.3767 | 0 | 13109.22 | 744 | 0 | 0.0007915573 | 0 | -0.01042251 | -148.4953 | -2545.444 | 0 | 4.094574e-06 | -199.5904 | 0 | 0 | 0 | -2.557799 | 0 | -0.04528828 | -0.0939237 | 0.01514238 | 0.01697531
1689772227.4 | -1.490168 | -199.5899 | 4.310086 | 15p-Cu | 1 | Aquivion | 20 | Air | 1 | 2 | 0.1 | 2 | 0 | 0 | 100 | Commercial IrOx on Ti | 5 | 0 | 100 | 0 | 0.5 | 5 | Carbon dioxide reduction | Al tape 16 mm | 0.5 | Electrospun PVDF-HFP | 0 | 1 | 0 | 0 | 0 | Air | 1 | 0 | TRUE | PVDF-HFP | 0.2 | 0.955246 | 0.00132684 | 0.0007235616 | 13864.12 | -2693.854 | -148.1989 | 10.3767 | 0 | 13852.94 | 742.7226 | 0 | 0.000749061 | 0 | -0.01042251 | -148.1989 | -2693.842 | 0 | 3.869012e-06 | -199.5178 | 0 | 0 | 0 | -2.574878 | 0 | 0.01927987 | 0.1542756 | -0.03824802 | 0.01480439
1689772969.8 | -1.407453 | -199.6068 | 4.337491 | 15p-Cu | 1 | Aquivion | 20 | Air | 1 | 2 | 0.1 | 2 | 0 | 0 | 100 | Commercial IrOx on Ti | 5 | 0 | 100 | 0 | 0.5 | 5 | Carbon dioxide reduction | Al tape 16 mm | 0.5 | Electrospun PVDF-HFP | 0 | 1 | 0 | 0 | 0 | Air | 1 | 0 | TRUE | PVDF-HFP | 0.2 | 0.9745975 | 0.001320045 | 0.0004834579 | 14606.49 | -2842.149 | -148.0949 | 10.3767 | 0 | 14595.94 | 742 | 0 | 0.0007109303 | 0 | -0.01042251 | -148.0949 | -2842.137 | 0 | 3.667138e-06 | -199.5888 | 0 | 0 | 0 | -2.573084 | 0 | 0.02740469 | -0.1471836 | 0.08271456 | 0.02433232
1689773715.1 | -1.42322 | -199.5374 | 4.354848 | 15p-Cu | 1 | Aquivion | 20 | Air | 1 | 2 | 0.1 | 2 | 0 | 0 | 100 | Commercial IrOx on Ti | 5 | 0 | 100 | 0 | 0.5 | 5 | Carbon dioxide reduction | Al tape 16 mm | 0.5 | Electrospun PVDF-HFP | 0 | 1 | 0 | 0 | 0 | Air | 1 | 0 | TRUE | PVDF-HFP | 0.2 | 0.9787397 | 0.001235702 | 0 | 15351.84 | -2990.659 | -148.3106 | 10.3767 | 0 | 15340.81 | 743.8634 | 0 | 0.0006764116 | 0 | -0.01042251 | -148.3106 | -2990.647 | 0 | 3.485034e-06 | -199.3773 | 0 | 0 | 0 | -2.540499 | 0 | 0.01735721 | 0.03973152 | -0.01576686 | 0.01679025
1689774457.3 | -1.443129 | -199.6109 | 4.358533 | 15p-Cu | 1 | Aquivion | 20 | Air | 1 | 2 | 0.1 | 2 | 0 | 0 | 100 | Commercial IrOx on Ti | 5 | 0 | 100 | 0 | 0.5 | 5 | Carbon dioxide reduction | Al tape 16 mm | 0.5 | Electrospun PVDF-HFP | 0 | 1 | 0 | 0 | 0 | Air | 1 | 0 | TRUE | PVDF-HFP | 0.2 | 0.9835489 | 0.001219434 | 0 | 16094.06 | -3138.752 | -147.8936 | 10.3767 | 0 | 16082.81 | 741 | 0 | 0.0006452045 | 0 | -0.01042251 | -147.8936 | -3138.74 | 0 | 3.320602e-06 | -199.5865 | 0 | 0 | -2.49898 | -2.539359 | 0.9840985 | 0.003685285 | 0.0900606 | -0.01990955 | 0.01767237
1689775199.2 | -1.401749 | -199.6361 | 4.362217 | 15p-Cu | 1 | Aquivion | 20 | Air | 1 | 2 | 0.1 | 2 | 0 | 0 | 100 | Commercial IrOx on Ti | 5 | 0 | 100 | 0 | 0.5 | 5 | Carbon dioxide reduction | Al tape 16 mm | 0.5 | Electrospun PVDF-HFP | 0 | 1 | 0 | 0 | 0 | Air | 1 | 0 | TRUE | PVDF-HFP | 0.2 | 0.9821364 | 0.001122786 | 0.0004648205 | 16835.97 | -3286.844 | -147.8928 | 10.3767 | 0 | 16824.81 | 741 | 0 | 0.00061675 | 0 | -0.01042251 | -147.8928 | -3286.832 | 0 | 3.170988e-06 | -199.5854 | 0 | 0 | 0 | -2.577501 | 0 | 0.003683696 | 0.04838974 | 0.04138051 | 0.02545703
1689775945.0 | -1.377758 | -199.6226 | 4.34446 | 15p-Cu | 1 | Aquivion | 20 | Air | 1 | 2 | 0.1 | 2 | 0 | 0 | 100 | Commercial IrOx on Ti | 5 | 0 | 100 | 0 | 0.5 | 5 | Carbon dioxide reduction | Al tape 16 mm | 0.5 | Electrospun PVDF-HFP | 0 | 1 | 0 | 0 | 0 | Air | 1 | 0 | TRUE | PVDF-HFP | 0.2 | 0.9714295 | 0 | 0 | 17581.69 | -3435.539 | -148.4947 | 10.3767 | 0 | 17570.53 | 744.7216 | 0 | 0.0005905741 | 0 | -0.01042251 | -148.4947 | -3435.527 | 0 | 3.033744e-06 | -199.4232 | 0 | 0 | -2.488986 | -2.527786 | 0.9846507 | -0.01775687 | -0.06479473 | 0.02399141 | 0.02439468
1689776686.9 | -1.355123 | -199.6291 | 4.32597 | 15p-Cu | 1 | Aquivion | 20 | Air | 1 | 2 | 0.1 | 2 | 0 | 0 | 100 | Commercial IrOx on Ti | 5 | 0 | 100 | 0 | 0.5 | 5 | Carbon dioxide reduction | Al tape 16 mm | 0.5 | Electrospun PVDF-HFP | 0 | 1 | 0 | 0 | 0 | Air | 1 | 0 | TRUE | PVDF-HFP | 0.2 | 0.9862959 | 0.001016994 | 0 | 18323.63 | -3583.63 | -147.8915 | 10.3767 | 0 | 18312.53 | 741 | 0 | 0.0005666448 | 0 | -0.01042251 | -147.8915 | -3583.618 | 0 | 2.908376e-06 | -199.5837 | 0 | 0 | -2.488631 | -2.513571 | 0.9900781 | -0.01848993 | -0.004572908 | 0.02263462 | 0.0158377
1689777432.6 | -1.359789 | -199.608 | 4.316752 | 15p-Cu | 1 | Aquivion | 20 | Air | 1 | 2 | 0.1 | 2 | 0 | 0 | 100 | Commercial IrOx on Ti | 5 | 0 | 100 | 0 | 0.5 | 5 | Carbon dioxide reduction | Al tape 16 mm | 0.5 | Electrospun PVDF-HFP | 0 | 1 | 0 | 0 | 0 | Air | 1 | 0 | TRUE | PVDF-HFP | 0.2 | 0.9896209 | 0 | 0 | 19069.37 | -3732.403 | -148.5737 | 10.3767 | 0 | 19058.39 | 744.8638 | 0 | 0.0005444687 | 0 | -0.01042251 | -148.5737 | -3732.391 | 0 | 2.792448e-06 | -199.5063 | 0 | 0 | -2.470023 | -2.514849 | 0.9821757 | -0.00921753 | 0.04824661 | -0.004666046 | 0.02350184
1694622524.8 | -1.319403 | -202.0091 | 3.286745 | 15p-Cu | 1 | Aquivion | 20 | Air | 3.7 | 2 | 0 | 2 | 0 | 0 | 100 | Commercial IrOx on Ti | 5 | 0 | 100 | 0 | 0.5 | 5 | Carbon dioxide reduction | Al tape 16 mm | 0.5 | Electrospun PVDF-HFP | 0 | 1 | 0 | 0 | 0 | Air | 1 | 0 | TRUE | PVDF-HFP | 0.2 | 0.2492667 | 0.3417761 | 0.09543026 | 3191.996 | -594.5103 | -71.90451 | 97.337 | 0 | 3093.893 | 360.0065 | 0 | 0.03146101 | 0 | 0.01249348 | -71.90451 | -594.547 | 0 | -2.101344e-05 | -199.7321 | 0 | 0 | -2.427514 | -2.506881 | 0.9683404 |  |  |  | 0.02535315
1694623701.6 | -1.319783 | -203.765 | 3.430365 | 15p-Cu | 1 | Aquivion | 20 | Air | 3.7 | 2 | 0 | 2 | 0 | 0 | 100 | Commercial IrOx on Ti | 5 | 0 | 100 | 0 | 0.5 | 5 | Carbon dioxide reduction | Al tape 16 mm | 0.5 | Electrospun PVDF-HFP | 0 | 1 | 0 | 0 | 0 | Air | 1 | 0 | TRUE | PVDF-HFP | 0.2 | 0.255908 | 0.3352269 | 0.09774245 | 4368.855 | -825.2849 | -230.7838 | 117.1404 | 19.3034 | 4250.236 | 1156.344 | 0.01669348 | 0.02756091 | 0.01388344 | 0.02826095 | -230.8047 | -825.3518 | -6.01523e-05 | -3.42411e-05 | -180.6584 | 0.8637291 | -0.004781008 | -1.995017 | -2.509602 | 0.7949535 | 0.1436202 | 0.2117906 | -0.0003804868 | 0.795453
1694624880.5 | -1.305049 | -199.7594 | 3.552772 | 15p-Cu | 1 | Aquivion | 20 | Air | 3.7 | 2 | 0 | 2 | 0 | 0 | 100 | Commercial IrOx on Ti | 5 | 0 | 100 | 0 | 0.5 | 5 | Carbon dioxide reduction | Al tape 16 mm | 0.5 | Electrospun PVDF-HFP | 0 | 1 | 0 | 0 | 0 | Air | 1 | 0 | TRUE | PVDF-HFP | 0.2 | 0.2810944 | 0.3367735 | 0.1026493 | 5547.743 | -1056.753 | -231.2198 | 136.9438 | 19.8034 | 5408.523 | 1157.066 | 0.01711518 | 0.02532 | 0.01546925 | 0.0437302 | -231.2502 | -1056.85 | -6.689398e-05 | -4.137787e-05 | -181.3051 | 1.090951 | -0.00601721 | -1.986126 | -2.518657 | 0.7885652 | 0.1224063 | 0.09281261 | 0.01473393 | 0.8032972
1694626057.3 | -1.326814 | -199.8006 | 3.73009 | 15p-Cu | 1 | Aquivion | 20 | Air | 3.7 | 2 | 0 | 2 | 0 | 0 | 100 | Commercial IrOx on Ti | 5 | 0 | 100 | 0 | 0.5 | 5 | Carbon dioxide reduction | Al tape 16 mm | 0.5 | Electrospun PVDF-HFP | 0 | 1 | 0 | 0 | 0 | Air | 1 | 0 | TRUE | PVDF-HFP | 0.2 | 0.2686489 | 0.3309331 | 0.1054575 | 6724.52 | -1287.784 | -230.832 | 156.7472 | 19.8034 | 6565.844 | 1156.321 | 0.01712621 | 0.02387312 | 0.01581052 | 0.05954072 | -230.8621 | -1287.912 | -6.848471e-05 | -4.623044e-05 | -180.2878 | 1.091037 | -0.00605164 | -1.995319 | -2.520046 | 0.7917789 | 0.1773179 | -0.1391185 | -0.02176487 | 0.8024569
1694627232.7 | -1.323379 | -199.7618 | 3.551249 | 15p-Cu | 1 | Aquivion | 20 | Air | 3.7 | 2 | 0 | 2 | 0 | 0 | 100 | Commercial IrOx on Ti | 5 | 0 | 100 | 0 | 0.5 | 5 | Carbon dioxide reduction | Al tape 16 mm | 0.5 | Electrospun PVDF-HFP | 0 | 1 | 0 | 0 | 0 | Air | 1 | 0 | TRUE | PVDF-HFP | 0.2 | 0.2927655 | 0.3255647 | 0.1015781 | 7899.902 | -1518.659 | -230.6753 | 176.5506 | 19.8034 | 7720.426 | 1153.582 | 0.01716688 | 0.02286799 | 0.01650459 | 0.07604531 | -230.7064 | -1518.818 | -7.153937e-05 | -5.006875e-05 | -181.1866 | 1.135084 | -0.006264723 | -1.998454 | -2.507416 | 0.7970174 | -0.1788407 | 0.2134981 | 0.003435594 | 0.8096055
1694628408.5 | -1.315387 | -199.8036 | 3.542221 | 15p-Cu | 1 | Aquivion | 20 | Air | 3.7 | 2 | 0 | 2 | 0 | 0 | 100 | Commercial IrOx on Ti | 5 | 0 | 100 | 0 | 0.5 | 5 | Carbon dioxide reduction | Al tape 16 mm | 0.5 | Electrospun PVDF-HFP | 0 | 1 | 0 | 0 | 0 | Air | 1 | 0 | TRUE | PVDF-HFP | 0.2 | 0.2892308 | 0.3357254 | 0.09720867 | 9075.683 | -1749.211 | -230.3515 | 196.354 | 19.8034 | 8875.743 | 1154.317 | 0.01715594 | 0.02212254 | 0.01633673 | 0.09238204 | -230.3828 | -1749.4 | -7.091123e-05 | -5.280783e-05 | -180.9612 | 1.137844 | -0.00628778 | -1.993215 | -2.505447 | 0.7955528 | -0.009027961 | 0.08831038 | 0.007991175 | 0.8056757
1694629583.5 | -1.337719 | -199.7491 | 3.549901 | 15p-Cu | 1 | Aquivion | 20 | Air | 3.7 | 2 | 0 | 2 | 0 | 0 | 100 | Commercial IrOx on Ti | 5 | 0 | 100 | 0 | 0.5 | 5 | Carbon dioxide reduction | Al tape 16 mm | 0.5 | Electrospun PVDF-HFP | 0 | 1 | 0 | 0 | 0 | Air | 1 | 0 | TRUE | PVDF-HFP | 0.2 | 0.2765894 | 0.3364969 | 0.09284843 | 10250.71 | -1979.662 | -230.2516 | 216.1563 | 19.8023 | 10030.92 | 1154.179 | 0.01715704 | 0.02154899 | 0.01612074 | 0.1085028 | -230.2823 | -1979.882 | -7.000425e-05 | -5.480263e-05 | -180.5965 | 1.13482 | -0.006283729 | -1.980932 | -2.521248 | 0.785695 | 0.007680304 | -0.1551907 | -0.02233138 | 0.8057871
1694630759.5 | -1.28804 | -199.8727 | 3.684277 | 15p-Cu | 1 | Aquivion | 20 | Air | 3.7 | 2 | 0 | 2 | 0 | 0 | 100 | Commercial IrOx on Ti | 5 | 0 | 100 | 0 | 0.5 | 5 | Carbon dioxide reduction | Al tape 16 mm | 0.5 | Electrospun PVDF-HFP | 0 | 1 | 0 | 0 | 0 | Air | 1 | 0 | TRUE | PVDF-HFP | 0.2 | 0.2618034 | 0.3462699 | 0.08447982 | 11426.72 | -2210.463 | -230.6013 | 235.9586 | 19.8023 | 11187.24 | 1155.319 | 0.01714011 | 0.02109176 | 0.01612453 | 0.1246273 | -230.6321 | -2210.714 | -6.991452e-05 | -5.637423e-05 | -180.0211 | 1.133536 | -0.006296683 | -1.992847 | -2.531413 | 0.7872467 | 0.1343758 | -0.03274441 | 0.04967903 | 0.8030833
1694631935.8 | -1.346058 | -199.7997 | 3.527886 | 15p-Cu | 1 | Aquivion | 20 | Air | 3.7 | 2 | 0 | 2 | 0 | 0 | 100 | Commercial IrOx on Ti | 5 | 0 | 100 | 0 | 0.5 | 5 | Carbon dioxide reduction | Al tape 16 mm | 0.5 | Electrospun PVDF-HFP | 0 | 1 | 0 | 0 | 0 | Air | 1 | 0 | TRUE | PVDF-HFP | 0.2 | 0.2762747 | 0.3336141 | 0.08871972 | 12603.07 | -2440.837 | -230.1738 | 255.7609 | 19.8023 | 12342.48 | 1154.242 | 0.0171561 | 0.020722 | 0.01587348 | 0.1405008 | -230.204 | -2441.118 | -6.895396e-05 | -5.755591e-05 | -179.5974 | 1.11117 | -0.006187004 | -1.995639 | -2.517683 | 0.7926487 | -0.1563907 | -0.03756568 | -0.05801869 | 0.8061723
1694633114.1 | -1.340067 | -199.7527 | 3.567884 | 15p-Cu | 1 | Aquivion | 20 | Air | 3.7 | 2 | 0 | 2 | 0 | 0 | 100 | Commercial IrOx on Ti | 5 | 0 | 100 | 0 | 0.5 | 5 | Carbon dioxide reduction | Al tape 16 mm | 0.5 | Electrospun PVDF-HFP | 0 | 1 | 0 | 0 | 0 | Air | 1 | 0 | TRUE | PVDF-HFP | 0.2 | 0.2897298 | 0.3254132 | 0.09030393 | 13781.35 | -2672.39 | -231.3536 | 275.5643 | 19.8034 | 13500.8 | 1157.318 | 0.01711146 | 0.02041096 | 0.01668608 | 0.1571869 | -231.3848 | -2672.703 | -7.211396e-05 | -5.881195e-05 | -181.1357 | 1.142638 | -0.006308187 | -1.97044 | -2.513026 | 0.7840908 | 0.03999719 | 0.1089758 | 0.005991001 | 0.808156
1694634291.2 | -1.272067 | -199.7991 | 3.803877 | 15p-Cu | 1 | Aquivion | 20 | Air | 3.7 | 2 | 0 | 2 | 0 | 0 | 100 | Commercial IrOx on Ti | 5 | 0 | 100 | 0 | 0.5 | 5 | Carbon dioxide reduction | Al tape 16 mm | 0.5 | Electrospun PVDF-HFP | 0 | 1 | 0 | 0 | 0 | Air | 1 | 0 | TRUE | PVDF-HFP | 0.2 | 0.2759721 | 0.3360772 | 0.0837446 | 14958.45 | -2903.49 | -230.8998 | 295.3677 | 19.8034 | 14658.12 | 1156.32 | 0.01712623 | 0.02015045 | 0.01610065 | 0.1732875 | -230.9307 | -2903.833 | -6.972072e-05 | -5.967544e-05 | -180.6257 | 1.118023 | -0.006189724 | -1.994328 | -2.513105 | 0.7935712 | 0.2359936 | -0.04142579 | 0.06800008 | 0.8046038
1694635467.4 | -1.309745 | -199.7793 | 3.702796 | 15p-Cu | 1 | Aquivion | 20 | Air | 3.7 | 2 | 0 | 2 | 0 | 0 | 100 | Commercial IrOx on Ti | 5 | 0 | 100 | 0 | 0.5 | 5 | Carbon dioxide reduction | Al tape 16 mm | 0.5 | Electrospun PVDF-HFP | 0 | 1 | 0 | 0 | 0 | Air | 1 | 0 | TRUE | PVDF-HFP | 0.2 | 0.2860154 | 0.3297929 | 0.08797107 | 16134.58 | -3134.397 | -230.7079 | 315.1711 | 19.8034 | 15813.58 | 1154.461 | 0.01715381 | 0.0199304 | 0.01580926 | 0.1890968 | -230.738 | -3134.771 | -6.851606e-05 | -6.032235e-05 | -179.5701 | 1.090034 | -0.006070242 | -1.986062 | -2.514425 | 0.7898673 | -0.1010814 | 0.1159947 | -0.03767734 | 0.8109286
1694636644.3 | -1.287558 | -199.7493 | 3.648499 | 15p-Cu | 1 | Aquivion | 20 | Air | 3.7 | 2 | 0 | 2 | 0 | 0 | 100 | Commercial IrOx on Ti | 5 | 0 | 100 | 0 | 0.5 | 5 | Carbon dioxide reduction | Al tape 16 mm | 0.5 | Electrospun PVDF-HFP | 0 | 1 | 0 | 0 | 0 | Air | 1 | 0 | TRUE | PVDF-HFP | 0.2 | 0.2647374 | 0.3393769 | 0.08046335 | 17311.54 | -3365.306 | -230.7092 | 334.9745 | 19.8034 | 16970.1 | 1155.519 | 0.01713811 | 0.0197391 | 0.01674989 | 0.2058467 | -230.7401 | -3365.711 | -7.259199e-05 | -6.115993e-05 | -180.0274 | 1.136501 | -0.006312937 | -1.979563 | -2.519182 | 0.7857963 | -0.05429681 | -0.0166048 | 0.02218694 | 0.8081406
1694637822.5 | -1.291606 | -199.8821 | 3.98148 | 15p-Cu | 1 | Aquivion | 20 | Air | 3.7 | 2 | 0 | 2 | 0 | 0 | 100 | Commercial IrOx on Ti | 5 | 0 | 100 | 0 | 0.5 | 5 | Carbon dioxide reduction | Al tape 16 mm | 0.5 | Electrospun PVDF-HFP | 0 | 1 | 0 | 0 | 0 | Air | 1 | 0 | TRUE | PVDF-HFP | 0.2 | 0.2774696 | 0.3368233 | 0.08379272 | 18489.71 | -3596.524 | -231.0176 | 354.7779 | 19.8034 | 18128.56 | 1157.46 | 0.01710937 | 0.01957011 | 0.01649759 | 0.2223443 | -231.0489 | -3596.96 | -7.140302e-05 | -6.181449e-05 | -180.5992 | 1.140067 | -0.006312692 | -1.958887 | -2.525522 | 0.7756366 | 0.3329806 | 0.2134304 | -0.004048041 | 0.8119526
1694638998.1 | -1.323525 | -199.7552 | 3.636854 | 15p-Cu | 1 | Aquivion | 20 | Air | 3.7 | 2 | 0 | 2 | 0 | 0 | 100 | Commercial IrOx on Ti | 5 | 0 | 100 | 0 | 0.5 | 5 | Carbon dioxide reduction | Al tape 16 mm | 0.5 | Electrospun PVDF-HFP | 0 | 1 | 0 | 0 | 0 | Air | 1 | 0 | TRUE | PVDF-HFP | 0.2 | 0.2781884 | 0.3284913 | 0.08260189 | 19665.33 | -3827.652 | -230.9285 | 374.5802 | 19.8023 | 19283.94 | 1154.382 | 0.01715403 | 0.01942446 | 0.01627599 | 0.2386202 | -230.9593 | -3828.119 | -7.047126e-05 | -6.233355e-05 | -179.8275 | 1.136109 | -0.006317771 | -1.967651 | -2.525969 | 0.7789685 | -0.3446252 | -0.3520634 | -0.03191878 | 0.8126343
1694640174.2 | -1.319873 | -199.7733 | 3.786487 | 15p-Cu | 1 | Aquivion | 20 | Air | 3.7 | 2 | 0 | 2 | 0 | 0 | 100 | Commercial IrOx on Ti | 5 | 0 | 100 | 0 | 0.5 | 5 | Carbon dioxide reduction | Al tape 16 mm | 0.5 | Electrospun PVDF-HFP | 0 | 1 | 0 | 0 | 0 | Air | 1 | 0 | TRUE | PVDF-HFP | 0.2 | 0.289118 | 0.3310813 | 0.0821275 | 20841.4 | -4058.473 | -230.6209 | 394.3836 | 19.8034 | 20439.46 | 1154.521 | 0.01715291 | 0.0192952 | 0.01696656 | 0.2555868 | -230.6526 | -4058.971 | -7.355893e-05 | -6.296837e-05 | -180.8 | 1.156918 | -0.00639888 | -1.966975 | -2.524082 | 0.7792834 | 0.1496327 | 0.197434 | 0.003651594 | 0.8131672
1694641350.1 | -1.296132 | -199.8772 | 3.681147 | 15p-Cu | 1 | Aquivion | 20 | Air | 3.7 | 2 | 0 | 2 | 0 | 0 | 100 | Commercial IrOx on Ti | 5 | 0 | 100 | 0 | 0.5 | 5 | Carbon dioxide reduction | Al tape 16 mm | 0.5 | Electrospun PVDF-HFP | 0 | 1 | 0 | 0 | 0 | Air | 1 | 0 | TRUE | PVDF-HFP | 0.2 | 0.2593155 | 0.3326587 | 0.07608863 | 22017.28 | -4289.406 | -230.7336 | 414.1859 | 19.8023 | 21594.92 | 1154.46 | 0.01715287 | 0.01917978 | 0.01671526 | 0.2723021 | -230.765 | -4289.936 | -7.243413e-05 | -6.347462e-05 | -179.8207 | 1.158427 | -0.00644212 | -1.977438 | -2.508493 | 0.7882971 | -0.1053406 | -0.316497 | 0.02374093 | 0.8116053
1694642527.3 | -1.272758 | -199.7926 | 3.734492 | 15p-Cu | 1 | Aquivion | 20 | Air | 3.7 | 2 | 0 | 2 | 0 | 0 | 100 | Commercial IrOx on Ti | 5 | 0 | 100 | 0 | 0.5 | 5 | Carbon dioxide reduction | Al tape 16 mm | 0.5 | Electrospun PVDF-HFP | 0 | 1 | 0 | 0 | 0 | Air | 1 | 0 | TRUE | PVDF-HFP | 0.2 | 0.2700731 | 0.331938 | 0.07832869 | 23194.52 | -4520.854 | -231.2484 | 433.9882 | 19.8023 | 22752.24 | 1156.319 | 0.01712529 | 0.01907452 | 0.01675862 | 0.2890607 | -231.2799 | -4521.416 | -7.246035e-05 | -6.393145e-05 | -180.372 | 1.165271 | -0.006460375 | -1.960469 | -2.513114 | 0.7800954 | 0.05334528 | 0.1300301 | 0.02337404 | 0.8114883
1694643707.0 | -1.251434 | -199.8015 | 3.713907 | 15p-Cu | 1 | Aquivion | 20 | Air | 3.7 | 2 | 0 | 2 | 0 | 0 | 100 | Commercial IrOx on Ti | 5 | 0 | 100 | 0 | 0.5 | 5 | Carbon dioxide reduction | Al tape 16 mm | 0.5 | Electrospun PVDF-HFP | 0 | 1 | 0 | 0 | 0 | Air | 1 | 0 | TRUE | PVDF-HFP | 0.2 | 0.2684496 | 0.3255682 | 0.07947458 | 24374.25 | -4752.093 | -231.0388 | 453.7905 | 19.8023 | 23911.7 | 1158.461 | 0.01709363 | 0.01897776 | 0.01695877 | 0.3060194 | -231.0703 | -4752.686 | -7.339223e-05 | -6.438874e-05 | -179.7469 | 1.170054 | -0.006509454 | -1.970728 | -2.515769 | 0.7833503 | -0.02058507 | 0.108387 | 0.02132357 | 0.8115574
1694644884.4 | -1.28209 | -199.8403 | 3.66484 | 15p-Cu | 1 | Aquivion | 20 | Air | 3.7 | 2 | 0 | 2 | 0 | 0 | 100 | Commercial IrOx on Ti | 5 | 0 | 100 | 0 | 0.5 | 5 | Carbon dioxide reduction | Al tape 16 mm | 0.5 | Electrospun PVDF-HFP | 0 | 1 | 0 | 0 | 0 | Air | 1 | 0 | TRUE | PVDF-HFP | 0.2 | 0.3030804 | 0.308046 | 0.08758854 | 25551.63 | -4983.177 | -230.8838 | 473.5928 | 19.8023 | 25068.88 | 1156.177 | 0.0171274 | 0.01889166 | 0.01707499 | 0.3230944 | -230.9157 | -4983.801 | -7.394469e-05 | -6.482891e-05 | -179.9209 | 1.182741 | -0.006573675 | -1.970387 | -2.518475 | 0.7823731 | -0.04906639 | 0.2730778 | -0.03065592 | 0.8115618
1694646060.7 | -1.351833 | -199.7374 | 3.524145 | 15p-Cu | 1 | Aquivion | 20 | Air | 3.7 | 2 | 0 | 2 | 0 | 0 | 100 | Commercial IrOx on Ti | 5 | 0 | 100 | 0 | 0.5 | 5 | Carbon dioxide reduction | Al tape 16 mm | 0.5 | Electrospun PVDF-HFP | 0 | 1 | 0 | 0 | 0 | Air | 1 | 0 | TRUE | PVDF-HFP | 0.2 | 0.2908374 | 0.3141562 | 0.08183418 | 26727.91 | -5214.169 | -230.793 | 493.3962 | 19.8034 | 26225.2 | 1155.317 | 0.0171411 | 0.01881382 | 0.01786636 | 0.3409608 | -230.8265 | -5214.828 | -7.740171e-05 | -6.538295e-05 | -180.9917 | 1.224382 | -0.006764849 | -1.969685 | -2.513192 | 0.7837384 | -0.1406955 | -0.3052621 | -0.06974263 | 0.8117078
1694647236.4 | -1.314317 | -199.7502 | 3.629052 | 15p-Cu | 1 | Aquivion | 20 | Air | 3.7 | 2 | 0 | 2 | 0 | 0 | 100 | Commercial IrOx on Ti | 5 | 0 | 100 | 0 | 0.5 | 5 | Carbon dioxide reduction | Al tape 16 mm | 0.5 | Electrospun PVDF-HFP | 0 | 1 | 0 | 0 | 0 | Air | 1 | 0 | TRUE | PVDF-HFP | 0.2 | 0.2797166 | 0.319277 | 0.08099588 | 27903.59 | -5444.764 | -230.3947 | 513.1985 | 19.8023 | 27380.66 | 1154.46 | 0.01715288 | 0.0187431 | 0.01787239 | 0.3588332 | -230.4272 | -5445.455 | -7.7562e-05 | -6.589591e-05 | -179.7897 | 1.216262 | -0.006764917 | -1.968844 | -2.513306 | 0.7833684 | 0.1049067 | 0.154712 | 0.03751612 | 0.8101531
1694648412.2 | -1.318459 | -199.8023 | 3.615135 | 15p-Cu | 1 | Aquivion | 20 | Air | 3.7 | 2 | 0 | 2 | 0 | 0 | 100 | Commercial IrOx on Ti | 5 | 0 | 100 | 0 | 0.5 | 5 | Carbon dioxide reduction | Al tape 16 mm | 0.5 | Electrospun PVDF-HFP | 0 | 1 | 0 | 0 | 0 | Air | 1 | 0 | TRUE | PVDF-HFP | 0.2 | 0.2871601 | 0.3079821 | 0.08605544 | 29079.47 | -5675.222 | -230.2586 | 533.0019 | 19.8034 | 28535.84 | 1154.18 | 0.01715798 | 0.01867833 | 0.01844656 | 0.3772797 | -230.2924 | -5675.947 | -8.01006e-05 | -6.646992e-05 | -180.5256 | 1.24565 | -0.006900133 | -1.984756 | -2.516211 | 0.7887877 | -0.013917 | -0.1185421 | -0.004141734 | 0.8096581
1694649588.2 | -1.330194 | -199.7459 | 3.684417 | 15p-Cu | 1 | Aquivion | 20 | Air | 3.7 | 2 | 0 | 2 | 0 | 0 | 100 | Commercial IrOx on Ti | 5 | 0 | 100 | 0 | 0.5 | 5 | Carbon dioxide reduction | Al tape 16 mm | 0.5 | Electrospun PVDF-HFP | 0 | 1 | 0 | 0 | 0 | Air | 1 | 0 | TRUE | PVDF-HFP | 0.2 | 0.2848167 | 0.309242 | 0.08796602 | 30255.45 | -5906.318 | -230.8962 | 552.8053 | 19.8034 | 29692.15 | 1155.317 | 0.01714109 | 0.01861789 | 0.0186902 | 0.39597 | -230.9305 | -5907.077 | -8.093433e-05 | -6.703314e-05 | -180.6873 | 1.267492 | -0.007014837 | -1.991645 | -2.516606 | 0.7914014 | 0.0692821 | -0.002115855 | -0.01173544 | 0.8125543
1694650766.1 | -1.29843 | -199.8149 | 3.773112 | 15p-Cu | 1 | Aquivion | 20 | Air | 3.7 | 2 | 0 | 2 | 0 | 0 | 100 | Commercial IrOx on Ti | 5 | 0 | 100 | 0 | 0.5 | 5 | Carbon dioxide reduction | Al tape 16 mm | 0.5 | Electrospun PVDF-HFP | 0 | 1 | 0 | 0 | 0 | Air | 1 | 0 | TRUE | PVDF-HFP | 0.2 | 0.2997467 | 0.3072211 | 0.09308708 | 31433.28 | -6137.596 | -231.0783 | 572.6076 | 19.8023 | 30849.68 | 1156.525 | 0.01712224 | 0.01856122 | 0.01897745 | 0.4149474 | -231.1121 | -6138.389 | -8.21136e-05 | -6.759875e-05 | -180.2234 | 1.277386 | -0.007087791 | -1.969848 | -2.518727 | 0.7820806 | 0.08869511 | -0.08904779 | 0.03176384 | 0.8147281
1694656646.0 | -1.292535 | -199.8911 | 4.053744 | 15p-Cu | 1 | Aquivion | 20 | Air | 3.7 | 2 | 0 | 2 | 0 | 0 | 100 | Commercial IrOx on Ti | 5 | 0 | 100 | 0 | 0.5 | 5 | Carbon dioxide reduction | Al tape 16 mm | 0.5 | Electrospun PVDF-HFP | 0 | 1 | 0 | 0 | 0 | Air | 1 | 0 | TRUE | PVDF-HFP | 0.2 | 0.3017446 | 0.3334689 | 0.07587347 | 37313.25 | -7294.01 | -1156.214 | 661.7196 | 89.112 | 36638.59 | 5787.907 | 0.01539624 | 0.01806073 | 0.08901366 | 0.5039611 | -1156.372 | -7294.961 | -7.697667e-05 | -6.908345e-05 | -181.9571 | 1.320777 | -0.007258729 | -1.973714 | -2.521495 | 0.7827553 | 0.2806323 | 0.06504817 | 0.0058948 | 0.7905409
1694657820.8 | -1.328178 | -199.8146 | 3.782396 | 15p-Cu | 1 | Aquivion | 20 | Air | 3.7 | 2 | 0 | 2 | 0 | 0 | 100 | Commercial IrOx on Ti | 5 | 0 | 100 | 0 | 0.5 | 5 | Carbon dioxide reduction | Al tape 16 mm | 0.5 | Electrospun PVDF-HFP | 0 | 1 | 0 | 0 | 0 | Air | 1 | 0 | TRUE | PVDF-HFP | 0.2 | 0.297102 | 0.34284 | 0.07067092 | 38488.05 | -7524.599 | -230.3884 | 681.5219 | 19.8023 | 37792.83 | 1153.24 | 0.01717101 | 0.0180331 | 0.01972525 | 0.5236863 | -230.4234 | -7525.584 | -8.560438e-05 | -6.958747e-05 | -179.7983 | 1.323766 | -0.007362507 | -1.897246 | -2.520245 | 0.752802 | -0.2713476 | 0.2969783 | -0.03564218 | 0.8189179
1694658996.9 | -1.330303 | -199.812 | 3.591928 | 15p-Cu | 1 | Aquivion | 20 | Air | 3.7 | 2 | 0 | 2 | 0 | 0 | 100 | Commercial IrOx on Ti | 5 | 0 | 100 | 0 | 0.5 | 5 | Carbon dioxide reduction | Al tape 16 mm | 0.5 | Electrospun PVDF-HFP | 0 | 1 | 0 | 0 | 0 | Air | 1 | 0 | TRUE | PVDF-HFP | 0.2 | 0.3024325 | 0.3290186 | 0.07000442 | 39664.1 | -7755.827 | -231.028 | 701.3242 | 19.8023 | 38949.13 | 1155.3 | 0.0171404 | 0.01800616 | 0.02053688 | 0.5442232 | -231.0643 | -7756.848 | -8.88795e-05 | -7.016035e-05 | -180.0397 | 1.375688 | -0.007641027 | -1.938435 | -2.515899 | 0.770474 | -0.1904686 | -0.2675342 | -0.002125562 | 0.8171672
1694660173.1 | -1.305326 | -199.7846 | 3.695919 | 15p-Cu | 1 | Aquivion | 20 | Air | 3.7 | 2 | 0 | 2 | 0 | 0 | 100 | Commercial IrOx on Ti | 5 | 0 | 100 | 0 | 0.5 | 5 | Carbon dioxide reduction | Al tape 16 mm | 0.5 | Electrospun PVDF-HFP | 0 | 1 | 0 | 0 | 0 | Air | 1 | 0 | TRUE | PVDF-HFP | 0.2 | 0.3230502 | 0.326741 | 0.07455462 | 40840.35 | -7986.747 | -230.7211 | 721.1276 | 19.8034 | 40104.45 | 1154.32 | 0.01715591 | 0.01798124 | 0.02086754 | 0.5650907 | -230.7579 | -7987.806 | -9.043045e-05 | -7.074418e-05 | -180.6904 | 1.380352 | -0.007639324 | -1.823322 | -2.524489 | 0.722254 | 0.1039916 | 0.2321621 | 0.02497695 | 0.8228702
1694661349.7 | -1.324774 | -199.8945 | 3.806582 | 15p-Cu | 1 | Aquivion | 20 | Air | 3.7 | 2 | 0 | 2 | 0 | 0 | 100 | Commercial IrOx on Ti | 5 | 0 | 100 | 0 | 0.5 | 5 | Carbon dioxide reduction | Al tape 16 mm | 0.5 | Electrospun PVDF-HFP | 0 | 1 | 0 | 0 | 0 | Air | 1 | 0 | TRUE | PVDF-HFP | 0.2 | 0.2965627 | 0.3357896 | 0.07009841 | 42016.93 | -8217.842 | -230.8949 | 740.9299 | 19.8023 | 41260.83 | 1155.385 | 0.01713913 | 0.01795722 | 0.0205275 | 0.5856182 | -230.9307 | -8218.936 | -8.889028e-05 | -7.125231e-05 | -180.0297 | 1.363339 | -0.007572858 | -1.930794 | -2.523122 | 0.7652402 | 0.1106628 | -0.0641341 | -0.01944745 | 0.8169214
1694662527.5 | -1.276104 | -199.8561 | 3.832031 | 15p-Cu | 1 | Aquivion | 20 | Air | 3.7 | 2 | 0 | 2 | 0 | 0 | 100 | Commercial IrOx on Ti | 5 | 0 | 100 | 0 | 0.5 | 5 | Carbon dioxide reduction | Al tape 16 mm | 0.5 | Electrospun PVDF-HFP | 0 | 1 | 0 | 0 | 0 | Air | 1 | 0 | TRUE | PVDF-HFP | 0.2 | 0.2990449 | 0.3303807 | 0.06851751 | 43194.74 | -8449.305 | -231.2629 | 760.7333 | 19.8034 | 42419.15 | 1157.319 | 0.01711145 | 0.01793372 | 0.02116587 | 0.6067841 | -231.2992 | -8450.435 | -9.150865e-05 | -7.180507e-05 | -179.8293 | 1.375293 | -0.007647768 | -1.863429 | -2.525717 | 0.7377823 | 0.02544919 | -0.1132505 | 0.04866914 | 0.8203264
1694663704.5 | -1.277433 | -199.7698 | 3.781949 | 15p-Cu | 1 | Aquivion | 20 | Air | 3.7 | 2 | 0 | 2 | 0 | 0 | 100 | Commercial IrOx on Ti | 5 | 0 | 100 | 0 | 0.5 | 5 | Carbon dioxide reduction | Al tape 16 mm | 0.5 | Electrospun PVDF-HFP | 0 | 1 | 0 | 0 | 0 | Air | 1 | 0 | TRUE | PVDF-HFP | 0.2 | 0.3132366 | 0.3140437 | 0.07452147 | 44371.74 | -8681.061 | -231.5565 | 780.5345 | 19.8012 | 43575.61 | 1155.463 | 0.01713702 | 0.01791219 | 0.02037823 | 0.6271623 | -231.592 | -8682.227 | -8.799193e-05 | -7.223519e-05 | -179.8225 | 1.369435 | -0.007615483 | -1.86997 | -2.523325 | 0.741074 | -0.05008253 | -0.1272582 | -0.001328084 | 0.8213229
1694664880.6 | -1.286195 | -199.9243 | 3.926348 | 15p-Cu | 1 | Aquivion | 20 | Air | 3.7 | 2 | 0 | 2 | 0 | 0 | 100 | Commercial IrOx on Ti | 5 | 0 | 100 | 0 | 0.5 | 5 | Carbon dioxide reduction | Al tape 16 mm | 0.5 | Electrospun PVDF-HFP | 0 | 1 | 0 | 0 | 0 | Air | 1 | 0 | TRUE | PVDF-HFP | 0.2 | 0.2947364 | 0.3321395 | 0.0659098 | 45547.82 | -8911.934 | -230.6733 | 800.3357 | 19.8012 | 44730.93 | 1154.32 | 0.01715399 | 0.01789222 | 0.02081153 | 0.6479739 | -230.7092 | -8913.136 | -9.020675e-05 | -7.269875e-05 | -180.1571 | 1.390825 | -0.007720065 | -1.954637 | -2.512885 | 0.777846 | 0.1443991 | 0.09298809 | -0.008762902 | 0.8159999
1694666055.4 | -1.285501 | -199.8912 | 3.89654 | 15p-Cu | 1 | Aquivion | 20 | Air | 3.7 | 2 | 0 | 2 | 0 | 0 | 100 | Commercial IrOx on Ti | 5 | 0 | 100 | 0 | 0.5 | 5 | Carbon dioxide reduction | Al tape 16 mm | 0.5 | Electrospun PVDF-HFP | 0 | 1 | 0 | 0 | 0 | Air | 1 | 0 | TRUE | PVDF-HFP | 0.2 | 0.3002906 | 0.329221 | 0.06823691 | 46722.58 | -9142.678 | -230.5441 | 820.1391 | 19.8034 | 45885.5 | 1153.571 | 0.01716705 | 0.0178736 | 0.02089793 | 0.6688718 | -230.58 | -9143.916 | -9.063201e-05 | -7.314938e-05 | -179.4189 | 1.355626 | -0.007555646 | -1.805111 | -2.531629 | 0.7130235 | -0.02980781 | 0.03405503 | 0.0006941155 | 0.8243216
1694667232.9 | -1.301244 | -199.9212 | 3.749473 | 15p-Cu | 1 | Aquivion | 20 | Air | 3.7 | 2 | 0 | 2 | 0 | 0 | 100 | Commercial IrOx on Ti | 5 | 0 | 100 | 0 | 0.5 | 5 | Carbon dioxide reduction | Al tape 16 mm | 0.5 | Electrospun PVDF-HFP | 0 | 1 | 0 | 0 | 0 | Air | 1 | 0 | TRUE | PVDF-HFP | 0.2 | 0.3110489 | 0.3223503 | 0.06746726 | 47900.12 | -9373.869 | -230.9905 | 839.9403 | 19.8012 | 47042.83 | 1156.326 | 0.01712424 | 0.0178548 | 0.02062367 | 0.6894954 | -231.0262 | -9375.142 | -8.926982e-05 | -7.354507e-05 | -179.7176 | 1.381521 | -0.007687176 | -1.896964 | -2.526269 | 0.7508957 | -0.1470674 | 0.1866405 | -0.01574227 | 0.8194156
1694668408.2 | -1.283587 | -199.9034 | 4.029226 | 15p-Cu | 1 | Aquivion | 20 | Air | 3.7 | 2 | 0 | 2 | 0 | 0 | 100 | Commercial IrOx on Ti | 5 | 0 | 100 | 0 | 0.5 | 5 | Carbon dioxide reduction | Al tape 16 mm | 0.5 | Electrospun PVDF-HFP | 0 | 1 | 0 | 0 | 0 | Air | 1 | 0 | TRUE | PVDF-HFP | 0.2 | 0.3171226 | 0.3088311 | 0.06811535 | 49075.42 | -9605.171 | -231.1024 | 859.7426 | 19.8023 | 48198.01 | 1154.179 | 0.01715704 | 0.01783772 | 0.0208079 | 0.7103034 | -231.1384 | -9606.48 | -9.002356e-05 | -7.394002e-05 | -179.8446 | 1.377367 | -0.007658649 | -1.750393 | -2.528437 | 0.6922827 | 0.2797528 | -0.3916963 | 0.0176563 | 0.8260172
1694669586.0 | -1.33791 | -199.9247 | 3.825215 | 15p-Cu | 1 | Aquivion | 20 | Air | 3.7 | 2 | 0 | 2 | 0 | 0 | 100 | Commercial IrOx on Ti | 5 | 0 | 100 | 0 | 0.5 | 5 | Carbon dioxide reduction | Al tape 16 mm | 0.5 | Electrospun PVDF-HFP | 0 | 1 | 0 | 0 | 0 | Air | 1 | 0 | TRUE | PVDF-HFP | 0.2 | 0.3151891 | 0.3257401 | 0.06547359 | 50253.18 | -9836.284 | -230.9127 | 879.5449 | 19.8023 | 49355.47 | 1156.46 | 0.0171232 | 0.01782062 | 0.02126559 | 0.7315689 | -230.9495 | -9837.63 | -9.207896e-05 | -7.436435e-05 | -180.1878 | 1.406121 | -0.007803642 | -1.87367 | -2.527288 | 0.741376 | -0.2040106 | 0.3008491 | -0.05432306 | 0.8221003
1694670760.6 | -1.268376 | -199.9373 | 4.127519 | 15p-Cu | 1 | Aquivion | 20 | Air | 3.7 | 2 | 0 | 2 | 0 | 0 | 100 | Commercial IrOx on Ti | 5 | 0 | 100 | 0 | 0.5 | 5 | Carbon dioxide reduction | Al tape 16 mm | 0.5 | Electrospun PVDF-HFP | 0 | 1 | 0 | 0 | 0 | Air | 1 | 0 | TRUE | PVDF-HFP | 0.2 | 0.3176241 | 0.314667 | 0.06310117 | 51427.8 | -10067.33 | -230.8441 | 899.3461 | 19.8012 | 50510.72 | 1154.246 | 0.01715509 | 0.01780506 | 0.02080125 | 0.7523702 | -230.8801 | -10068.71 | -9.00955e-05 | -7.47236e-05 | -179.4775 | 1.3918 | -0.007754733 | -1.776723 | -2.530273 | 0.7021864 | 0.3023042 | -0.2191415 | 0.06953415 | 0.8253184
1694671936.6 | -1.256197 | -199.9274 | 3.933573 | 15p-Cu | 1 | Aquivion | 20 | Air | 3.7 | 2 | 0 | 2 | 0 | 0 | 100 | Commercial IrOx on Ti | 5 | 0 | 100 | 0 | 0.5 | 5 | Carbon dioxide reduction | Al tape 16 mm | 0.5 | Electrospun PVDF-HFP | 0 | 1 | 0 | 0 | 0 | Air | 1 | 0 | TRUE | PVDF-HFP | 0.2 | 0.3209179 | 0.3164165 | 0.06340363 | 52603.84 | -10298.24 | -230.7123 | 919.1473 | 19.8012 | 51666.03 | 1154.31 | 0.01715415 | 0.01779017 | 0.02079251 | 0.7731627 | -230.7478 | -10299.66 | -9.010925e-05 | -7.506684e-05 | -179.0516 | 1.380208 | -0.007708436 | -1.837241 | -2.520745 | 0.7288485 | -0.1939461 | 0.2637915 | 0.01217942 | 0.8225355
1694673112.7 | -1.268441 | -199.9573 | 4.010064 | 15p-Cu | 1 | Aquivion | 20 | Air | 3.7 | 2 | 0 | 2 | 0 | 0 | 100 | Commercial IrOx on Ti | 5 | 0 | 100 | 0 | 0.5 | 5 | Carbon dioxide reduction | Al tape 16 mm | 0.5 | Electrospun PVDF-HFP | 0 | 1 | 0 | 0 | 0 | Air | 1 | 0 | TRUE | PVDF-HFP | 0.2 | 0.3205837 | 0.3058751 | 0.06584685 | 53779.92 | -10529.27 | -230.829 | 938.9496 | 19.8023 | 52822.34 | 1155.319 | 0.01714011 | 0.01777561 | 0.02098371 | 0.7941464 | -230.8653 | -10530.72 | -9.089159e-05 | -7.541234e-05 | -179.583 | 1.385837 | -0.007716972 | -1.898465 | -2.520182 | 0.7533048 | 0.07649067 | -0.1038585 | -0.01224444 | 0.8198142
1694674287.9 | -1.307203 | -199.9294 | 3.849124 | 15p-Cu | 1 | Aquivion | 20 | Air | 3.7 | 2 | 0 | 2 | 0 | 0 | 100 | Commercial IrOx on Ti | 5 | 0 | 100 | 0 | 0.5 | 5 | Carbon dioxide reduction | Al tape 16 mm | 0.5 | Electrospun PVDF-HFP | 0 | 1 | 0 | 0 | 0 | Air | 1 | 0 | TRUE | PVDF-HFP | 0.2 | 0.3228208 | 0.2915927 | 0.06502838 | 54955.12 | -10759.99 | -230.5207 | 958.7508 | 19.8012 | 53976.53 | 1153.18 | 0.01717095 | 0.01776237 | 0.02036012 | 0.8145065 | -230.556 | -10761.48 | -8.830879e-05 | -7.568723e-05 | -179.2741 | 1.364362 | -0.007610483 | -1.777407 | -2.523514 | 0.7043381 | -0.1609394 | -0.1413622 | -0.03876186 | 0.8247755
1694675463.0 | -1.260693 | -199.9354 | 4.072382 | 15p-Cu | 1 | Aquivion | 20 | Air | 3.7 | 2 | 0 | 2 | 0 | 0 | 100 | Commercial IrOx on Ti | 5 | 0 | 100 | 0 | 0.5 | 5 | Carbon dioxide reduction | Al tape 16 mm | 0.5 | Electrospun PVDF-HFP | 0 | 1 | 0 | 0 | 0 | Air | 1 | 0 | TRUE | PVDF-HFP | 0.2 | 0.3435296 | 0.2886262 | 0.06743692 | 56130.24 | -10991.25 | -231.0594 | 978.5531 | 19.8023 | 55131.84 | 1154.318 | 0.01715497 | 0.01774933 | 0.02129989 | 0.8358064 | -231.0962 | -10992.77 | -9.216895e-05 | -7.603235e-05 | -179.883 | 1.406902 | -0.007821205 | -1.738279 | -2.527433 | 0.6877647 | 0.2232578 | 0.03102621 | 0.04651021 | 0.8257801
1694676639.4 | -1.285971 | -199.9189 | 3.810124 | 15p-Cu | 1 | Aquivion | 20 | Air | 3.7 | 2 | 0 | 2 | 0 | 0 | 100 | Commercial IrOx on Ti | 5 | 0 | 100 | 0 | 0.5 | 5 | Carbon dioxide reduction | Al tape 16 mm | 0.5 | Electrospun PVDF-HFP | 0 | 1 | 0 | 0 | 0 | Air | 1 | 0 | TRUE | PVDF-HFP | 0.2 | 0.3278237 | 0.2894924 | 0.06146971 | 57306.625 | -11222.5 | -231.0548 | 998.3543 | 19.8012 | 56288.23 | 1155.39 | 0.0171381 | 0.01773647 | 0.02073494 | 0.8565414 | -231.0906 | -11224.07 | -8.972645e-05 | -7.631294e-05 | -179.0639 | 1.387609 | -0.007749243 | -1.858272 | -2.529484 | 0.7346445 | -0.2622581 | 0.0178961 | -0.02527806 | 0.8228364
1694677814.9 | -1.331236 | -199.9227 | 3.896787 | 15p-Cu | 1 | Aquivion | 20 | Air | 3.7 | 2 | 0 | 2 | 0 | 0 | 100 | Commercial IrOx on Ti | 5 | 0 | 100 | 0 | 0.5 | 5 | Carbon dioxide reduction | Al tape 16 mm | 0.5 | Electrospun PVDF-HFP | 0 | 1 | 0 | 0 | 0 | Air | 1 | 0 | TRUE | PVDF-HFP | 0.2 | 0.3461505 | 0.2777971 | 0.07067386 | 58482.15 | -11453.55 | -230.8462 | 1018.155 | 19.8012 | 57443.76 | 1154.525 | 0.01715095 | 0.01772439 | 0.02061758 | 0.877159 | -230.8817 | -11455.15 | -8.929934e-05 | -7.657335e-05 | -178.9412 | 1.375776 | -0.007688425 | -1.728342 | -2.524876 | 0.6845257 | 0.0866628 | 0.1739502 | -0.04526507 | 0.8265831
1694678992.2 | -1.332688 | -199.9079 | 3.945317 | 15p-Cu | 1 | Aquivion | 20 | Air | 3.7 | 2 | 0 | 2 | 0 | 0 | 100 | Commercial IrOx on Ti | 5 | 0 | 100 | 0 | 0.5 | 5 | Carbon dioxide reduction | Al tape 16 mm | 0.5 | Electrospun PVDF-HFP | 0 | 1 | 0 | 0 | 0 | Air | 1 | 0 | TRUE | PVDF-HFP | 0.2 | 0.3548549 | 0.2683949 | 0.07596346 | 59659.4 | -11684.43 | -230.6848 | 1037.957 | 19.8012 | 58600.22 | 1155.463 | 0.01713702 | 0.0177125 | 0.02059218 | 0.8977511 | -230.7205 | -11686.07 | -8.92516e-05 | -7.682235e-05 | -178.7961 | 1.38018 | -0.0077193 | -1.661775 | -2.528535 | 0.6572085 | 0.04852968 | -0.07870765 | -0.001451479 | 0.8286885
1694680168.0 | -1.258173 | -199.885 | 3.952913 | 15p-Cu | 1 | Aquivion | 20 | Air | 3.7 | 2 | 0 | 2 | 0 | 0 | 100 | Commercial IrOx on Ti | 5 | 0 | 100 | 0 | 0.5 | 5 | Carbon dioxide reduction | Al tape 16 mm | 0.5 | Electrospun PVDF-HFP | 0 | 1 | 0 | 0 | 0 | Air | 1 | 0 | TRUE | PVDF-HFP | 0.2 | 0.3635989 | 0.2801499 | 0.07328524 | 60835.22 | -11915.01 | -230.3779 | 1057.758 | 19.8012 | 59755.53 | 1154.309 | 0.01715416 | 0.01770142 | 0.02146125 | 0.9192124 | -230.4144 | -11916.68 | -9.314194e-05 | -7.713661e-05 | -179.0797 | 1.424036 | -0.007951969 | -1.723 | -2.522613 | 0.6830217 | 0.007596402 | -0.2235703 | 0.07451474 | 0.8269153
1687353794.1 | -1.220961 | -200.1171 | 3.370899 | 15p-Cu | 1 | Aquivion | 20 | Air | 3.7 | 2 | 0 | 2 | 0 | 0 | 100 | Commercial IrOx on Ti | 5 | 0 | 100 | 0 | 0.5 | 5 | Carbon dioxide reduction | Al tape 16 mm | 0.5 | Electrospun PVDF-HFP | 0 | 1 | 0 | 0 | 0 | Air | 1 | 0 | TRUE | PVDF-HFP | 0.2 | 0.07114622 | 0.5689491 | 0.006911652 | 1166.521 | -176.2696 | -72.03373 | 99.8857 | 0 | 1065.968 | 360 | 0 | 0.0937042 | 0 | -0.1195511 | -72.03373 | -176.1488 | 0 | 0.0006786938 | -200.0937 | 0 | 0 | -2.300504 | 0 |  |  |  |  | 0.01354328
1694681344.9 | -1.291553 | -193.9135 | 4.005511 | 15p-Cu | 1 | Aquivion | 20 | Air | 3.7 | 2 | 0 | 2 | 0 | 0 | 100 | Commercial IrOx on Ti | 5 | 0 | 100 | 0 | 0.5 | 5 | Carbon dioxide reduction | Al tape 16 mm | 0.5 | Electrospun PVDF-HFP | 0 | 1 | 0 | 0 | 0 | Air | 1 | 0 | TRUE | PVDF-HFP | 0.2 | 0.3936199 | 0.2963058 | 0.07154815 | 62012.15 | -12148.14 | -232.9255 | 1067.658 | 9.9006 | 60922.28 | 1165.752 | 0.008492884 | 0.01752493 | 0.01105489 | 0.9302673 | -232.9446 | -12149.83 | -4.745717e-05 | -7.65663e-05 | -189.1838 | 1.480862 | -0.00782764 | -2.044551 | -2.52011 | 0.8112943 | 0.05259764 | 0.2024525 | -0.03338022 | 0.6526046
1687354133.1 | -1.198882 | -200.0788 | 3.370899 | 15p-Cu | 1 | Aquivion | 20 | Air | 3.7 | 2 | 0 | 2 | 0 | 0 | 100 | Commercial IrOx on Ti | 5 | 0 | 100 | 0 | 0.5 | 5 | Carbon dioxide reduction | Al tape 16 mm | 0.5 | Electrospun PVDF-HFP | 0 | 1 | 0 | 0 | 0 | Air | 1 | 0 | TRUE | PVDF-HFP | 0.2 | 0.06918609 | 0.5684909 | 0.007448044 | 1505.506 | -244.1028 | -67.63311 | 99.8857 | 0 | 1404.968 | 338 | 0 | 0.07109463 | 0 | -0.1195511 | -67.63311 | -243.982 | 0 | 0.0004899996 | -200.0979 | 0 | 0 | -2.311722 | 0 |  | 0 | 0 | 0.02207823 | 0.0206397
1687354470.6 | -1.201195 | -200.0794 | 3.370899 | 15p-Cu | 1 | Aquivion | 20 | Air | 3.7 | 2 | 0 | 2 | 0 | 0 | 100 | Commercial IrOx on Ti | 5 | 0 | 100 | 0 | 0.5 | 5 | Carbon dioxide reduction | Al tape 16 mm | 0.5 | Electrospun PVDF-HFP | 0 | 1 | 0 | 0 | 0 | Air | 1 | 0 | TRUE | PVDF-HFP | 0.2 | 0.06791108 | 0.5641759 | 0.007247792 | 1843.076 | -311.6346 | -67.33168 | 99.8857 | 0 | 1742.468 | 336.5 | 0 | 0.05732426 | 0 | -0.1195511 | -67.33168 | -311.5138 | 0 | 0.0003837746 | -200.0942 | 0 | 0 | -2.304523 | 0 |  | 0 | 0 | -0.002312288 | 0.01901407
1687355146.5 | -1.205127 | -200.0244 | 3.411635 | 15p-Cu | 1 | Aquivion | 20 | Air | 3.7 | 2 | 0 | 2 | 0 | 0 | 100 | Commercial IrOx on Ti | 5 | 0 | 100 | 0 | 0.5 | 5 | Carbon dioxide reduction | Al tape 16 mm | 0.5 | Electrospun PVDF-HFP | 0 | 1 | 0 | 0 | 0 | Air | 1 | 0 | TRUE | PVDF-HFP | 0.2 | 0.06531003 | 0.5047214 | 0.01035491 | 2518.995 | -430.4071 | -118.5725 | 149.1228 | 49.2371 | 2368.569 | 625.1007 | 0.07876666 | 0.06295903 | -0.03419926 | -0.1537503 | -118.5387 | -430.2526 | 0.000288507 | 0.000357349 | -191.143 | -0.3511222 | 0.001836961 | -1.865833 | 0 |  | 0.04073598 | 0 | -0.003932003 | 0.2030622
1687355483.4 | -1.252748 | -200.109 | 3.445548 | 15p-Cu | 1 | Aquivion | 20 | Air | 3.7 | 2 | 0 | 2 | 0 | 0 | 100 | Commercial IrOx on Ti | 5 | 0 | 100 | 0 | 0.5 | 5 | Carbon dioxide reduction | Al tape 16 mm | 0.5 | Electrospun PVDF-HFP | 0 | 1 | 0 | 0 | 0 | Air | 1 | 0 | TRUE | PVDF-HFP | 0.2 | 0.06573125 | 0.5449315 | 0.01026997 | 2855.86 | -497.807 | -67.19977 | 149.1228 | 0 | 2705.469 | 335.9 | 0 | 0.05511902 | 0 | -0.1537503 | -67.19977 | -497.6524 | 0 | 0.0003089512 | -200.0589 | 0 | 0 | -2.303332 | 0 |  | 0.03391311 | 0 | -0.04762103 | 0.01956096
1687355823.1 | -1.187224 | -200.0746 | 3.479744 | 15p-Cu | 1 | Aquivion | 20 | Air | 3.7 | 2 | 0 | 2 | 0 | 0 | 100 | Commercial IrOx on Ti | 5 | 0 | 100 | 0 | 0.5 | 5 | Carbon dioxide reduction | Al tape 16 mm | 0.5 | Electrospun PVDF-HFP | 0 | 1 | 0 | 0 | 0 | Air | 1 | 0 | TRUE | PVDF-HFP | 0.2 | 0.06376627 | 0.5517773 | 0.01079137 | 3195.528 | -565.7664 | -67.7594 | 149.1228 | 0 | 3045.169 | 338.7 | 0 | 0.04897029 | 0 | -0.1537503 | -67.7594 | -565.6119 | 0 | 0.0002718301 | -200.0573 | 0 | 0 | -2.331344 | 0 |  | 0.0341953 | 0 | 0.06552397 | 0.0223834
1687356499.7 | -1.197728 | -200.0091 | 3.547858 | 15p-Cu | 1 | Aquivion | 20 | Air | 3.7 | 2 | 0 | 2 | 0 | 0 | 100 | Commercial IrOx on Ti | 5 | 0 | 100 | 0 | 0.5 | 5 | Carbon dioxide reduction | Al tape 16 mm | 0.5 | Electrospun PVDF-HFP | 0 | 1 | 0 | 0 | 0 | Air | 1 | 0 | TRUE | PVDF-HFP | 0.2 | 0.05853501 | 0.5520169 | 0.01186156 | 3872.12 | -701.1255 | -135.159 | 149.1228 | 0 | 3721.769 | 675.6 | 0 | 0.04006772 | 0 | -0.1537503 | -135.159 | -700.971 | 0 | 0.0002193391 | -200.0577 | 0 | 0 | -2.3134 | 0 |  | 0.06811435 | 0 | -0.01050432 | 0.01727122
1687356838.9 | -1.17327 | -200.0702 | 3.558091 | 15p-Cu | 1 | Aquivion | 20 | Air | 3.7 | 2 | 0 | 2 | 0 | 0 | 100 | Commercial IrOx on Ti | 5 | 0 | 100 | 0 | 0.5 | 5 | Carbon dioxide reduction | Al tape 16 mm | 0.5 | Electrospun PVDF-HFP | 0 | 1 | 0 | 0 | 0 | Air | 1 | 0 | TRUE | PVDF-HFP | 0.2 | 0.04170186 | 0.3334616 | 0.009028074 | 4211.367 | -752.6105 | -51.28494 | 205.3864 | 56.2636 | 4004.403 | 281.634 | 0.1997756 | 0.05129014 | -0.02878864 | -0.182539 | -51.25713 | -752.4282 | 0.0005616515 | 0.0002425999 | -183.0375 | -0.3211712 | 0.001754675 | -1.535917 | 0 |  | 0.01023296 | 0 | 0.02445782 | 0.2955303
1687357179.0 | -1.191685 | -200.0877 | 3.544334 | 15p-Cu | 1 | Aquivion | 20 | Air | 3.7 | 2 | 0 | 2 | 0 | 0 | 100 | Commercial IrOx on Ti | 5 | 0 | 100 | 0 | 0.5 | 5 | Carbon dioxide reduction | Al tape 16 mm | 0.5 | Electrospun PVDF-HFP | 0 | 1 | 0 | 0 | 0 | Air | 1 | 0 | TRUE | PVDF-HFP | 0.2 | 0.0631253 | 0.5158115 | 0.01454324 | 4551.431 | -820.631 | -67.82044 | 205.3864 | 0 | 4344.403 | 339 | 0 | 0.04727609 | 0 | -0.182539 | -67.82044 | -820.4487 | 0 | 0.0002224868 | -200.0603 | 0 | 0 | -2.331117 | 0 |  | -0.01375656 | 0 | -0.01841481 | 0.02462225
1687357518.0 | -1.188286 | -200.0938 | 3.53062 | 15p-Cu | 1 | Aquivion | 20 | Air | 3.7 | 2 | 0 | 2 | 0 | 0 | 100 | Commercial IrOx on Ti | 5 | 0 | 100 | 0 | 0.5 | 5 | Carbon dioxide reduction | Al tape 16 mm | 0.5 | Electrospun PVDF-HFP | 0 | 1 | 0 | 0 | 0 | Air | 1 | 0 | TRUE | PVDF-HFP | 0.2 | 0.05760565 | 0.5295513 | 0.01728983 | 4890.449 | -888.4716 | -67.64054 | 205.3864 | 0 | 4683.503 | 338.1 | 0 | 0.04385316 | 0 | -0.182539 | -67.64054 | -888.2893 | 0 | 0.000205495 | -200.0608 | 0 | 0 | -2.311548 | 0 |  | -0.01371425 | 0 | 0.003399281 | 0.01370468
1687357858.7 | -1.176333 | -200.1142 | 3.516836 | 15p-Cu | 1 | Aquivion | 20 | Air | 3.7 | 2 | 0 | 2 | 0 | 0 | 100 | Commercial IrOx on Ti | 5 | 0 | 100 | 0 | 0.5 | 5 | Carbon dioxide reduction | Al tape 16 mm | 0.5 | Electrospun PVDF-HFP | 0 | 1 | 0 | 0 | 0 | Air | 1 | 0 | TRUE | PVDF-HFP | 0.2 | 0.05635884 | 0.5334551 | 0.01629288 | 5231.191 | -956.634 | -67.96234 | 205.3864 | 0 | 5024.203 | 339.7 | 0 | 0.0408794 | 0 | -0.182539 | -67.96234 | -956.4517 | 0 | 0.0001908502 | -200.0658 | 0 | 0 | -2.319875 | 0 |  | -0.01378399 | 0 | 0.01195263 | 0.01698389
1687358198.8 | -1.20977 | -200.0856 | 3.503082 | 15p-Cu | 1 | Aquivion | 20 | Air | 3.7 | 2 | 0 | 2 | 0 | 0 | 100 | Commercial IrOx on Ti | 5 | 0 | 100 | 0 | 0.5 | 5 | Carbon dioxide reduction | Al tape 16 mm | 0.5 | Electrospun PVDF-HFP | 0 | 1 | 0 | 0 | 0 | Air | 1 | 0 | TRUE | PVDF-HFP | 0.2 | 0.05573219 | 0.53823 | 0.01624358 | 5571.206 | -1024.656 | -67.82229 | 205.3864 | 0 | 5364.203 | 339 | 0 | 0.03828834 | 0 | -0.182539 | -67.82229 | -1024.474 | 0 | 0.0001781782 | -200.0658 | 0 | 0 | -2.333373 | 0 |  | -0.01375458 | 0 | -0.03343686 | 0.02221058
1687358539.1 | -1.253428 | -200.0766 | 3.489314 | 15p-Cu | 1 | Aquivion | 20 | Air | 3.7 | 2 | 0 | 2 | 0 | 0 | 100 | Commercial IrOx on Ti | 5 | 0 | 100 | 0 | 0.5 | 5 | Carbon dioxide reduction | Al tape 16 mm | 0.5 | Electrospun PVDF-HFP | 0 | 1 | 0 | 0 | 0 | Air | 1 | 0 | TRUE | PVDF-HFP | 0.2 | 0.05470593 | 0.5372921 | 0.01799815 | 5911.555 | -1092.758 | -67.90156 | 205.3864 | 0 | 5704.603 | 339.4 | 0 | 0.03600363 | 0 | -0.182539 | -67.90156 | -1092.576 | 0 | 0.0001670722 | -200.0635 | 0 | 0 | -2.362978 | 0 |  | -0.01376809 | 0 | -0.04365801 | 0.02753168
1687359219.3 | -1.284628 | -200.0571 | 3.410124 | 15p-Cu | 1 | Aquivion | 20 | Air | 3.7 | 2 | 0 | 2 | 0 | 0 | 100 | Commercial IrOx on Ti | 5 | 0 | 100 | 0 | 0.5 | 5 | Carbon dioxide reduction | Al tape 16 mm | 0.5 | Electrospun PVDF-HFP | 0 | 1 | 0 | 0 | 0 | Air | 1 | 0 | TRUE | PVDF-HFP | 0.2 | 0.05709313 | 0.500052 | 0.02406678 | 6591.756 | -1212.309 | -119.3508 | 262.0198 | 56.6334 | 6327.811 | 622.2081 | 0.09102003 | 0.04140765 | -0.02684387 | -0.2093828 | -119.3248 | -1212.101 | 0.0002249646 | 0.0001727438 | -192.8405 | -0.3059959 | 0.001586783 | -1.881821 | 0 |  | -0.07918913 | 0 | -0.0312001 | 0.2057396
1687359558.4 | -1.241694 | -200.0412 | 3.368261 | 15p-Cu | 1 | Aquivion | 20 | Air | 3.7 | 2 | 0 | 2 | 0 | 0 | 100 | Commercial IrOx on Ti | 5 | 0 | 100 | 0 | 0.5 | 5 | Carbon dioxide reduction | Al tape 16 mm | 0.5 | Electrospun PVDF-HFP | 0 | 1 | 0 | 0 | 0 | Air | 1 | 0 | TRUE | PVDF-HFP | 0.2 | 0.05615982 | 0.5119291 | 0.02354656 | 6930.831 | -1280.15 | -67.64127 | 262.0198 | 0 | 6666.911 | 338.1 | 0 | 0.03930153 | 0 | -0.2093828 | -67.64127 | -1279.942 | 0 | 0.0001635878 | -200.063 | 0 | 0 | -2.375224 | 0 |  | -0.04186306 | 0 | 0.04293401 | 0.02238757
1687359898.9 | -1.258135 | -200.1175 | 3.326221 | 15p-Cu | 1 | Aquivion | 20 | Air | 3.7 | 2 | 0 | 2 | 0 | 0 | 100 | Commercial IrOx on Ti | 5 | 0 | 100 | 0 | 0.5 | 5 | Carbon dioxide reduction | Al tape 16 mm | 0.5 | Electrospun PVDF-HFP | 0 | 1 | 0 | 0 | 0 | Air | 1 | 0 | TRUE | PVDF-HFP | 0.2 | 0.05228795 | 0.5130072 | 0.02615549 | 7271.34 | -1348.272 | -67.92213 | 262.0198 | 0 | 7007.411 | 339.5 | 0 | 0.03739181 | 0 | -0.2093828 | -67.92213 | -1348.064 | 0 | 0.0001553211 | -200.0652 | 0 | 0 | -2.360493 | 0 |  | -0.04204011 | 0 | -0.01644053 | 0.01944508
1687360238.6 | -1.329395 | -200.0977 | 3.284286 | 15p-Cu | 1 | Aquivion | 20 | Air | 3.7 | 2 | 0 | 2 | 0 | 0 | 100 | Commercial IrOx on Ti | 5 | 0 | 100 | 0 | 0.5 | 5 | Carbon dioxide reduction | Al tape 16 mm | 0.5 | Electrospun PVDF-HFP | 0 | 1 | 0 | 0 | 0 | Air | 1 | 0 | TRUE | PVDF-HFP | 0.2 | 0.05078882 | 0.5059789 | 0.02959687 | 7610.998 | -1416.216 | -67.74402 | 262.0198 | 0 | 7347.011 | 338.6 | 0 | 0.03566346 | 0 | -0.2093828 | -67.74402 | -1416.008 | 0 | 0.0001478684 | -200.0709 | 0 | 0 | -2.353994 | 0 |  | -0.04193504 | 0 | -0.0712603 | 0.0190307
1687360916.8 | -1.348363 | -200.0626 | 3.330798 | 15p-Cu | 1 | Aquivion | 20 | Air | 3.7 | 2 | 0 | 2 | 0 | 0 | 100 | Commercial IrOx on Ti | 5 | 0 | 100 | 0 | 0.5 | 5 | Carbon dioxide reduction | Al tape 16 mm | 0.5 | Electrospun PVDF-HFP | 0 | 1 | 0 | 0 | 0 | Air | 1 | 0 | TRUE | PVDF-HFP | 0.2 | 0.05616863 | 0.4506477 | 0.03393846 | 8289.218 | -1535.527 | -119.1101 | 316.3111 | 54.2913 | 7970.615 | 622.6036 | 0.08720043 | 0.03968466 | -0.03986193 | -0.2492448 | -119.071 | -1535.279 | 0.0003347744 | 0.0001623449 | -192.1746 | -0.3420139 | 0.001779704 | -1.899571 | 0 |  | 0.04651138 | 0 | -0.01896775 | 0.2123741
1687361256.5 | -1.291787 | -200.0212 | 3.401615 | 15p-Cu | 1 | Aquivion | 20 | Air | 3.7 | 2 | 0 | 2 | 0 | 0 | 100 | Commercial IrOx on Ti | 5 | 0 | 100 | 0 | 0.5 | 5 | Carbon dioxide reduction | Al tape 16 mm | 0.5 | Electrospun PVDF-HFP | 0 | 1 | 0 | 0 | 0 | Air | 1 | 0 | TRUE | PVDF-HFP | 0.2 | 0.05590543 | 0.4800511 | 0.04059598 | 8628.99 | -1603.509 | -67.78233 | 316.3111 | 0 | 8310.415 | 338.8 | 0 | 0.03806201 | 0 | -0.2492448 | -67.78233 | -1603.262 | 0 | 0.0001554611 | -200.0659 | 0 | 0 | -2.395344 | 0 |  | 0.07081698 | 0 | 0.05657543 | 0.02973679
1687361596.3 | -1.269245 | -200.019 | 3.472434 | 15p-Cu | 1 | Aquivion | 20 | Air | 3.7 | 2 | 0 | 2 | 0 | 0 | 100 | Commercial IrOx on Ti | 5 | 0 | 100 | 0 | 0.5 | 5 | Carbon dioxide reduction | Al tape 16 mm | 0.5 | Electrospun PVDF-HFP | 0 | 1 | 0 | 0 | 0 | Air | 1 | 0 | TRUE | PVDF-HFP | 0.2 | 0.05484595 | 0.4799316 | 0.04434593 | 8968.773 | -1671.49 | -67.78077 | 316.3111 | 0 | 8650.214 | 338.8 | 0 | 0.03656685 | 0 | -0.2492448 | -67.78077 | -1671.242 | 0 | 0.0001491374 | -200.0613 | 0 | 0 | -2.382859 | 0 |  | 0.07081927 | 0 | 0.02254217 | 0.01775221
1687361934.3 | -1.263624 | -200.0325 | 3.542869 | 15p-Cu | 1 | Aquivion | 20 | Air | 3.7 | 2 | 0 | 2 | 0 | 0 | 100 | Commercial IrOx on Ti | 5 | 0 | 100 | 0 | 0.5 | 5 | Carbon dioxide reduction | Al tape 16 mm | 0.5 | Electrospun PVDF-HFP | 0 | 1 | 0 | 0 | 0 | Air | 1 | 0 | TRUE | PVDF-HFP | 0.2 | 0.05634569 | 0.4741153 | 0.05239063 | 9306.713 | -1739.089 | -67.39938 | 316.3111 | 0 | 8988.114 | 336.9 | 0 | 0.03519215 | 0 | -0.2492448 | -67.39938 | -1738.842 | 0 | 0.0001433395 | -200.0575 | 0 | 0 | -2.403466 | -2.525156 | 0.9518087 | 0.07043514 | 0 | 0.005621491 | 0.02333027
1687362274.3 | -1.240253 | -200.0561 | 3.61375 | 15p-Cu | 1 | Aquivion | 20 | Air | 3.7 | 2 | 0 | 2 | 0 | 0 | 100 | Commercial IrOx on Ti | 5 | 0 | 100 | 0 | 0.5 | 5 | Carbon dioxide reduction | Al tape 16 mm | 0.5 | Electrospun PVDF-HFP | 0 | 1 | 0 | 0 | 0 | Air | 1 | 0 | TRUE | PVDF-HFP | 0.2 | 0.0615704 | 0.4629197 | 0.06281878 | 9646.794 | -1807.129 | -67.83975 | 316.3111 | 0 | 9328.214 | 339.1 | 0 | 0.03390907 | 0 | -0.2492448 | -67.83975 | -1806.882 | 0 | 0.0001379419 | -200.0582 | 0 | 0 | -2.403091 | 0 |  | 0.07088138 | 0 | 0.02337074 | 0.01915466
1687362950.2 | -1.254018 | -200.0644 | 3.718782 | 15p-Cu | 1 | Aquivion | 20 | Air | 3.7 | 2 | 0 | 2 | 0 | 0 | 100 | Commercial IrOx on Ti | 5 | 0 | 100 | 0 | 0.5 | 5 | Carbon dioxide reduction | Al tape 16 mm | 0.5 | Electrospun PVDF-HFP | 0 | 1 | 0 | 0 | 0 | Air | 1 | 0 | TRUE | PVDF-HFP | 0.2 | 0.06308809 | 0.4272628 | 0.07374611 | 10322.67 | -1925.606 | -118.2769 | 372.9445 | 56.6334 | 9947.14 | 617.9252 | 0.09165089 | 0.03749264 | -0.03034117 | -0.279586 | -118.2473 | -1925.329 | 0.0002565907 | 0.0001452146 | -192.5273 | -0.2898 | 0.001505241 | -1.928799 | 0 |  | 0.1050315 | 0 | -0.01376532 | 0.2227476
1687363290.0 | -1.280603 | -200.064 | 3.765161 | 15p-Cu | 1 | Aquivion | 20 | Air | 3.7 | 2 | 0 | 2 | 0 | 0 | 100 | Commercial IrOx on Ti | 5 | 0 | 100 | 0 | 0.5 | 5 | Carbon dioxide reduction | Al tape 16 mm | 0.5 | Electrospun PVDF-HFP | 0 | 1 | 0 | 0 | 0 | Air | 1 | 0 | TRUE | PVDF-HFP | 0.2 | 0.06702466 | 0.4316782 | 0.08258211 | 10662.42 | -1993.567 | -67.76088 | 372.9445 | 0 | 10286.84 | 338.7 | 0 | 0.03625453 | 0 | -0.279586 | -67.76088 | -1993.29 | 0 | 0.0001402636 | -200.0616 | 0 | 0 | -2.448953 | -2.519017 | 0.972186 | 0.0463796 | 0 | -0.02658535 | 0.03062767
1687363631.3 | -1.269724 | -200.0565 | 3.811753 | 15p-Cu | 1 | Aquivion | 20 | Air | 3.7 | 2 | 0 | 2 | 0 | 0 | 100 | Commercial IrOx on Ti | 5 | 0 | 100 | 0 | 0.5 | 5 | Carbon dioxide reduction | Al tape 16 mm | 0.5 | Electrospun PVDF-HFP | 0 | 1 | 0 | 0 | 0 | Air | 1 | 0 | TRUE | PVDF-HFP | 0.2 | 0.07649787 | 0.4206579 | 0.1015492 | 11003.72 | -2061.848 | -68.08119 | 372.9445 | 0 | 10628.14 | 340.3 | 0 | 0.03509029 | 0 | -0.279586 | -68.08119 | -2061.571 | 0 | 0.0001356179 | -200.0623 | 0 | 0 | -2.463187 | -2.5118 | 0.980646 | 0.04659188 | 0 | 0.0108795 | 0.02075728
1687363970.5 | -1.303552 | -200.0628 | 3.858067 | 15p-Cu | 1 | Aquivion | 20 | Air | 3.7 | 2 | 0 | 2 | 0 | 0 | 100 | Commercial IrOx on Ti | 5 | 0 | 100 | 0 | 0.5 | 5 | Carbon dioxide reduction | Al tape 16 mm | 0.5 | Electrospun PVDF-HFP | 0 | 1 | 0 | 0 | 0 | Air | 1 | 0 | TRUE | PVDF-HFP | 0.2 | 0.09500176 | 0.400281 | 0.1188612 | 11342.98 | -2129.728 | -67.67955 | 372.9445 | 0 | 10967.44 | 338.3 | 0 | 0.0340047 | 0 | -0.279586 | -67.67955 | -2129.451 | 0 | 0.0001312949 | -200.0578 | 0 | 0 | -2.452064 | -2.513012 | 0.975747 | 0.04631381 | 0 | -0.0338276 | 0.0220065
1687364307.5 | -1.297447 | -200.063 | 3.90406 | 15p-Cu | 1 | Aquivion | 20 | Air | 3.7 | 2 | 0 | 2 | 0 | 0 | 100 | Commercial IrOx on Ti | 5 | 0 | 100 | 0 | 0.5 | 5 | Carbon dioxide reduction | Al tape 16 mm | 0.5 | Electrospun PVDF-HFP | 0 | 1 | 0 | 0 | 0 | Air | 1 | 0 | TRUE | PVDF-HFP | 0.2 | 0.108684 | 0.3773983 | 0.1397947 | 11679.9 | -2197.128 | -67.19973 | 372.9445 | 0 | 11304.34 | 335.9 | 0 | 0.03299127 | 0 | -0.279586 | -67.19973 | -2196.851 | 0 | 0.0001272667 | -200.0588 | 0 | 0 | -2.47679 | -2.53483 | 0.977103 | 0.04599327 | 0 | 0.006104624 | 0.0363913
1687364647.8 | -1.264552 | -200.0011 | 3.92353 | 15p-Cu | 1 | Aquivion | 20 | Air | 3.7 | 2 | 0 | 2 | 0 | 0 | 100 | Commercial IrOx on Ti | 5 | 0 | 100 | 0 | 0.5 | 5 | Carbon dioxide reduction | Al tape 16 mm | 0.5 | Electrospun PVDF-HFP | 0 | 1 | 0 | 0 | 0 | Air | 1 | 0 | TRUE | PVDF-HFP | 0.2 | 0.07599488 | 0.3027858 | 0.1040728 | 12020.21 | -2248.508 | -51.18003 | 427.7288 | 54.7843 | 11589.55 | 284.2112 | 0.1927591 | 0.03690642 | -0.04639813 | -0.3259841 | -51.13439 | -2248.185 | 0.0009073762 | 0.0001449988 | -180.8117 | -0.3501132 | 0.001936341 | -1.482501 | -2.513329 | 0.5898556 | 0.01946985 | 0 | 0.03289518 | 0.3418943
1687364985.2 | -1.298577 | -200.0436 | 3.935672 | 15p-Cu | 1 | Aquivion | 20 | Air | 3.7 | 2 | 0 | 2 | 0 | 0 | 100 | Commercial IrOx on Ti | 5 | 0 | 100 | 0 | 0.5 | 5 | Carbon dioxide reduction | Al tape 16 mm | 0.5 | Electrospun PVDF-HFP | 0 | 1 | 0 | 0 | 0 | Air | 1 | 0 | TRUE | PVDF-HFP | 0.2 | 0.0878551 | 0.3674312 | 0.1487849 | 12357.61 | -2316.007 | -67.29948 | 427.7288 | 0 | 11926.95 | 336.4 | 0 | 0.03586238 | 0 | -0.3259841 | -67.29948 | -2315.685 | 0 | 0.0001407722 | -200.0579 | 0 | 0 | -2.483849 | -2.530338 | 0.9816274 | 0.01214195 | 0 | -0.03402544 | 0.0290598
1687365325.8 | -1.353114 | -200.0192 | 3.947931 | 15p-Cu | 1 | Aquivion | 20 | Air | 3.7 | 2 | 0 | 2 | 0 | 0 | 100 | Commercial IrOx on Ti | 5 | 0 | 100 | 0 | 0.5 | 5 | Carbon dioxide reduction | Al tape 16 mm | 0.5 | Electrospun PVDF-HFP | 0 | 1 | 0 | 0 | 0 | Air | 1 | 0 | TRUE | PVDF-HFP | 0.2 | 0.09656879 | 0.3470657 | 0.1831355 | 12698.27 | -2384.167 | -67.95967 | 427.7288 | 0 | 12267.65 | 339.7 | 0 | 0.0348664 | 0 | -0.3259841 | -67.95967 | -2383.844 | 0 | 0.0001367472 | -200.0579 | 0 | 0 | -2.486513 | -2.532453 | 0.9818596 | 0.01225894 | 0 | -0.05453684 | 0.02675658
1687365665.1 | -1.270994 | -200.0529 | 3.960138 | 15p-Cu | 1 | Aquivion | 20 | Air | 3.7 | 2 | 0 | 2 | 0 | 0 | 100 | Commercial IrOx on Ti | 5 | 0 | 100 | 0 | 0.5 | 5 | Carbon dioxide reduction | Al tape 16 mm | 0.5 | Electrospun PVDF-HFP | 0 | 1 | 0 | 0 | 0 | Air | 1 | 0 | TRUE | PVDF-HFP | 0.2 | 0.109322 | 0.3226012 | 0.2159262 | 13037.5 | -2452.027 | -67.65958 | 427.7288 | 0 | 12606.85 | 338.2 | 0 | 0.03392828 | 0 | -0.3259841 | -67.65958 | -2451.704 | 0 | 0.0001329622 | -200.0579 | 0 | 0 | -2.49086 | -2.545315 | 0.9786057 | 0.01220726 | 0 | 0.08212014 | 0.02659848
1687366005.0 | -1.355676 | -200.0696 | 3.972373 | 15p-Cu | 1 | Aquivion | 20 | Air | 3.7 | 2 | 0 | 2 | 0 | 0 | 100 | Commercial IrOx on Ti | 5 | 0 | 100 | 0 | 0.5 | 5 | Carbon dioxide reduction | Al tape 16 mm | 0.5 | Electrospun PVDF-HFP | 0 | 1 | 0 | 0 | 0 | Air | 1 | 0 | TRUE | PVDF-HFP | 0.2 | 0.1323757 | 0.2959247 | 0.2421636 | 13377.47 | -2520.045 | -67.81857 | 427.7288 | 0 | 12946.85 | 339 | 0 | 0.03303728 | 0 | -0.3259841 | -67.81857 | -2519.723 | 0 | 0.000129373 | -200.0548 | 0 | 0 | -2.487382 | -2.562546 | 0.9706685 | 0.01223425 | 0 | -0.08468243 | 0.04026649
1687366684.1 | -1.371235 | -200.0676 | 3.976315 | 15p-Cu | 1 | Aquivion | 20 | Air | 3.7 | 2 | 0 | 2 | 0 | 0 | 100 | Commercial IrOx on Ti | 5 | 0 | 100 | 0 | 0.5 | 5 | Carbon dioxide reduction | Al tape 16 mm | 0.5 | Electrospun PVDF-HFP | 0 | 1 | 0 | 0 | 0 | Air | 1 | 0 | TRUE | PVDF-HFP | 0.2 | 0.1041372 | 0.2736334 | 0.213023 | 14056.58 | -2638.943 | -118.6975 | 466.981 | 39.2522 | 13586.35 | 638.4977 | 0.06147587 | 0.03437134 | -0.01450059 | -0.3404847 | -118.6837 | -2638.606 | 0.0001221784 | 0.0001290396 | -187.8214 | -0.2668438 | 0.001420732 | -1.124166 | -2.545274 | 0.4416682 | 0.003941894 | 0 | -0.01555856 | 0.2508996
1687367023.8 | -1.310322 | -200.0878 | 3.970093 | 15p-Cu | 1 | Aquivion | 20 | Air | 3.7 | 2 | 0 | 2 | 0 | 0 | 100 | Commercial IrOx on Ti | 5 | 0 | 100 | 0 | 0.5 | 5 | Carbon dioxide reduction | Al tape 16 mm | 0.5 | Electrospun PVDF-HFP | 0 | 1 | 0 | 0 | 0 | Air | 1 | 0 | TRUE | PVDF-HFP | 0.2 | 0.1182198 | 0.2769994 | 0.2670456 | 14396.27 | -2706.902 | -67.75904 | 466.981 | 0 | 13926.05 | 338.7 | 0 | 0.03353291 | 0 | -0.3404847 | -67.75904 | -2706.566 | 0 | 0.0001257995 | -200.0562 | 0 | 0 | -2.496303 | -2.554043 | 0.9773925 | -0.006221667 | 0 | 0.06091283 | 0.02811728
1687367361.3 | -1.389999 | -200.0591 | 3.963913 | 15p-Cu | 1 | Aquivion | 20 | Air | 3.7 | 2 | 0 | 2 | 0 | 0 | 100 | Commercial IrOx on Ti | 5 | 0 | 100 | 0 | 0.5 | 5 | Carbon dioxide reduction | Al tape 16 mm | 0.5 | Electrospun PVDF-HFP | 0 | 1 | 0 | 0 | 0 | Air | 1 | 0 | TRUE | PVDF-HFP | 0.2 | 0.1279797 | 0.2566082 | 0.2985181 | 14733.7 | -2774.4 | -67.29845 | 466.981 | 0 | 14263.45 | 336.4 | 0 | 0.0327397 | 0 | -0.3404847 | -67.29845 | -2774.064 | 0 | 0.0001227386 | -200.0549 | 0 | 0 | -2.4995 | -2.564588 | 0.9746205 | -0.006180127 | 0 | -0.07967734 | 0.03943554
1687367700.2 | -1.372893 | -200.0054 | 3.957705 | 15p-Cu | 1 | Aquivion | 20 | Air | 3.7 | 2 | 0 | 2 | 0 | 0 | 100 | Commercial IrOx on Ti | 5 | 0 | 100 | 0 | 0.5 | 5 | Carbon dioxide reduction | Al tape 16 mm | 0.5 | Electrospun PVDF-HFP | 0 | 1 | 0 | 0 | 0 | Air | 1 | 0 | TRUE | PVDF-HFP | 0.2 | 0.144366 | 0.2326045 | 0.3273361 | 15072.625 | -2842.2 | -67.59941 | 466.981 | 0 | 14602.35 | 337.9 | 0 | 0.03197986 | 0 | -0.3404847 | -67.59941 | -2841.864 | 0 | 0.0001198103 | -200.0574 | 0 | 0 | -2.494431 | -2.549598 | 0.9783622 | -0.006207619 | 0 | 0.01710662 | 0.03987032
1687368037.1 | -1.378533 | -200.0342 | 3.951534 | 15p-Cu | 1 | Aquivion | 20 | Air | 3.7 | 2 | 0 | 2 | 0 | 0 | 100 | Commercial IrOx on Ti | 5 | 0 | 100 | 0 | 0.5 | 5 | Carbon dioxide reduction | Al tape 16 mm | 0.5 | Electrospun PVDF-HFP | 0 | 1 | 0 | 0 | 0 | Air | 1 | 0 | TRUE | PVDF-HFP | 0.2 | 0.1495959 | 0.2157287 | 0.3523208 | 15409.57 | -2909.617 | -67.21757 | 466.981 | 0 | 14939.35 | 336 | 0 | 0.03125846 | 0 | -0.3404847 | -67.21757 | -2909.281 | 0 | 0.0001170339 | -200.0523 | 0 | 0 | 0 | -2.603392 | 0 | -0.006171299 | 0 | -0.005640288 | 0.06169531
1687368376.0 | -1.332525 | -200.0603 | 3.93949 | 15p-Cu | 1 | Aquivion | 20 | Air | 3.7 | 2 | 0 | 2 | 0 | 0 | 100 | Commercial IrOx on Ti | 5 | 0 | 100 | 0 | 0.5 | 5 | Carbon dioxide reduction | Al tape 16 mm | 0.5 | Electrospun PVDF-HFP | 0 | 1 | 0 | 0 | 0 | Air | 1 | 0 | TRUE | PVDF-HFP | 0.2 | 0.09225032 | 0.1238795 | 0.202215 | 15748.4 | -2960.47 | -50.65285 | 506.2332 | 39.2522 | 15238.6 | 298.2501 | 0.1316083 | 0.03322046 | -0.01526062 | -0.3557453 | -50.6383 | -2960.12 | 0.0003013652 | 0.0001201794 | -171.5266 | -0.3165576 | 0.001845531 | -0.8711027 | -2.573247 | 0.3385227 | -0.0120439 | 0 | 0.04600759 | 0.3752912
1687368712.9 | -1.433902 | -200.0371 | 3.91947 | 15p-Cu | 1 | Aquivion | 20 | Air | 3.7 | 2 | 0 | 2 | 0 | 0 | 100 | Commercial IrOx on Ti | 5 | 0 | 100 | 0 | 0.5 | 5 | Carbon dioxide reduction | Al tape 16 mm | 0.5 | Electrospun PVDF-HFP | 0 | 1 | 0 | 0 | 0 | Air | 1 | 0 | TRUE | PVDF-HFP | 0.2 | 0.1318576 | 0.2226532 | 0.3085795 | 16085.34 | -3027.867 | -67.19677 | 506.2332 | 0 | 15575.5 | 335.9 | 0 | 0.03250189 | 0 | -0.3557453 | -67.19677 | -3027.516 | 0 | 0.000117504 | -200.0499 | 0 | 0 | 0 | -2.576037 | 0 | -0.02001988 | 0 | -0.1013767 | 0.03189496
1687369050.0 | -1.402367 | -200.065 | 3.899441 | 15p-Cu | 1 | Aquivion | 20 | Air | 3.7 | 2 | 0 | 2 | 0 | 0 | 100 | Commercial IrOx on Ti | 5 | 0 | 100 | 0 | 0.5 | 5 | Carbon dioxide reduction | Al tape 16 mm | 0.5 | Electrospun PVDF-HFP | 0 | 1 | 0 | 0 | 0 | Air | 1 | 0 | TRUE | PVDF-HFP | 0.2 | 0.1431384 | 0.208544 | 0.3543612 | 16422.44 | -3095.305 | -67.23742 | 506.2332 | 0 | 15912.6 | 336.1 | 0 | 0.03181336 | 0 | -0.3557453 | -67.23742 | -3094.954 | 0 | 0.0001149436 | -200.0518 | 0 | 0 | 0 | -2.584563 | 0 | -0.02002951 | 0 | 0.03153548 | 0.02834065
1687369390.4 | -1.325203 | -200.0777 | 3.879216 | 15p-Cu | 1 | Aquivion | 20 | Air | 3.7 | 2 | 0 | 2 | 0 | 0 | 100 | Commercial IrOx on Ti | 5 | 0 | 100 | 0 | 0.5 | 5 | Carbon dioxide reduction | Al tape 16 mm | 0.5 | Electrospun PVDF-HFP | 0 | 1 | 0 | 0 | 0 | Air | 1 | 0 | TRUE | PVDF-HFP | 0.2 | 0.1496266 | 0.1899008 | 0.38496 | 16762.82 | -3163.403 | -67.89824 | 506.2332 | 0 | 16253 | 339.4 | 0 | 0.03114706 | 0 | -0.3557453 | -67.89824 | -3163.052 | 0 | 0.000112469 | -200.0537 | 0 | 0 | 0 | -2.571365 | 0 | -0.02022416 | 0 | 0.077164 | 0.01827529
1687369727.2 | -1.369329 | -200.0414 | 3.8592 | 15p-Cu | 1 | Aquivion | 20 | Air | 3.7 | 2 | 0 | 2 | 0 | 0 | 100 | Commercial IrOx on Ti | 5 | 0 | 100 | 0 | 0.5 | 5 | Carbon dioxide reduction | Al tape 16 mm | 0.5 | Electrospun PVDF-HFP | 0 | 1 | 0 | 0 | 0 | Air | 1 | 0 | TRUE | PVDF-HFP | 0.2 | 0.1526636 | 0.1763866 | 0.4000774 | 17099.69 | -3230.801 | -67.1978 | 506.2332 | 0 | 16589.9 | 335.9 | 0 | 0.03051454 | 0 | -0.3557453 | -67.1978 | -3230.45 | 0 | 0.0001101225 | -200.053 | 0 | 0 | 0 | -2.565223 | 0 | -0.02001608 | 0 | -0.04412645 | 0.03012626
1687370066.3 | -1.380886 | -200.0292 | 3.839052 | 15p-Cu | 1 | Aquivion | 20 | Air | 3.7 | 2 | 0 | 2 | 0 | 0 | 100 | Commercial IrOx on Ti | 5 | 0 | 100 | 0 | 0.5 | 5 | Carbon dioxide reduction | Al tape 16 mm | 0.5 | Electrospun PVDF-HFP | 0 | 1 | 0 | 0 | 0 | Air | 1 | 0 | TRUE | PVDF-HFP | 0.2 | 0.1697399 | 0.1633505 | 0.4096597 | 17438.79 | -3298.637 | -67.63652 | 506.2332 | 0 | 16929 | 338.1 | 0 | 0.02990332 | 0 | -0.3557453 | -67.63652 | -3298.287 | 0 | 0.0001078576 | -200.0488 | 0 | 0 | 0 | -2.586167 | 0 | -0.02014834 | 0 | -0.01155678 | 0.02279202
1687370405.4 | -1.428326 | -200.0106 | 3.851027 | 15p-Cu | 1 | Aquivion | 20 | Air | 3.7 | 2 | 0 | 2 | 0 | 0 | 100 | Commercial IrOx on Ti | 5 | 0 | 100 | 0 | 0.5 | 5 | Carbon dioxide reduction | Al tape 16 mm | 0.5 | Electrospun PVDF-HFP | 0 | 1 | 0 | 0 | 0 | Air | 1 | 0 | TRUE | PVDF-HFP | 0.2 | 0.1213397 | 0.1426482 | 0.2543991 | 17777.86 | -3349.308 | -50.47009 | 545.1156 | 38.8824 | 17228.84 | 298.8414 | 0.1301105 | 0.03163972 | -0.02039974 | -0.376145 | -50.45038 | -3348.937 | 0.0004043525 | 0.0001123177 | -170.9118 | -0.4645732 | 0.002718205 | -0.8710537 | -2.564872 | 0.3396091 | 0.01197454 | 0 | -0.04743995 | 0.3727132
1687370744.0 | -1.412387 | -200.083 | 3.875436 | 15p-Cu | 1 | Aquivion | 20 | Air | 3.7 | 2 | 0 | 2 | 0 | 0 | 100 | Commercial IrOx on Ti | 5 | 0 | 100 | 0 | 0.5 | 5 | Carbon dioxide reduction | Al tape 16 mm | 0.5 | Electrospun PVDF-HFP | 0 | 1 | 0 | 0 | 0 | Air | 1 | 0 | TRUE | PVDF-HFP | 0.2 | 0.1476248 | 0.178676 | 0.3648172 | 18116.48 | -3417.047 | -67.5399 | 545.1156 | 0 | 17567.44 | 337.6 | 0 | 0.03102988 | 0 | -0.376145 | -67.5399 | -3416.677 | 0 | 0.0001100909 | -200.059 | 0 | 0 | 0 | -2.592265 | 0 | 0.02440919 | 0 | 0.01593867 | 0.03297365
1687371084.7 | -1.393082 | -200.1004 | 3.89999 | 15p-Cu | 1 | Aquivion | 20 | Air | 3.7 | 2 | 0 | 2 | 0 | 0 | 100 | Commercial IrOx on Ti | 5 | 0 | 100 | 0 | 0.5 | 5 | Carbon dioxide reduction | Al tape 16 mm | 0.5 | Electrospun PVDF-HFP | 0 | 1 | 0 | 0 | 0 | Air | 1 | 0 | TRUE | PVDF-HFP | 0.2 | 0.1572907 | 0.1663556 | 0.3991431 | 18457.1 | -3485.188 | -67.94042 | 545.1156 | 0 | 17908.04 | 339.6 | 0 | 0.03043971 | 0 | -0.376145 | -67.94042 | -3484.817 | 0 | 0.0001079382 | -200.0601 | 0 | 0 | 0 | -2.574753 | 0 | 0.02455387 | 0 | 0.01930504 | 0.01921794
1687371424.1 | -1.394949 | -200.1201 | 3.92446 | 15p-Cu | 1 | Aquivion | 20 | Air | 3.7 | 2 | 0 | 2 | 0 | 0 | 100 | Commercial IrOx on Ti | 5 | 0 | 100 | 0 | 0.5 | 5 | Carbon dioxide reduction | Al tape 16 mm | 0.5 | Electrospun PVDF-HFP | 0 | 1 | 0 | 0 | 0 | Air | 1 | 0 | TRUE | PVDF-HFP | 0.2 | 0.1625079 | 0.1535546 | 0.416264 | 18796.58 | -3553.109 | -67.72106 | 545.1156 | 0 | 18247.54 | 338.5 | 0 | 0.02987337 | 0 | -0.376145 | -67.72106 | -3552.739 | 0 | 0.0001058747 | -200.0622 | 0 | 0 | 0 | -2.60069 | 0 | 0.02447075 | 0 | -0.001867293 | 0.02614092
1687371764.0 | -1.400855 | -200.0208 | 3.948962 | 15p-Cu | 1 | Aquivion | 20 | Air | 3.7 | 2 | 0 | 2 | 0 | 0 | 100 | Commercial IrOx on Ti | 5 | 0 | 100 | 0 | 0.5 | 5 | Carbon dioxide reduction | Al tape 16 mm | 0.5 | Electrospun PVDF-HFP | 0 | 1 | 0 | 0 | 0 | Air | 1 | 0 | TRUE | PVDF-HFP | 0.2 | 0.1726642 | 0.1457765 | 0.420681 | 19136.48 | -3621.108 | -67.79887 | 545.1156 | 0 | 18587.44 | 338.9 | 0 | 0.02932709 | 0 | -0.376145 | -67.79887 | -3620.737 | 0 | 0.0001038863 | -200.0557 | 0 | 0 | 0 | -2.581665 | 0 | 0.02450204 | 0 | -0.005905241 | 0.02178847
1687372103.4 | -1.382071 | -199.5347 | 3.971118 | 15p-Cu | 1 | Aquivion | 20 | Air | 3.7 | 2 | 0 | 2 | 0 | 0 | 100 | Commercial IrOx on Ti | 5 | 0 | 100 | 0 | 0.5 | 5 | Carbon dioxide reduction | Al tape 16 mm | 0.5 | Electrospun PVDF-HFP | 0 | 1 | 0 | 0 | 0 | Air | 1 | 0 | TRUE | PVDF-HFP | 0.2 | 0.1879712 | 0.139176 | 0.4180052 | 19475.83 | -3688.968 | -67.65997 | 545.1156 | 0 | 18926.77 | 338.3346 | 0 | 0.02880129 | 0 | -0.376145 | -67.65997 | -3688.597 | 0 | 0.0001019751 | -200.0426 | 0 | 0 | 0 | -2.602689 | 0 | 0.02215523 | 0 | 0.01878339 | 0.02317893
1687372443.7 | -1.429652 | -200.0141 | 3.942524 | 15p-Cu | 1 | Aquivion | 20 | Air | 3.7 | 2 | 0 | 2 | 0 | 0 | 100 | Commercial IrOx on Ti | 5 | 0 | 100 | 0 | 0.5 | 5 | Carbon dioxide reduction | Al tape 16 mm | 0.5 | Electrospun PVDF-HFP | 0 | 1 | 0 | 0 | 0 | Air | 1 | 0 | TRUE | PVDF-HFP | 0.2 | 0.1443487 | 0.1477625 | 0.3339307 | 19816.12 | -3739.816 | -50.59453 | 583.8747 | 38.7591 | 19228 | 299.9476 | 0.1292196 | 0.03036585 | -0.01556397 | -0.391709 | -50.57964 | -3739.431 | 0.0003077122 | 0.000104751 | -172.4658 | -0.3285764 | 0.001905169 | -0.8710044 | -2.588866 | 0.3364425 | -0.02859342 | 0 | -0.04758092 | 0.3719552
1687372782.9 | -1.379475 | -200.0505 | 3.914023 | 15p-Cu | 1 | Aquivion | 20 | Air | 3.7 | 2 | 0 | 2 | 0 | 0 | 100 | Commercial IrOx on Ti | 5 | 0 | 100 | 0 | 0.5 | 5 | Carbon dioxide reduction | Al tape 16 mm | 0.5 | Electrospun PVDF-HFP | 0 | 1 | 0 | 0 | 0 | Air | 1 | 0 | TRUE | PVDF-HFP | 0.2 | 0.1580464 | 0.1492279 | 0.3962874 | 20155.32 | -3807.676 | -67.65954 | 583.8747 | 0 | 19567.2 | 338.2 | 0 | 0.02983945 | 0 | -0.391709 | -67.65954 | -3807.29 | 0 | 0.0001028839 | -200.0578 | 0 | 0 | 0 | -2.594472 | 0 | -0.02850116 | 0 | 0.05017754 | 0.03230218
1687373122.1 | -1.385405 | -200.0548 | 3.885516 | 15p-Cu | 1 | Aquivion | 20 | Air | 3.7 | 2 | 0 | 2 | 0 | 0 | 100 | Commercial IrOx on Ti | 5 | 0 | 100 | 0 | 0.5 | 5 | Carbon dioxide reduction | Al tape 16 mm | 0.5 | Electrospun PVDF-HFP | 0 | 1 | 0 | 0 | 0 | Air | 1 | 0 | TRUE | PVDF-HFP | 0.2 | 0.1692174 | 0.1412526 | 0.4079989 | 20494.59 | -3875.554 | -67.67815 | 583.8747 | 0 | 19906.5 | 338.3 | 0 | 0.02933085 | 0 | -0.391709 | -67.67815 | -3875.169 | 0 | 0.0001010818 | -200.0537 | 0 | 0 | 0 | -2.584513 | 0 | -0.02850696 | 0 | -0.005930514 | 0.02303665
1687373461.2 | -1.37899 | -200.0054 | 3.857026 | 15p-Cu | 1 | Aquivion | 20 | Air | 3.7 | 2 | 0 | 2 | 0 | 0 | 100 | Commercial IrOx on Ti | 5 | 0 | 100 | 0 | 0.5 | 5 | Carbon dioxide reduction | Al tape 16 mm | 0.5 | Electrospun PVDF-HFP | 0 | 1 | 0 | 0 | 0 | Air | 1 | 0 | TRUE | PVDF-HFP | 0.2 | 0.1775886 | 0.1353439 | 0.4056506 | 20833.65 | -3943.371 | -67.61687 | 583.8747 | 0 | 20245.5 | 338 | 0 | 0.02883972 | 0 | -0.391709 | -67.61687 | -3942.985 | 0 | 9.934325e-05 | -200.0499 | 0 | 0 | 0 | -2.589419 | 0 | -0.0284899 | 0 | 0.006415264 | 0.0223861
1687373801.9 | -1.383315 | -200.0883 | 3.828401 | 15p-Cu | 1 | Aquivion | 20 | Air | 3.7 | 2 | 0 | 2 | 0 | 0 | 100 | Commercial IrOx on Ti | 5 | 0 | 100 | 0 | 0.5 | 5 | Carbon dioxide reduction | Al tape 16 mm | 0.5 | Electrospun PVDF-HFP | 0 | 1 | 0 | 0 | 0 | Air | 1 | 0 | TRUE | PVDF-HFP | 0.2 | 0.1962892 | 0.128752 | 0.4004872 | 21174.32 | -4011.529 | -67.95806 | 583.8747 | 0 | 20586.2 | 339.7 | 0 | 0.02836243 | 0 | -0.391709 | -67.95806 | -4011.144 | 0 | 9.765519e-05 | -200.0532 | 0 | 0 | 0 | -2.57498 | 0 | -0.02862493 | 0 | -0.004324935 | 0.01873738
1687374140.7 | -1.321784 | -134.4872 | 3.825429 | 15p-Cu | 1 | Aquivion | 20 | Air | 3.7 | 2 | 0 | 2 | 0 | 0 | 100 | Commercial IrOx on Ti | 5 | 0 | 100 | 0 | 0.5 | 5 | Carbon dioxide reduction | Al tape 16 mm | 0.5 | Electrospun PVDF-HFP | 0 | 1 | 0 | 0 | 0 | Air | 1 | 0 | TRUE | PVDF-HFP | 0.2 | 0.2032709 | 0.1111427 | 0.3383413 | 21513.14 | -4062.269 | -50.53972 | 613.6891 | 29.8144 | 20894.63 | 307.4286 | 0.09697993 | 0.02937066 | -0.02506284 | -0.4167718 | -50.5147 | -4061.858 | 0.0004961494 | 0.0001026062 | -153.0699 | -0.7627252 | 0.004982857 | -0.8622486 | -2.589972 | 0.3329181 | -0.002972465 | 0 | 0.0615313 | 0.3811379
1687374479.3 | -1.435973 | -200.0404 | 3.866132 | 15p-Cu | 1 | Aquivion | 20 | Air | 3.7 | 2 | 0 | 2 | 0 | 0 | 100 | Commercial IrOx on Ti | 5 | 0 | 100 | 0 | 0.5 | 5 | Carbon dioxide reduction | Al tape 16 mm | 0.5 | Electrospun PVDF-HFP | 0 | 1 | 0 | 0 | 0 | Air | 1 | 0 | TRUE | PVDF-HFP | 0.2 | 0.1627137 | 0.1329794 | 0.3597733 | 21851.71 | -4129.883 | -67.47785 | 613.6891 | 0 | 21233.15 | 337.5354 | 0 | 0.0289024 | 0 | -0.4167718 | -67.47785 | -4129.472 | 0 | 0.0001009262 | -199.9024 | 0 | 0 | -2.2921 | -2.591524 | 0.8844601 | 0.04070283 | 0 | -0.1141891 | 0.02985916
1687374817.9 | -1.336599 | -200.0305 | 3.906843 | 15p-Cu | 1 | Aquivion | 20 | Air | 3.7 | 2 | 0 | 2 | 0 | 0 | 100 | Commercial IrOx on Ti | 5 | 0 | 100 | 0 | 0.5 | 5 | Carbon dioxide reduction | Al tape 16 mm | 0.5 | Electrospun PVDF-HFP | 0 | 1 | 0 | 0 | 0 | Air | 1 | 0 | TRUE | PVDF-HFP | 0.2 | 0.1725994 | 0.1333426 | 0.3857442 | 22190.34 | -4197.642 | -67.55992 | 613.6891 | 0 | 21571.85 | 337.7 | 0 | 0.0284486 | 0 | -0.4167718 | -67.55992 | -4197.232 | 0 | 9.929683e-05 | -200.059 | 0 | 0 | 0 | -2.589412 | 0 | 0.04071148 | 0 | 0.09937402 | 0.03780438
1687375155.2 | -1.396376 | -200.1269 | 3.947397 | 15p-Cu | 1 | Aquivion | 20 | Air | 3.7 | 2 | 0 | 2 | 0 | 0 | 100 | Commercial IrOx on Ti | 5 | 0 | 100 | 0 | 0.5 | 5 | Carbon dioxide reduction | Al tape 16 mm | 0.5 | Electrospun PVDF-HFP | 0 | 1 | 0 | 0 | 0 | Air | 1 | 0 | TRUE | PVDF-HFP | 0.2 | 0.1845838 | 0.1262486 | 0.3865082 | 22527.67 | -4265.12 | -67.2772 | 613.6891 | 0 | 21909.15 | 336.3 | 0 | 0.02801062 | 0 | -0.4167718 | -67.2772 | -4264.709 | 0 | 9.772573e-05 | -200.0511 | 0 | 0 | 0 | -2.583772 | 0 | 0.04055387 | 0 | -0.05977731 | 0.01859413
1687375492.9 | -1.353359 | -200.087 | 3.987996 | 15p-Cu | 1 | Aquivion | 20 | Air | 3.7 | 2 | 0 | 2 | 0 | 0 | 100 | Commercial IrOx on Ti | 5 | 0 | 100 | 0 | 0.5 | 5 | Carbon dioxide reduction | Al tape 16 mm | 0.5 | Electrospun PVDF-HFP | 0 | 1 | 0 | 0 | 0 | Air | 1 | 0 | TRUE | PVDF-HFP | 0.2 | 0.2107333 | 0.1178273 | 0.3755303 | 22865.37 | -4332.678 | -67.35788 | 613.6891 | 0 | 22246.85 | 336.7 | 0 | 0.02758543 | 0 | -0.4167718 | -67.35788 | -4332.267 | 0 | 9.620179e-05 | -200.0531 | 0 | 0 | 0 | -2.595667 | 0 | 0.04059895 | 0 | 0.04301693 | 0.01889646
1687375831.7 | -1.350225 | -200.0426 | 4.028718 | 15p-Cu | 1 | Aquivion | 20 | Air | 3.7 | 2 | 0 | 2 | 0 | 0 | 100 | Commercial IrOx on Ti | 5 | 0 | 100 | 0 | 0.5 | 5 | Carbon dioxide reduction | Al tape 16 mm | 0.5 | Electrospun PVDF-HFP | 0 | 1 | 0 | 0 | 0 | Air | 1 | 0 | TRUE | PVDF-HFP | 0.2 | 0.2431636 | 0.1110979 | 0.3574434 | 23204.1 | -4400.436 | -67.55867 | 613.6891 | 0 | 22585.55 | 337.7 | 0 | 0.02717175 | 0 | -0.4167718 | -67.55867 | -4400.026 | 0 | 9.472031e-05 | -200.0553 | 0 | 0 | 0 | -2.585787 | 0 | 0.04072254 | 0 | 0.003133934 | 0.01489499
1687376169.0 | -1.387233 | -200.0575 | 4.018282 | 15p-Cu | 1 | Aquivion | 20 | Air | 3.7 | 2 | 0 | 2 | 0 | 0 | 100 | Commercial IrOx on Ti | 5 | 0 | 100 | 0 | 0.5 | 5 | Carbon dioxide reduction | Al tape 16 mm | 0.5 | Electrospun PVDF-HFP | 0 | 1 | 0 | 0 | 0 | Air | 1 | 0 | TRUE | PVDF-HFP | 0.2 | 0.1568911 | 0.0854311 | 0.2330912 | 23541.44 | -4450.596 | -49.95926 | 652.5715 | 38.8824 | 22883.74 | 297.1819 | 0.130837 | 0.02851682 | -0.01932167 | -0.4360935 | -49.94057 | -4450.167 | 0.0003868932 | 9.799487e-05 | -170.6399 | -0.3812105 | 0.002234005 | -0.871012 | -2.584206 | 0.3370521 | -0.01043625 | 0 | -0.03700822 | 0.3797963
1687376507.2 | -1.370464 | -200.0452 | 3.982484 | 15p-Cu | 1 | Aquivion | 20 | Air | 3.7 | 2 | 0 | 2 | 0 | 0 | 100 | Commercial IrOx on Ti | 5 | 0 | 100 | 0 | 0.5 | 5 | Carbon dioxide reduction | Al tape 16 mm | 0.5 | Electrospun PVDF-HFP | 0 | 1 | 0 | 0 | 0 | Air | 1 | 0 | TRUE | PVDF-HFP | 0.2 | 0.1857447 | 0.1186515 | 0.3516177 | 23879.61 | -4518.234 | -67.43854 | 652.5715 | 0 | 23221.84 | 337.1 | 0 | 0.02810163 | 0 | -0.4360935 | -67.43854 | -4517.805 | 0 | 9.652774e-05 | -200.055 | 0 | 0 | 0 | -2.601815 | 0 | -0.03579817 | 0 | 0.01676969 | 0.02425683
1687376843.8 | -1.416082 | -200.0784 | 3.946852 | 15p-Cu | 1 | Aquivion | 20 | Air | 3.7 | 2 | 0 | 2 | 0 | 0 | 100 | Commercial IrOx on Ti | 5 | 0 | 100 | 0 | 0.5 | 5 | Carbon dioxide reduction | Al tape 16 mm | 0.5 | Electrospun PVDF-HFP | 0 | 1 | 0 | 0 | 0 | Air | 1 | 0 | TRUE | PVDF-HFP | 0.2 | 0.2058139 | 0.1118693 | 0.3536813 | 24216.2 | -4585.572 | -67.13808 | 652.5715 | 0 | 23558.44 | 335.6 | 0 | 0.02770012 | 0 | -0.4360935 | -67.13808 | -4585.143 | 0 | 9.511012e-05 | -200.0539 | 0 | 0 | 0 | -2.592126 | 0 | -0.03563197 | 0 | -0.0456185 | 0.02109604
1687377182.5 | -1.431657 | -200.0309 | 3.910997 | 15p-Cu | 1 | Aquivion | 20 | Air | 3.7 | 2 | 0 | 2 | 0 | 0 | 100 | Commercial IrOx on Ti | 5 | 0 | 100 | 0 | 0.5 | 5 | Carbon dioxide reduction | Al tape 16 mm | 0.5 | Electrospun PVDF-HFP | 0 | 1 | 0 | 0 | 0 | Air | 1 | 0 | TRUE | PVDF-HFP | 0.2 | 0.2352499 | 0.1055162 | 0.3420228 | 24554.9 | -4653.33 | -67.55721 | 652.5715 | 0 | 23897.14 | 337.7 | 0 | 0.02730752 | 0 | -0.4360935 | -67.55721 | -4652.901 | 0 | 9.372509e-05 | -200.051 | 0 | 0 | 0 | -2.607018 | 0 | -0.03585459 | 0 | -0.01557517 | 0.01999646
1687377519.3 | -1.391288 | -200.1068 | 3.875337 | 15p-Cu | 1 | Aquivion | 20 | Air | 3.7 | 2 | 0 | 2 | 0 | 0 | 100 | Commercial IrOx on Ti | 5 | 0 | 100 | 0 | 0.5 | 5 | Carbon dioxide reduction | Al tape 16 mm | 0.5 | Electrospun PVDF-HFP | 0 | 1 | 0 | 0 | 0 | Air | 1 | 0 | TRUE | PVDF-HFP | 0.2 | 0.2727395 | 0.09842852 | 0.3198766 | 24891.77 | -4720.727 | -67.19722 | 652.5715 | 0 | 24234.04 | 335.9 | 0 | 0.02692789 | 0 | -0.4360935 | -67.19722 | -4720.298 | 0 | 9.238686e-05 | -200.0513 | 0 | 0 | 0 | -2.611102 | 0 | -0.03566055 | 0 | 0.04036891 | 0.02255379
1687377856.5 | -1.396119 | -200.0779 | 3.839643 | 15p-Cu | 1 | Aquivion | 20 | Air | 3.7 | 2 | 0 | 2 | 0 | 0 | 100 | Commercial IrOx on Ti | 5 | 0 | 100 | 0 | 0.5 | 5 | Carbon dioxide reduction | Al tape 16 mm | 0.5 | Electrospun PVDF-HFP | 0 | 1 | 0 | 0 | 0 | Air | 1 | 0 | TRUE | PVDF-HFP | 0.2 | 0.3123217 | 0.09235018 | 0.2967242 | 25228.95 | -4788.186 | -67.25866 | 652.5715 | 0 | 24571.24 | 336.2 | 0 | 0.02655835 | 0 | -0.4360935 | -67.25866 | -4787.757 | 0 | 9.108515e-05 | -200.0555 | 0 | 0 | 0 | -2.581823 | 0 | -0.03569347 | 0 | -0.004831067 | 0.01808939
1687378193.0 | -1.374505 | -200.064 | 3.850247 | 15p-Cu | 1 | Aquivion | 20 | Air | 3.7 | 2 | 0 | 2 | 0 | 0 | 100 | Commercial IrOx on Ti | 5 | 0 | 100 | 0 | 0.5 | 5 | Carbon dioxide reduction | Al tape 16 mm | 0.5 | Electrospun PVDF-HFP | 0 | 1 | 0 | 0 | 0 | Air | 1 | 0 | TRUE | PVDF-HFP | 0.2 | 0.1995697 | 0.08982785 | 0.2713471 | 25565.46 | -4838.435 | -50.04955 | 681.6034 | 29.0319 | 24878.07 | 305.8326 | 0.09492743 | 0.02739776 | -0.02483735 | -0.4609309 | -50.02472 | -4837.981 | 0.0004965015 | 9.527338e-05 | -153.7433 | -0.7821262 | 0.005087222 | -0.8711161 | -2.593668 | 0.3358626 | 0.01060388 | 0 | 0.02161436 | 0.3836057
1687378532.7 | -1.442782 | -200.0204 | 3.863005 | 15p-Cu | 1 | Aquivion | 20 | Air | 3.7 | 2 | 0 | 2 | 0 | 0 | 100 | Commercial IrOx on Ti | 5 | 0 | 100 | 0 | 0.5 | 5 | Carbon dioxide reduction | Al tape 16 mm | 0.5 | Electrospun PVDF-HFP | 0 | 1 | 0 | 0 | 0 | Air | 1 | 0 | TRUE | PVDF-HFP | 0.2 | 0.222111 | 0.1009204 | 0.3257861 | 25905.1 | -4906.394 | -67.75861 | 681.6034 | 0 | 25217.77 | 338.7 | 0 | 0.0270287 | 0 | -0.4609309 | -67.75861 | -4905.94 | 0 | 9.395363e-05 | -200.055 | 0 | 0 | 0 | -2.597432 | 0 | 0.01275787 | 0 | -0.06827702 | 0.03042541
1687378872.0 | -1.397032 | -200.0929 | 3.875751 | 15p-Cu | 1 | Aquivion | 20 | Air | 3.7 | 2 | 0 | 2 | 0 | 0 | 100 | Commercial IrOx on Ti | 5 | 0 | 100 | 0 | 0.5 | 5 | Carbon dioxide reduction | Al tape 16 mm | 0.5 | Electrospun PVDF-HFP | 0 | 1 | 0 | 0 | 0 | Air | 1 | 0 | TRUE | PVDF-HFP | 0.2 | 0.2571905 | 0.09378719 | 0.3115912 | 26244.43 | -4974.273 | -67.67938 | 681.6034 | 0 | 25557.07 | 338.3 | 0 | 0.02666986 | 0 | -0.4609309 | -67.67938 | -4973.819 | 0 | 9.267141e-05 | -200.0573 | 0 | 0 | 0 | -2.586238 | 0 | 0.01274626 | 0 | 0.04574994 | 0.01537075
1687379208.9 | -1.371611 | -200.0624 | 3.888409 | 15p-Cu | 1 | Aquivion | 20 | Air | 3.7 | 2 | 0 | 2 | 0 | 0 | 100 | Commercial IrOx on Ti | 5 | 0 | 100 | 0 | 0.5 | 5 | Carbon dioxide reduction | Al tape 16 mm | 0.5 | Electrospun PVDF-HFP | 0 | 1 | 0 | 0 | 0 | Air | 1 | 0 | TRUE | PVDF-HFP | 0.2 | 0.2944192 | 0.08771904 | 0.2887643 | 26581.39 | -5041.692 | -67.21813 | 681.6034 | 0 | 25894.07 | 336 | 0 | 0.02632276 | 0 | -0.4609309 | -67.21813 | -5041.238 | 0 | 9.143208e-05 | -200.054 | 0 | 0 | 0 | -2.582047 | 0 | 0.01265728 | 0 | 0.02542081 | 0.014512
1687379545.7 | -1.403945 | -200.064 | 3.901058 | 15p-Cu | 1 | Aquivion | 20 | Air | 3.7 | 2 | 0 | 2 | 0 | 0 | 100 | Commercial IrOx on Ti | 5 | 0 | 100 | 0 | 0.5 | 5 | Carbon dioxide reduction | Al tape 16 mm | 0.5 | Electrospun PVDF-HFP | 0 | 1 | 0 | 0 | 0 | Air | 1 | 0 | TRUE | PVDF-HFP | 0.2 | 0.3373195 | 0.08108655 | 0.2653282 | 26918.14 | -5109.051 | -67.15913 | 681.6034 | 0 | 26230.77 | 335.7 | 0 | 0.02598488 | 0 | -0.4609309 | -67.15913 | -5108.597 | 0 | 9.022651e-05 | -200.057 | 0 | 0 | 0 | -2.586603 | 0 | 0.01264939 | 0 | -0.03233409 | 0.01834332
1687380223.1 | -1.427222 | -200.0457 | 3.903057 | 15p-Cu | 1 | Aquivion | 20 | Air | 3.7 | 2 | 0 | 2 | 0 | 0 | 100 | Commercial IrOx on Ti | 5 | 0 | 100 | 0 | 0.5 | 5 | Carbon dioxide reduction | Al tape 16 mm | 0.5 | Electrospun PVDF-HFP | 0 | 1 | 0 | 0 | 0 | Air | 1 | 0 | TRUE | PVDF-HFP | 0.2 | 0.2411772 | 0.08193295 | 0.2759157 | 27595.58 | -5227.421 | -118.1698 | 718.7366 | 37.1332 | 26870.75 | 638.9858 | 0.05811271 | 0.02674791 | -0.03960789 | -0.5005387 | -118.1308 | -5226.928 | 0.0003352884 | 9.576156e-05 | -185.5858 | -0.7483449 | 0.004032339 | -0.8710013 | -2.612212 | 0.3334344 | 0.001998664 | 0 | -0.02327625 | 0.2672223
1687380561.6 | -1.393616 | -200.0116 | 3.897097 | 15p-Cu | 1 | Aquivion | 20 | Air | 3.7 | 2 | 0 | 2 | 0 | 0 | 100 | Commercial IrOx on Ti | 5 | 0 | 100 | 0 | 0.5 | 5 | Carbon dioxide reduction | Al tape 16 mm | 0.5 | Electrospun PVDF-HFP | 0 | 1 | 0 | 0 | 0 | Air | 1 | 0 | TRUE | PVDF-HFP | 0.2 | 0.2763612 | 0.08168477 | 0.2773793 | 27934.01 | -5295.117 | -67.49667 | 718.7366 | 0 | 27209.15 | 337.4 | 0 | 0.02641525 | 0 | -0.5005387 | -67.49667 | -5294.624 | 0 | 9.453716e-05 | -200.0494 | 0 | 0 | 0 | -2.596289 | 0 | -0.005959851 | 0 | 0.03360566 | 0.01564168
1687380898.3 | -1.373746 | -200.0917 | 3.891168 | 15p-Cu | 1 | Aquivion | 20 | Air | 3.7 | 2 | 0 | 2 | 0 | 0 | 100 | Commercial IrOx on Ti | 5 | 0 | 100 | 0 | 0.5 | 5 | Carbon dioxide reduction | Al tape 16 mm | 0.5 | Electrospun PVDF-HFP | 0 | 1 | 0 | 0 | 0 | Air | 1 | 0 | TRUE | PVDF-HFP | 0.2 | 0.3236761 | 0.07573147 | 0.2478471 | 28270.7 | -5362.474 | -67.15635 | 718.7366 | 0 | 27545.85 | 335.7 | 0 | 0.02609237 | 0 | -0.5005387 | -67.15635 | -5361.981 | 0 | 9.33496e-05 | -200.0487 | 0 | 0 | 0 | -2.58349 | 0 | -0.005929191 | 0 | 0.01987034 | 0.01969078
1687381234.8 | -1.415503 | -200.0463 | 3.885241 | 15p-Cu | 1 | Aquivion | 20 | Air | 3.7 | 2 | 0 | 2 | 0 | 0 | 100 | Commercial IrOx on Ti | 5 | 0 | 100 | 0 | 0.5 | 5 | Carbon dioxide reduction | Al tape 16 mm | 0.5 | Electrospun PVDF-HFP | 0 | 1 | 0 | 0 | 0 | Air | 1 | 0 | TRUE | PVDF-HFP | 0.2 | 0.3706301 | 0.06954565 | 0.221963 | 28607.26 | -5429.811 | -67.13686 | 718.7366 | 0 | 27882.45 | 335.6 | 0 | 0.02577738 | 0 | -0.5005387 | -67.13686 | -5429.318 | 0 | 9.219183e-05 | -200.0502 | 0 | 0 | 0 | -2.58177 | 0 | -0.005926937 | 0 | -0.04175777 | 0.0167478
1687381571.5 | -1.382024 | -200.0798 | 3.879312 | 15p-Cu | 1 | Aquivion | 20 | Air | 3.7 | 2 | 0 | 2 | 0 | 0 | 100 | Commercial IrOx on Ti | 5 | 0 | 100 | 0 | 0.5 | 5 | Carbon dioxide reduction | Al tape 16 mm | 0.5 | Electrospun PVDF-HFP | 0 | 1 | 0 | 0 | 0 | Air | 1 | 0 | TRUE | PVDF-HFP | 0.2 | 0.4085749 | 0.0646552 | 0.1952862 | 28943.92 | -5497.168 | -67.15732 | 718.7366 | 0 | 28219.15 | 335.7 | 0 | 0.02546981 | 0 | -0.5005387 | -67.15732 | -5496.675 | 0 | 9.106209e-05 | -200.0516 | 0 | 0 | 0 | -2.585586 | 0 | -0.005928786 | 0 | 0.03347989 | 0.01671826
1687381908.5 | -1.411303 | -200.0378 | 3.878009 | 15p-Cu | 1 | Aquivion | 20 | Air | 3.7 | 2 | 0 | 2 | 0 | 0 | 100 | Commercial IrOx on Ti | 5 | 0 | 100 | 0 | 0.5 | 5 | Carbon dioxide reduction | Al tape 16 mm | 0.5 | Electrospun PVDF-HFP | 0 | 1 | 0 | 0 | 0 | Air | 1 | 0 | TRUE | PVDF-HFP | 0.2 | 0.2464345 | 0.0414897 | 0.1206761 | 29280.91 | -5547.276 | -49.90815 | 755.8962 | 37.1596 | 28518.61 | 298.4598 | 0.1245045 | 0.02650536 | -0.04101841 | -0.5415572 | -49.86763 | -5546.743 | 0.0008225458 | 9.763517e-05 | -164.7824 | -0.7955802 | 0.004828066 | -0.8711168 | -2.593156 | 0.3359291 | -0.001303286 | 0 | -0.02927903 | 0.3832111
1687382245.8 | -1.455762 | -199.9915 | 3.880609 | 15p-Cu | 1 | Aquivion | 20 | Air | 3.7 | 2 | 0 | 2 | 0 | 0 | 100 | Commercial IrOx on Ti | 5 | 0 | 100 | 0 | 0.5 | 5 | Carbon dioxide reduction | Al tape 16 mm | 0.5 | Electrospun PVDF-HFP | 0 | 1 | 0 | 0 | 0 | Air | 1 | 0 | TRUE | PVDF-HFP | 0.2 | 0.2959072 | 0.0678209 | 0.2398852 | 29618.29 | -5614.752 | -67.27582 | 755.8962 | 0 | 28855.91 | 336.3 | 0 | 0.02619554 | 0 | -0.5415572 | -67.27582 | -5614.219 | 0 | 9.646172e-05 | -200.047 | 0 | 0 | 0 | -2.632836 | 0 | 0.002600188 | 0 | -0.04445924 | 0.02672685
1687382582.5 | -1.412192 | -200.0446 | 3.883203 | 15p-Cu | 1 | Aquivion | 20 | Air | 3.7 | 2 | 0 | 2 | 0 | 0 | 100 | Commercial IrOx on Ti | 5 | 0 | 100 | 0 | 0.5 | 5 | Carbon dioxide reduction | Al tape 16 mm | 0.5 | Electrospun PVDF-HFP | 0 | 1 | 0 | 0 | 0 | Air | 1 | 0 | TRUE | PVDF-HFP | 0.2 | 0.3503502 | 0.06556467 | 0.2162059 | 29954.93 | -5682.11 | -67.15781 | 755.8962 | 0 | 29192.61 | 335.7 | 0 | 0.02589341 | 0 | -0.5415572 | -67.15781 | -5681.576 | 0 | 9.531811e-05 | -200.053 | 0 | 0 | 0 | -2.604571 | 0 | 0.002594407 | 0 | 0.04357036 | 0.01748239
1687382921.2 | -1.396901 | -200.0623 | 3.885813 | 15p-Cu | 1 | Aquivion | 20 | Air | 3.7 | 2 | 0 | 2 | 0 | 0 | 100 | Commercial IrOx on Ti | 5 | 0 | 100 | 0 | 0.5 | 5 | Carbon dioxide reduction | Al tape 16 mm | 0.5 | Electrospun PVDF-HFP | 0 | 1 | 0 | 0 | 0 | Air | 1 | 0 | TRUE | PVDF-HFP | 0.2 | 0.4042261 | 0.06000716 | 0.1874252 | 30293.6 | -5749.848 | -67.53844 | 755.8962 | 0 | 29531.21 | 337.6 | 0 | 0.02559652 | 0 | -0.5415572 | -67.53844 | -5749.315 | 0 | 9.419508e-05 | -200.0546 | 0 | 0 | 0 | -2.586031 | 0 | 0.002610091 | 0 | 0.01529071 | 0.01515828
1687383260.3 | -1.392151 | -200.0068 | 3.888427 | 15p-Cu | 1 | Aquivion | 20 | Air | 3.7 | 2 | 0 | 2 | 0 | 0 | 100 | Commercial IrOx on Ti | 5 | 0 | 100 | 0 | 0.5 | 5 | Carbon dioxide reduction | Al tape 16 mm | 0.5 | Electrospun PVDF-HFP | 0 | 1 | 0 | 0 | 0 | Air | 1 | 0 | TRUE | PVDF-HFP | 0.2 | 0.4523002 | 0.05427573 | 0.1613401 | 30632.75 | -5817.708 | -67.65967 | 755.8962 | 0 | 29870.41 | 338.2 | 0 | 0.02530585 | 0 | -0.5415572 | -67.65967 | -5817.175 | 0 | 9.309625e-05 | -200.0582 | 0 | 0 | 0 | -2.60295 | 0 | 0.00261379 | 0 | 0.004750206 | 0.01856279
1687383596.9 | -1.486195 | -200.0545 | 3.891021 | 15p-Cu | 1 | Aquivion | 20 | Air | 3.7 | 2 | 0 | 2 | 0 | 0 | 100 | Commercial IrOx on Ti | 5 | 0 | 100 | 0 | 0.5 | 5 | Carbon dioxide reduction | Al tape 16 mm | 0.5 | Electrospun PVDF-HFP | 0 | 1 | 0 | 0 | 0 | Air | 1 | 0 | TRUE | PVDF-HFP | 0.2 | 0.4933402 | 0.04988972 | 0.1409925 | 30969.34 | -5885.046 | -67.13796 | 755.8962 | 0 | 30207.01 | 335.6 | 0 | 0.02502386 | 0 | -0.5415572 | -67.13796 | -5884.513 | 0 | 9.203093e-05 | -200.0535 | 0 | 0 | 0 | -2.601153 | 0 | 0.002594037 | 0 | -0.09404461 | 0.01672186
1687383933.7 | -1.40036 | -199.991 | 3.875716 | 15p-Cu | 1 | Aquivion | 20 | Air | 3.7 | 2 | 0 | 2 | 0 | 0 | 100 | Commercial IrOx on Ti | 5 | 0 | 100 | 0 | 0.5 | 5 | Carbon dioxide reduction | Al tape 16 mm | 0.5 | Electrospun PVDF-HFP | 0 | 1 | 0 | 0 | 0 | Air | 1 | 0 | TRUE | PVDF-HFP | 0.2 | 0.3086661 | 0.04667393 | 0.153874 | 31306.18 | -5935.246 | -49.99969 | 783.1302 | 27.234 | 30516.07 | 308.0573 | 0.08840563 | 0.02566288 | -0.02730801 | -0.5688652 | -49.97233 | -5934.685 | 0.0005464626 | 9.585431e-05 | -154.99 | -0.809327 | 0.005221803 | -0.8711312 | -2.598867 | 0.3351965 | -0.01530523 | 0 | 0.08583558 | 0.3849475
1687384270.3 | -1.392329 | -200.0202 | 3.856839 | 15p-Cu | 1 | Aquivion | 20 | Air | 3.7 | 2 | 0 | 2 | 0 | 0 | 100 | Commercial IrOx on Ti | 5 | 0 | 100 | 0 | 0.5 | 5 | Carbon dioxide reduction | Al tape 16 mm | 0.5 | Electrospun PVDF-HFP | 0 | 1 | 0 | 0 | 0 | Air | 1 | 0 | TRUE | PVDF-HFP | 0.2 | 0.3679001 | 0.05468704 | 0.1863029 | 31642.74 | -6002.562 | -67.11611 | 783.1302 | 0 | 30852.57 | 335.5 | 0 | 0.02538298 | 0 | -0.5688652 | -67.11611 | -6002.001 | 0 | 9.477925e-05 | -200.048 | 0 | 0 | 0 | -2.604071 | 0 | -0.01887684 | 0 | 0.008030841 | 0.01517534
1687384608.9 | -1.440115 | -200.0162 | 3.837845 | 15p-Cu | 1 | Aquivion | 20 | Air | 3.7 | 2 | 0 | 2 | 0 | 0 | 100 | Commercial IrOx on Ti | 5 | 0 | 100 | 0 | 0.5 | 5 | Carbon dioxide reduction | Al tape 16 mm | 0.5 | Electrospun PVDF-HFP | 0 | 1 | 0 | 0 | 0 | Air | 1 | 0 | TRUE | PVDF-HFP | 0.2 | 0.4284297 | 0.04998715 | 0.1552803 | 31981.38 | -6070.318 | -67.55629 | 783.1302 | 0 | 31191.27 | 337.7 | 0 | 0.02510735 | 0 | -0.5688652 | -67.55629 | -6069.758 | 0 | 9.372123e-05 | -200.0482 | 0 | 0 | 0 | -2.59481 | 0 | -0.01899384 | 0 | -0.04778575 | 0.01728053
1687384946.1 | -1.419284 | -200.0528 | 3.818937 | 15p-Cu | 1 | Aquivion | 20 | Air | 3.7 | 2 | 0 | 2 | 0 | 0 | 100 | Commercial IrOx on Ti | 5 | 0 | 100 | 0 | 0.5 | 5 | Carbon dioxide reduction | Al tape 16 mm | 0.5 | Electrospun PVDF-HFP | 0 | 1 | 0 | 0 | 0 | Air | 1 | 0 | TRUE | PVDF-HFP | 0.2 | 0.4905472 | 0.04522636 | 0.1330337 | 32318.5 | -6137.755 | -67.2363 | 783.1302 | 0 | 31528.37 | 336.1 | 0 | 0.0248389 | 0 | -0.5688652 | -67.2363 | -6137.194 | 0 | 9.269141e-05 | -200.0485 | 0 | 0 | 0 | -2.589261 | 0 | -0.01890803 | 0 | 0.02083032 | 0.01474684
1687385283.2 | -1.398163 | -200.042 | 3.800026 | 15p-Cu | 1 | Aquivion | 20 | Air | 3.7 | 2 | 0 | 2 | 0 | 0 | 100 | Commercial IrOx on Ti | 5 | 0 | 100 | 0 | 0.5 | 5 | Carbon dioxide reduction | Al tape 16 mm | 0.5 | Electrospun PVDF-HFP | 0 | 1 | 0 | 0 | 0 | Air | 1 | 0 | TRUE | PVDF-HFP | 0.2 | 0.5338932 | 0.04092866 | 0.1118329 | 32655.67 | -6205.191 | -67.23637 | 783.1302 | 0 | 31865.47 | 336.1 | 0 | 0.02457614 | 0 | -0.5688652 | -67.23637 | -6204.63 | 0 | 9.168397e-05 | -200.0487 | 0 | 0 | 0 | -2.582137 | 0 | -0.01891094 | 0 | 0.02112158 | 0.01443761
1687385956.5 | -1.40099 | -200.0553 | 3.829995 | 15p-Cu | 1 | Aquivion | 20 | Air | 3.7 | 2 | 0 | 2 | 0 | 0 | 100 | Commercial IrOx on Ti | 5 | 0 | 100 | 0 | 0.5 | 5 | Carbon dioxide reduction | Al tape 16 mm | 0.5 | Electrospun PVDF-HFP | 0 | 1 | 0 | 0 | 0 | Air | 1 | 0 | TRUE | PVDF-HFP | 0.2 | 0.3891113 | 0.04215907 | 0.1419339 | 33328.91 | -6322.785 | -117.394 | 814.4647 | 31.33451 | 32506.85 | 640.3815 | 0.048931 | 0.02505517 | -0.04259427 | -0.6114594 | -117.3513 | -6322.182 | 0.0003629636 | 9.671652e-05 | -180.4581 | -0.8932451 | 0.004949876 | -0.8710674 | -2.576876 | 0.3380324 | 0.02996866 | 0 | -0.002827187 | 0.2595643
1687386293.3 | -1.412708 | -200.0849 | 3.87178 | 15p-Cu | 1 | Aquivion | 20 | Air | 3.7 | 2 | 0 | 2 | 0 | 0 | 100 | Commercial IrOx on Ti | 5 | 0 | 100 | 0 | 0.5 | 5 | Carbon dioxide reduction | Al tape 16 mm | 0.5 | Electrospun PVDF-HFP | 0 | 1 | 0 | 0 | 0 | Air | 1 | 0 | TRUE | PVDF-HFP | 0.2 | 0.4609188 | 0.04158471 | 0.1319084 | 33665.72 | -6390.161 | -67.17607 | 814.4647 | 0 | 32843.65 | 335.8 | 0 | 0.02479824 | 0 | -0.6114594 | -67.17607 | -6389.558 | 0 | 9.569667e-05 | -200.0478 | 0 | 0 | 0 | -2.601032 | 0 | 0.04178454 | 0 | -0.01171832 | 0.01355601
1687386629.9 | -1.40195 | -200.0839 | 3.913544 | 15p-Cu | 1 | Aquivion | 20 | Air | 3.7 | 2 | 0 | 2 | 0 | 0 | 100 | Commercial IrOx on Ti | 5 | 0 | 100 | 0 | 0.5 | 5 | Carbon dioxide reduction | Al tape 16 mm | 0.5 | Electrospun PVDF-HFP | 0 | 1 | 0 | 0 | 0 | Air | 1 | 0 | TRUE | PVDF-HFP | 0.2 | 0.51686 | 0.03718919 | 0.1056947 | 34002.38 | -6457.519 | -67.15764 | 814.4647 | 0 | 33180.35 | 335.7 | 0 | 0.0245466 | 0 | -0.6114594 | -67.15764 | -6456.915 | 0 | 9.469838e-05 | -200.0526 | 0 | 0 | 0 | -2.597867 | 0 | 0.04176469 | 0 | 0.01075835 | 0.01548184
1687386966.6 | -1.380072 | -200.0352 | 3.955312 | 15p-Cu | 1 | Aquivion | 20 | Air | 3.7 | 2 | 0 | 2 | 0 | 0 | 100 | Commercial IrOx on Ti | 5 | 0 | 100 | 0 | 0.5 | 5 | Carbon dioxide reduction | Al tape 16 mm | 0.5 | Electrospun PVDF-HFP | 0 | 1 | 0 | 0 | 0 | Air | 1 | 0 | TRUE | PVDF-HFP | 0.2 | 0.5601854 | 0.03313431 | 0.0880805 | 34339.06 | -6524.855 | -67.13576 | 814.4647 | 0 | 33516.95 | 335.6 | 0 | 0.02430008 | 0 | -0.6114594 | -67.13576 | -6524.251 | 0 | 9.372101e-05 | -200.047 | 0 | 0 | 0 | -2.602354 | 0 | 0.04176804 | 0 | 0.02187745 | 0.01791725
1687387305.5 | -1.339319 | -200.0472 | 3.997355 | 15p-Cu | 1 | Aquivion | 20 | Air | 3.7 | 2 | 0 | 2 | 0 | 0 | 100 | Commercial IrOx on Ti | 5 | 0 | 100 | 0 | 0.5 | 5 | Carbon dioxide reduction | Al tape 16 mm | 0.5 | Electrospun PVDF-HFP | 0 | 1 | 0 | 0 | 0 | Air | 1 | 0 | TRUE | PVDF-HFP | 0.2 | 0.6025633 | 0.02988918 | 0.07522279 | 34677.95 | -6592.651 | -67.59631 | 814.4647 | 0 | 33855.85 | 337.9 | 0 | 0.02405684 | 0 | -0.6114594 | -67.59631 | -6592.048 | 0 | 9.275713e-05 | -200.0482 | 0 | 0 | 0 | -2.583348 | 0 | 0.04204234 | 0 | 0.04075367 | 0.01599967
1687387642.2 | -1.385864 | -200.0171 | 4.018236 | 15p-Cu | 1 | Aquivion | 20 | Air | 3.7 | 2 | 0 | 2 | 0 | 0 | 100 | Commercial IrOx on Ti | 5 | 0 | 100 | 0 | 0.5 | 5 | Carbon dioxide reduction | Al tape 16 mm | 0.5 | Electrospun PVDF-HFP | 0 | 1 | 0 | 0 | 0 | Air | 1 | 0 | TRUE | PVDF-HFP | 0.2 | 0.3747415 | 0.01699367 | 0.03851812 | 35014.66 | -6642.931 | -50.07929 | 845.3888 | 30.9241 | 34161.12 | 304.2694 | 0.101634 | 0.0247471 | -0.03583109 | -0.6472905 | -50.04339 | -6642.291 | 0.0007160004 | 9.744989e-05 | -151.6899 | -0.9108001 | 0.006004356 | -0.8711652 | -2.583776 | 0.3371674 | 0.02088124 | 0 | -0.04654558 | 0.3798775
1687387979.7 | -1.388948 | -200.0133 | 4.00754 | 15p-Cu | 1 | Aquivion | 20 | Air | 3.7 | 2 | 0 | 2 | 0 | 0 | 100 | Commercial IrOx on Ti | 5 | 0 | 100 | 0 | 0.5 | 5 | Carbon dioxide reduction | Al tape 16 mm | 0.5 | Electrospun PVDF-HFP | 0 | 1 | 0 | 0 | 0 | Air | 1 | 0 | TRUE | PVDF-HFP | 0.2 | 0.4760666 | 0.03363475 | 0.1066596 | 35352.17 | -6710.446 | -67.31499 | 845.3888 | 0 | 34498.62 | 336.5 | 0 | 0.024505 | 0 | -0.6472905 | -67.31499 | -6709.806 | 0 | 9.646933e-05 | -200.0446 | 0 | 0 | 0 | -2.593167 | 0 | -0.01069566 | 0 | -0.003083247 | 0.01969508
1687388319.4 | -1.370096 | -200.0258 | 3.996777 | 15p-Cu | 1 | Aquivion | 20 | Air | 3.7 | 2 | 0 | 2 | 0 | 0 | 100 | Commercial IrOx on Ti | 5 | 0 | 100 | 0 | 0.5 | 5 | Carbon dioxide reduction | Al tape 16 mm | 0.5 | Electrospun PVDF-HFP | 0 | 1 | 0 | 0 | 0 | Air | 1 | 0 | TRUE | PVDF-HFP | 0.2 | 0.5423732 | 0.0307016 | 0.08883896 | 35691.8 | -6778.381 | -67.73546 | 845.3888 | 0 | 34838.22 | 338.6 | 0 | 0.02426613 | 0 | -0.6472905 | -67.73546 | -6777.742 | 0 | 9.550239e-05 | -200.0457 | 0 | 0 | 0 | -2.59229 | 0 | -0.01076269 | 0 | 0.01885163 | 0.01428302
1687388656.2 | -1.349649 | -200.0827 | 3.986104 | 15p-Cu | 1 | Aquivion | 20 | Air | 3.7 | 2 | 0 | 2 | 0 | 0 | 100 | Commercial IrOx on Ti | 5 | 0 | 100 | 0 | 0.5 | 5 | Carbon dioxide reduction | Al tape 16 mm | 0.5 | Electrospun PVDF-HFP | 0 | 1 | 0 | 0 | 0 | Air | 1 | 0 | TRUE | PVDF-HFP | 0.2 | 0.5862634 | 0.02742311 | 0.07297223 | 36028.62 | -6845.756 | -67.17519 | 845.3888 | 0 | 35175.02 | 335.8 | 0 | 0.02403378 | 0 | -0.6472905 | -67.17519 | -6845.117 | 0 | 9.456238e-05 | -200.0452 | 0 | 0 | 0 | -2.58448 | 0 | -0.01067373 | 0 | 0.02044648 | 0.01612655
1687388993.1 | -1.367475 | -200.0534 | 3.975427 | 15p-Cu | 1 | Aquivion | 20 | Air | 3.7 | 2 | 0 | 2 | 0 | 0 | 100 | Commercial IrOx on Ti | 5 | 0 | 100 | 0 | 0.5 | 5 | Carbon dioxide reduction | Al tape 16 mm | 0.5 | Electrospun PVDF-HFP | 0 | 1 | 0 | 0 | 0 | Air | 1 | 0 | TRUE | PVDF-HFP | 0.2 | 0.6184931 | 0.02467612 | 0.0600788 | 36365.52 | -6913.151 | -67.19451 | 845.3888 | 0 | 35511.92 | 335.9 | 0 | 0.02380577 | 0 | -0.6472905 | -67.19451 | -6912.511 | 0 | 9.364043e-05 | -200.0432 | 0 | 0 | 0 | -2.586783 | 0 | -0.0106764 | 0 | -0.01782605 | 0.01788417
1687389332.1 | -1.362585 | -200.1123 | 3.964682 | 15p-Cu | 1 | Aquivion | 20 | Air | 3.7 | 2 | 0 | 2 | 0 | 0 | 100 | Commercial IrOx on Ti | 5 | 0 | 100 | 0 | 0.5 | 5 | Carbon dioxide reduction | Al tape 16 mm | 0.5 | Electrospun PVDF-HFP | 0 | 1 | 0 | 0 | 0 | Air | 1 | 0 | TRUE | PVDF-HFP | 0.2 | 0.6545774 | 0.02244773 | 0.05252315 | 36704.59 | -6980.985 | -67.63389 | 845.3888 | 0 | 35851.02 | 338.1 | 0 | 0.0235806 | 0 | -0.6472905 | -67.63389 | -6980.345 | 0 | 9.273044e-05 | -200.0411 | 0 | 0 | 0 | -2.588867 | 0 | -0.01074497 | 0 | 0.004890646 | 0.01480695
1687389669.7 | -1.363426 | -200.0689 | 3.966384 | 15p-Cu | 1 | Aquivion | 20 | Air | 3.7 | 2 | 0 | 2 | 0 | 0 | 100 | Commercial IrOx on Ti | 5 | 0 | 100 | 0 | 0.5 | 5 | Carbon dioxide reduction | Al tape 16 mm | 0.5 | Electrospun PVDF-HFP | 0 | 1 | 0 | 0 | 0 | Air | 1 | 0 | TRUE | PVDF-HFP | 0.2 | 0.4459317 | 0.02014892 | 0.05299873 | 37042.17 | -7031.569 | -50.38414 | 880.7015 | 35.3127 | 36152.79 | 300.7631 | 0.1174104 | 0.02436054 | -0.03674047 | -0.684031 | -50.34761 | -7030.893 | 0.0007297361 | 9.728935e-05 | -160.9096 | -0.8440155 | 0.005245276 | -0.8710394 | -2.58827 | 0.3365335 | 0.001701941 | 0 | -0.0008415482 | 0.3809884
1687390008.2 | -1.356605 | -200.0479 | 3.973578 | 15p-Cu | 1 | Aquivion | 20 | Air | 3.7 | 2 | 0 | 2 | 0 | 0 | 100 | Commercial IrOx on Ti | 5 | 0 | 100 | 0 | 0.5 | 5 | Carbon dioxide reduction | Al tape 16 mm | 0.5 | Electrospun PVDF-HFP | 0 | 1 | 0 | 0 | 0 | Air | 1 | 0 | TRUE | PVDF-HFP | 0.2 | 0.5678663 | 0.02582238 | 0.0747974 | 37380.6 | -7099.282 | -67.51337 | 880.7015 | 0 | 36491.29 | 337.5 | 0 | 0.02413457 | 0 | -0.684031 | -67.51337 | -7098.606 | 0 | 9.636131e-05 | -200.0396 | 0 | 0 | 0 | -2.588072 | 0 | 0.007193409 | 0 | 0.006821119 | 0.01434368
1687390345.0 | -1.398198 | -200.0603 | 3.980738 | 15p-Cu | 1 | Aquivion | 20 | Air | 3.7 | 2 | 0 | 2 | 0 | 0 | 100 | Commercial IrOx on Ti | 5 | 0 | 100 | 0 | 0.5 | 5 | Carbon dioxide reduction | Al tape 16 mm | 0.5 | Electrospun PVDF-HFP | 0 | 1 | 0 | 0 | 0 | Air | 1 | 0 | TRUE | PVDF-HFP | 0.2 | 0.6153017 | 0.02309081 | 0.05946585 | 37717.48 | -7166.657 | -67.17471 | 880.7015 | 0 | 36828.09 | 335.8 | 0 | 0.02391385 | 0 | -0.684031 | -67.17471 | -7165.981 | 0 | 9.545531e-05 | -200.0438 | 0 | 0 | 0 | -2.586611 | 0 | 0.007160442 | 0 | -0.04159297 | 0.015979
1687390684.1 | -1.402558 | -200.0238 | 3.987944 | 15p-Cu | 1 | Aquivion | 20 | Air | 3.7 | 2 | 0 | 2 | 0 | 0 | 100 | Commercial IrOx on Ti | 5 | 0 | 100 | 0 | 0.5 | 5 | Carbon dioxide reduction | Al tape 16 mm | 0.5 | Electrospun PVDF-HFP | 0 | 1 | 0 | 0 | 0 | Air | 1 | 0 | TRUE | PVDF-HFP | 0.2 | 0.6475532 | 0.02065098 | 0.05018544 | 38056.52 | -7234.492 | -67.63513 | 880.7015 | 0 | 37167.19 | 338.1 | 0 | 0.02369567 | 0 | -0.684031 | -67.63513 | -7233.816 | 0 | 9.456018e-05 | -200.0448 | 0 | 0 | 0 | -2.594844 | 0 | 0.007206247 | 0 | -0.00435971 | 0.01522953
1687391022.5 | -1.364743 | -200.0444 | 3.995138 | 15p-Cu | 1 | Aquivion | 20 | Air | 3.7 | 2 | 0 | 2 | 0 | 0 | 100 | Commercial IrOx on Ti | 5 | 0 | 100 | 0 | 0.5 | 5 | Carbon dioxide reduction | Al tape 16 mm | 0.5 | Electrospun PVDF-HFP | 0 | 1 | 0 | 0 | 0 | Air | 1 | 0 | TRUE | PVDF-HFP | 0.2 | 0.6745213 | 0.01867174 | 0.0420076 | 38394.94 | -7302.187 | -67.49469 | 880.7015 | 0 | 37505.59 | 337.4 | 0 | 0.02348188 | 0 | -0.684031 | -67.49469 | -7301.511 | 0 | 9.368348e-05 | -200.0436 | 0 | 0 | 0 | -2.596139 | 0 | 0.007193175 | 0 | 0.03781441 | 0.01743968
1687391361.2 | -1.380203 | -200.0143 | 4.002336 | 15p-Cu | 1 | Aquivion | 20 | Air | 3.7 | 2 | 0 | 2 | 0 | 0 | 100 | Commercial IrOx on Ti | 5 | 0 | 100 | 0 | 0.5 | 5 | Carbon dioxide reduction | Al tape 16 mm | 0.5 | Electrospun PVDF-HFP | 0 | 1 | 0 | 0 | 0 | Air | 1 | 0 | TRUE | PVDF-HFP | 0.2 | 0.7042273 | 0.01701028 | 0.03689605 | 38733.6 | -7369.94 | -67.55259 | 880.7015 | 0 | 37844.29 | 337.7 | 0 | 0.02327172 | 0 | -0.684031 | -67.55259 | -7369.264 | 0 | 9.282216e-05 | -200.0373 | 0 | 0 | 0 | -2.596076 | 0 | 0.007198446 | 0 | -0.01545945 | 0.01550223
1687391698.4 | -1.372987 | -200.0701 | 3.989587 | 15p-Cu | 1 | Aquivion | 20 | Air | 3.7 | 2 | 0 | 2 | 0 | 0 | 100 | Commercial IrOx on Ti | 5 | 0 | 100 | 0 | 0.5 | 5 | Carbon dioxide reduction | Al tape 16 mm | 0.5 | Electrospun PVDF-HFP | 0 | 1 | 0 | 0 | 0 | Air | 1 | 0 | TRUE | PVDF-HFP | 0.2 | 0.568754 | 0.01990551 | 0.04966914 | 39070.81 | -7420.496 | -50.39563 | 905.4443 | 24.7428 | 38156.15 | 311.0594 | 0.07954364 | 0.02372997 | -0.02779767 | -0.7118287 | -50.36777 | -7419.792 | 0.000551894 | 9.593647e-05 | -139.5577 | -1.005365 | 0.007203934 | -0.8711101 | -2.591365 | 0.3361588 | -0.01274865 | 0 | 0.007215783 | 0.3823576
1687392035.0 | -1.373363 | -200.08 | 3.976758 | 15p-Cu | 1 | Aquivion | 20 | Air | 3.7 | 2 | 0 | 2 | 0 | 0 | 100 | Commercial IrOx on Ti | 5 | 0 | 100 | 0 | 0.5 | 5 | Carbon dioxide reduction | Al tape 16 mm | 0.5 | Electrospun PVDF-HFP | 0 | 1 | 0 | 0 | 0 | Air | 1 | 0 | TRUE | PVDF-HFP | 0.2 | 0.6398091 | 0.01955152 | 0.05021574 | 39407.42 | -7487.829 | -67.13325 | 905.4443 | 0 | 38492.75 | 335.6 | 0 | 0.02352247 | 0 | -0.7118287 | -67.13325 | -7487.125 | 0 | 9.50737e-05 | -200.0395 | 0 | 0 | 0 | -2.584196 | 0 | -0.01282939 | 0 | -0.000376184 | 0.01410891
1687392372.3 | -1.358392 | -199.9735 | 3.9639 | 15p-Cu | 1 | Aquivion | 20 | Air | 3.7 | 2 | 0 | 2 | 0 | 0 | 100 | Commercial IrOx on Ti | 5 | 0 | 100 | 0 | 0.5 | 5 | Carbon dioxide reduction | Al tape 16 mm | 0.5 | Electrospun PVDF-HFP | 0 | 1 | 0 | 0 | 0 | Air | 1 | 0 | TRUE | PVDF-HFP | 0.2 | 0.6744519 | 0.01763407 | 0.04108503 | 39744.79 | -7555.324 | -67.29478 | 905.4443 | 0 | 38830.15 | 336.4 | 0 | 0.02331808 | 0 | -0.7118287 | -67.29478 | -7554.62 | 0 | 9.422429e-05 | -200.0439 | 0 | 0 | 0 | -2.591361 | 0 | -0.01285839 | 0 | 0.01497142 | 0.02093318
1687392709.1 | -1.405083 | -200.0749 | 3.951065 | 15p-Cu | 1 | Aquivion | 20 | Air | 3.7 | 2 | 0 | 2 | 0 | 0 | 100 | Commercial IrOx on Ti | 5 | 0 | 100 | 0 | 0.5 | 5 | Carbon dioxide reduction | Al tape 16 mm | 0.5 | Electrospun PVDF-HFP | 0 | 1 | 0 | 0 | 0 | Air | 1 | 0 | TRUE | PVDF-HFP | 0.2 | 0.7015406 | 0.01594321 | 0.03547987 | 40081.52 | -7622.677 | -67.15311 | 905.4443 | 0 | 39166.85 | 335.7 | 0 | 0.02311762 | 0 | -0.7118287 | -67.15311 | -7621.973 | 0 | 9.339165e-05 | -200.0391 | 0 | 0 | 0 | -2.587133 | 0 | -0.01283419 | 0 | -0.04669068 | 0.01524568
1687393047.8 | -1.356636 | -200.013 | 3.938156 | 15p-Cu | 1 | Aquivion | 20 | Air | 3.7 | 2 | 0 | 2 | 0 | 0 | 100 | Commercial IrOx on Ti | 5 | 0 | 100 | 0 | 0.5 | 5 | Carbon dioxide reduction | Al tape 16 mm | 0.5 | Electrospun PVDF-HFP | 0 | 1 | 0 | 0 | 0 | Air | 1 | 0 | TRUE | PVDF-HFP | 0.2 | 0.7216751 | 0.01472942 | 0.03045837 | 40420.23 | -7690.427 | -67.5502 | 905.4443 | 0 | 39505.55 | 337.7 | 0 | 0.02291942 | 0 | -0.7118287 | -67.5502 | -7689.723 | 0 | 9.256883e-05 | -200.0302 | 0 | 0 | 0 | -2.583824 | 0 | -0.01290931 | 0 | 0.048447 | 0.0143783
1687393721.8 | -1.365693 | -200.0108 | 3.943076 | 15p-Cu | 1 | Aquivion | 20 | Air | 3.7 | 2 | 0 | 2 | 0 | 0 | 100 | Commercial IrOx on Ti | 5 | 0 | 100 | 0 | 0.5 | 5 | Carbon dioxide reduction | Al tape 16 mm | 0.5 | Electrospun PVDF-HFP | 0 | 1 | 0 | 0 | 0 | Air | 1 | 0 | TRUE | PVDF-HFP | 0.2 | 0.6618946 | 0.01637847 | 0.0343686 | 41094.23 | -7808.166 | -117.5388 | 925.5302 | 20.0859 | 40158.91 | 652.3649 | 0.03078936 | 0.0230467 | -0.02179514 | -0.7336238 | -117.5169 | -7807.44 | 0.0001854639 | 9.39647e-05 | -173.1832 | -0.9247006 | 0.005339435 | -0.8711347 | -2.584753 | 0.3370282 | 0.004919977 | 0 | -0.009056994 | 0.2612385
1687394058.5 | -1.342681 | -200.072 | 3.954131 | 15p-Cu | 1 | Aquivion | 20 | Air | 3.7 | 2 | 0 | 2 | 0 | 0 | 100 | Commercial IrOx on Ti | 5 | 0 | 100 | 0 | 0.5 | 5 | Carbon dioxide reduction | Al tape 16 mm | 0.5 | Electrospun PVDF-HFP | 0 | 1 | 0 | 0 | 0 | Air | 1 | 0 | TRUE | PVDF-HFP | 0.2 | 0.7028602 | 0.01504705 | 0.03176563 | 41430.93 | -7875.519 | -67.15319 | 925.5302 | 0 | 40495.61 | 335.7 | 0 | 0.02285507 | 0 | -0.7336238 | -67.15319 | -7874.793 | 0 | 9.316102e-05 | -200.0393 | 0 | 0 | 0 | -2.586141 | 0 | 0.01105475 | 0 | 0.02301177 | 0.01870566
1687394395.5 | -1.379751 | -200.0312 | 3.965194 | 15p-Cu | 1 | Aquivion | 20 | Air | 3.7 | 2 | 0 | 2 | 0 | 0 | 100 | Commercial IrOx on Ti | 5 | 0 | 100 | 0 | 0.5 | 5 | Carbon dioxide reduction | Al tape 16 mm | 0.5 | Electrospun PVDF-HFP | 0 | 1 | 0 | 0 | 0 | Air | 1 | 0 | TRUE | PVDF-HFP | 0.2 | 0.7219961 | 0.01355497 | 0.02754217 | 41767.9 | -7942.933 | -67.21346 | 925.5302 | 0 | 40832.61 | 336 | 0 | 0.02266645 | 0 | -0.7336238 | -67.21346 | -7942.207 | 0 | 9.237027e-05 | -200.04 | 0 | 0 | 0 | -2.585347 | 0 | 0.01106342 | 0 | -0.03706971 | 0.01606185
1687394732.9 | -1.367256 | -200.0349 | 3.976274 | 15p-Cu | 1 | Aquivion | 20 | Air | 3.7 | 2 | 0 | 2 | 0 | 0 | 100 | Commercial IrOx on Ti | 5 | 0 | 100 | 0 | 0.5 | 5 | Carbon dioxide reduction | Al tape 16 mm | 0.5 | Electrospun PVDF-HFP | 0 | 1 | 0 | 0 | 0 | Air | 1 | 0 | TRUE | PVDF-HFP | 0.2 | 0.7488767 | 0.01258259 | 0.02448979 | 42105.36 | -8010.423 | -67.29083 | 925.5302 | 0 | 41170.01 | 336.4 | 0 | 0.02248069 | 0 | -0.7336238 | -67.29083 | -8009.698 | 0 | 9.159194e-05 | -200.0322 | 0 | 0 | 0 | -2.592452 | 0 | 0.01107967 | 0 | 0.01249445 | 0.01704646
1687395073.0 | -1.359621 | -200.0385 | 3.987441 | 15p-Cu | 1 | Aquivion | 20 | Air | 3.7 | 2 | 0 | 2 | 0 | 0 | 100 | Commercial IrOx on Ti | 5 | 0 | 100 | 0 | 0.5 | 5 | Carbon dioxide reduction | Al tape 16 mm | 0.5 | Electrospun PVDF-HFP | 0 | 1 | 0 | 0 | 0 | Air | 1 | 0 | TRUE | PVDF-HFP | 0.2 | 0.7558713 | 0.0118767 | 0.0222333 | 42445.47 | -8078.455 | -67.83107 | 925.5302 | 0 | 41510.11 | 339.1 | 0 | 0.0222965 | 0 | -0.7336238 | -67.83107 | -8077.729 | 0 | 9.082055e-05 | -200.0326 | 0 | 0 | 0 | -2.597456 | 0 | 0.01116658 | 0 | 0.007635235 | 0.01942652
1687395412.1 | -1.309024 | -200.0651 | 4.009596 | 15p-Cu | 1 | Aquivion | 20 | Air | 3.7 | 2 | 0 | 2 | 0 | 0 | 100 | Commercial IrOx on Ti | 5 | 0 | 100 | 0 | 0.5 | 5 | Carbon dioxide reduction | Al tape 16 mm | 0.5 | Electrospun PVDF-HFP | 0 | 1 | 0 | 0 | 0 | Air | 1 | 0 | TRUE | PVDF-HFP | 0.2 | 0.5339946 | 0.008816247 | 0.01354559 | 42784.57 | -8129.568 | -50.91363 | 954.4566 | 28.9264 | 41819.75 | 308.6382 | 0.09372267 | 0.02282311 | -0.03754629 | -0.7711701 | -50.87604 | -8128.805 | 0.0007379956 | 9.486881e-05 | -147.6194 | -0.9908575 | 0.006712242 | -0.8711102 | -2.570648 | 0.3388679 | 0.02215544 | 0 | 0.05059694 | 0.3742283
1687395749.0 | -1.350928 | -199.9994 | 4.039738 | 15p-Cu | 1 | Aquivion | 20 | Air | 3.7 | 2 | 0 | 2 | 0 | 0 | 100 | Commercial IrOx on Ti | 5 | 0 | 100 | 0 | 0.5 | 5 | Carbon dioxide reduction | Al tape 16 mm | 0.5 | Electrospun PVDF-HFP | 0 | 1 | 0 | 0 | 0 | Air | 1 | 0 | TRUE | PVDF-HFP | 0.2 | 0.7413716 | 0.01303571 | 0.02473692 | 43121.4 | -8196.939 | -67.17062 | 954.4566 | 0 | 42156.55 | 335.8 | 0 | 0.02264077 | 0 | -0.7711701 | -67.17062 | -8196.176 | 0 | 9.408901e-05 | -200.0316 | 0 | 0 | 0 | -2.544837 | 0 | 0.03014158 | 0 | -0.04190448 | 0.01970534
1687396086.7 | -1.349133 | -200.0536 | 4.069958 | 15p-Cu | 1 | Aquivion | 20 | Air | 3.7 | 2 | 0 | 2 | 0 | 0 | 100 | Commercial IrOx on Ti | 5 | 0 | 100 | 0 | 0.5 | 5 | Carbon dioxide reduction | Al tape 16 mm | 0.5 | Electrospun PVDF-HFP | 0 | 1 | 0 | 0 | 0 | Air | 1 | 0 | TRUE | PVDF-HFP | 0.2 | 0.759298 | 0.01194367 | 0.02315473 | 43459.11 | -8264.491 | -67.3518 | 954.4566 | 0 | 42494.25 | 336.7 | 0 | 0.02246084 | 0 | -0.7711701 | -67.3518 | -8263.727 | 0 | 9.331988e-05 | -200.035 | 0 | 0 | 0 | -2.572611 | 0 | 0.03022078 | 0 | 0.001795819 | 0.02129161
1687396423.2 | -1.372338 | -200.0005 | 4.10007 | 15p-Cu | 1 | Aquivion | 20 | Air | 3.7 | 2 | 0 | 2 | 0 | 0 | 100 | Commercial IrOx on Ti | 5 | 0 | 100 | 0 | 0.5 | 5 | Carbon dioxide reduction | Al tape 16 mm | 0.5 | Electrospun PVDF-HFP | 0 | 1 | 0 | 0 | 0 | Air | 1 | 0 | TRUE | PVDF-HFP | 0.2 | 0.769297 | 0.01119842 | 0.02064423 | 43795.6 | -8331.801 | -67.11048 | 954.4566 | 0 | 42830.75 | 335.5 | 0 | 0.02228438 | 0 | -0.7711701 | -67.11048 | -8331.038 | 0 | 9.256591e-05 | -200.0313 | 0 | 0 | 0 | -2.575571 | 0 | 0.03011187 | 0 | -0.02320515 | 0.01773186
1687396761.8 | -1.339924 | -200.0336 | 4.130375 | 15p-Cu | 1 | Aquivion | 20 | Air | 3.7 | 2 | 0 | 2 | 0 | 0 | 100 | Commercial IrOx on Ti | 5 | 0 | 100 | 0 | 0.5 | 5 | Carbon dioxide reduction | Al tape 16 mm | 0.5 | Electrospun PVDF-HFP | 0 | 1 | 0 | 0 | 0 | Air | 1 | 0 | TRUE | PVDF-HFP | 0.2 | 0.7830187 | 0.01051399 | 0.01874425 | 44134.25 | -8399.55 | -67.5488 | 954.4566 | 0 | 43169.45 | 337.7 | 0 | 0.02210954 | 0 | -0.7711701 | -67.5488 | -8398.787 | 0 | 9.181922e-05 | -200.026 | 0 | 0 | 0 | -2.590312 | 0 | 0.0303048 | 0 | 0.03241328 | 0.01798904
1687397099.4 | -1.311908 | -199.9979 | 4.160586 | 15p-Cu | 1 | Aquivion | 20 | Air | 3.7 | 2 | 0 | 2 | 0 | 0 | 100 | Commercial IrOx on Ti | 5 | 0 | 100 | 0 | 0.5 | 5 | Carbon dioxide reduction | Al tape 16 mm | 0.5 | Electrospun PVDF-HFP | 0 | 1 | 0 | 0 | 0 | Air | 1 | 0 | TRUE | PVDF-HFP | 0.2 | 0.8004198 | 0.009985535 | 0.01709153 | 44471.86 | -8467.08 | -67.33023 | 954.4566 | 0 | 43507.05 | 336.6 | 0 | 0.02193798 | 0 | -0.7711701 | -67.33023 | -8466.317 | 0 | 9.108684e-05 | -200.0304 | 0 | 0 | 0 | -2.579044 | 0 | 0.0302112 | 0 | 0.02801644 | 0.01761347
1687397437.1 | -1.344007 | -200.0247 | 4.146049 | 15p-Cu | 1 | Aquivion | 20 | Air | 3.7 | 2 | 0 | 2 | 0 | 0 | 100 | Commercial IrOx on Ti | 5 | 0 | 100 | 0 | 0.5 | 5 | Carbon dioxide reduction | Al tape 16 mm | 0.5 | Electrospun PVDF-HFP | 0 | 1 | 0 | 0 | 0 | Air | 1 | 0 | TRUE | PVDF-HFP | 0.2 | 0.7028867 | 0.009823415 | 0.01355315 | 44809.55 | -8518.052 | -50.77132 | 971.2599 | 16.8033 | 43827.34 | 319.2882 | 0.05262738 | 0.02216105 | -0.02070533 | -0.7918754 | -50.75059 | -8517.268 | 0.000407982 | 9.297294e-05 | -140.1412 | -0.9779743 | 0.006978494 | -0.8711057 | -2.575677 | 0.3382046 | -0.01453692 | 0 | -0.03209919 | 0.3766709
1687397774.5 | -1.352225 | -200.0145 | 4.124518 | 15p-Cu | 1 | Aquivion | 20 | Air | 3.7 | 2 | 0 | 2 | 0 | 0 | 100 | Commercial IrOx on Ti | 5 | 0 | 100 | 0 | 0.5 | 5 | Carbon dioxide reduction | Al tape 16 mm | 0.5 | Electrospun PVDF-HFP | 0 | 1 | 0 | 0 | 0 | Air | 1 | 0 | TRUE | PVDF-HFP | 0.2 | 0.7994534 | 0.01045939 | 0.01669677 | 45146.93 | -8585.542 | -67.29001 | 971.2599 | 0 | 44164.74 | 336.4 | 0 | 0.02199175 | 0 | -0.7918754 | -67.29001 | -8584.758 | 0 | 9.224202e-05 | -200.0298 | 0 | 0 | 0 | -2.592968 | 0 | -0.02153105 | 0 | -0.00821829 | 0.02620254
1687398112.3 | -1.324091 | -199.968 | 4.102959 | 15p-Cu | 1 | Aquivion | 20 | Air | 3.7 | 2 | 0 | 2 | 0 | 0 | 100 | Commercial IrOx on Ti | 5 | 0 | 100 | 0 | 0.5 | 5 | Carbon dioxide reduction | Al tape 16 mm | 0.5 | Electrospun PVDF-HFP | 0 | 1 | 0 | 0 | 0 | Air | 1 | 0 | TRUE | PVDF-HFP | 0.2 | 0.7956396 | 0.009900594 | 0.0155464 | 45484.77 | -8653.112 | -67.37011 | 971.2599 | 0 | 44502.54 | 336.8 | 0 | 0.02182482 | 0 | -0.7918754 | -67.37011 | -8652.328 | 0 | 9.152166e-05 | -200.03 | 0 | 0 | 0 | -2.561202 | 0 | -0.02155938 | 0 | 0.02813404 | 0.01823898
1687398450.2 | -1.383514 | -200.0487 | 4.081399 | 15p-Cu | 1 | Aquivion | 20 | Air | 3.7 | 2 | 0 | 2 | 0 | 0 | 100 | Commercial IrOx on Ti | 5 | 0 | 100 | 0 | 0.5 | 5 | Carbon dioxide reduction | Al tape 16 mm | 0.5 | Electrospun PVDF-HFP | 0 | 1 | 0 | 0 | 0 | Air | 1 | 0 | TRUE | PVDF-HFP | 0.2 | 0.8136484 | 0.009454133 | 0.01505998 | 45822.61 | -8720.698 | -67.38576 | 971.2599 | 0 | 44840.44 | 336.9 | 0 | 0.02166036 | 0 | -0.7918754 | -67.38576 | -8719.914 | 0 | 9.08123e-05 | -200.0171 | 0 | 0 | 0 | -2.559822 | 0 | -0.02156027 | 0 | -0.05942256 | 0.01750557
1687398788.9 | -1.421771 | -200.0254 | 4.059781 | 15p-Cu | 1 | Aquivion | 20 | Air | 3.7 | 2 | 0 | 2 | 0 | 0 | 100 | Commercial IrOx on Ti | 5 | 0 | 100 | 0 | 0.5 | 5 | Carbon dioxide reduction | Al tape 16 mm | 0.5 | Electrospun PVDF-HFP | 0 | 1 | 0 | 0 | 0 | Air | 1 | 0 | TRUE | PVDF-HFP | 0.2 | 0.8153288 | 0.00891331 | 0.01407191 | 46161.35 | -8788.446 | -67.54869 | 971.2599 | 0 | 45179.14 | 337.7 | 0 | 0.02149797 | 0 | -0.7918754 | -67.54869 | -8787.662 | 0 | 9.011218e-05 | -200.0257 | 0 | 0 | 0 | -2.56676 | 0 | -0.02161707 | 0 | -0.03825682 | 0.01843664
1687399466.0 | -1.378066 | -199.994 | 4.035974 | 15p-Cu | 1 | Aquivion | 20 | Air | 3.7 | 2 | 0 | 2 | 0 | 0 | 100 | Commercial IrOx on Ti | 5 | 0 | 100 | 0 | 0.5 | 5 | Carbon dioxide reduction | Al tape 16 mm | 0.5 | Electrospun PVDF-HFP | 0 | 1 | 0 | 0 | 0 | Air | 1 | 0 | TRUE | PVDF-HFP | 0.2 | 0.8014009 | 0.008824196 | 0.009684104 | 46838.47 | -8907.224 | -118.5775 | 986.7627 | 15.5028 | 45840.15 | 660.0143 | 0.02348858 | 0.02152617 | -0.01547311 | -0.8073485 | -118.562 | -8906.424 | 0.0001305066 | 9.064788e-05 | -173.5402 | -0.9054559 | 0.005217558 | -0.8709895 | -2.5782 | 0.3378285 | -0.02380757 | 0 | 0.04370473 | 0.259297
1687399804.6 | -1.36644 | -200.0128 | 4.031063 | 15p-Cu | 1 | Aquivion | 20 | Air | 3.7 | 2 | 0 | 2 | 0 | 0 | 100 | Commercial IrOx on Ti | 5 | 0 | 100 | 0 | 0.5 | 5 | Carbon dioxide reduction | Al tape 16 mm | 0.5 | Electrospun PVDF-HFP | 0 | 1 | 0 | 0 | 0 | Air | 1 | 0 | TRUE | PVDF-HFP | 0.2 | 0.824832 | 0.008678455 | 0.01109346 | 47177.08 | -8974.953 | -67.52918 | 986.7627 | 0 | 46178.75 | 337.6 | 0 | 0.02136833 | 0 | -0.8073485 | -67.52918 | -8974.154 | 0 | 8.996375e-05 | -200.0272 | 0 | 0 | 0 | -2.581826 | 0 | -0.004911378 | 0 | 0.01162632 | 0.02359487
1687400142.1 | -1.351712 | -200.0664 | 4.026168 | 15p-Cu | 1 | Aquivion | 20 | Air | 3.7 | 2 | 0 | 2 | 0 | 0 | 100 | Commercial IrOx on Ti | 5 | 0 | 100 | 0 | 0.5 | 5 | Carbon dioxide reduction | Al tape 16 mm | 0.5 | Electrospun PVDF-HFP | 0 | 1 | 0 | 0 | 0 | Air | 1 | 0 | TRUE | PVDF-HFP | 0.2 | 0.8484673 | 0.008287128 | 0.01117107 | 47514.53 | -9042.46 | -67.30694 | 986.7627 | 0 | 46516.25 | 336.5 | 0 | 0.02121329 | 0 | -0.8073485 | -67.30694 | -9041.66 | 0 | 8.929206e-05 | -200.0206 | 0 | 0 | 0 | -2.577019 | 0 | -0.004894437 | 0 | 0.01472774 | 0.01883461
1687400480.7 | -1.340471 | -199.9766 | 4.021256 | 15p-Cu | 1 | Aquivion | 20 | Air | 3.7 | 2 | 0 | 2 | 0 | 0 | 100 | Commercial IrOx on Ti | 5 | 0 | 100 | 0 | 0.5 | 5 | Carbon dioxide reduction | Al tape 16 mm | 0.5 | Electrospun PVDF-HFP | 0 | 1 | 0 | 0 | 0 | Air | 1 | 0 | TRUE | PVDF-HFP | 0.2 | 0.8509116 | 0.007815721 | 0.01098976 | 47853.17 | -9110.188 | -67.52798 | 986.7627 | 0 | 46854.85 | 337.6 | 0 | 0.02105999 | 0 | -0.8073485 | -67.52798 | -9109.388 | 0 | 8.862818e-05 | -200.0237 | 0 | 0 | 0 | -2.582994 | 0 | -0.004911668 | 0 | 0.01124093 | 0.0205609
1687400818.1 | -1.31494 | -200.0822 | 4.016363 | 15p-Cu | 1 | Aquivion | 20 | Air | 3.7 | 2 | 0 | 2 | 0 | 0 | 100 | Commercial IrOx on Ti | 5 | 0 | 100 | 0 | 0.5 | 5 | Carbon dioxide reduction | Al tape 16 mm | 0.5 | Electrospun PVDF-HFP | 0 | 1 | 0 | 0 | 0 | Air | 1 | 0 | TRUE | PVDF-HFP | 0.2 | 0.8554574 | 0.007680695 | 0.01032538 | 48190.52 | -9177.677 | -67.28876 | 986.7627 | 0 | 47192.25 | 336.4 | 0 | 0.02090942 | 0 | -0.8073485 | -67.28876 | -9176.877 | 0 | 8.797639e-05 | -200.0261 | 0 | 0 | 0 | -2.569654 | 0 | -0.004893102 | 0 | 0.02553156 | 0.02278794
1687401155.9 | -1.311536 | -200.0055 | 4.025359 | 15p-Cu | 1 | Aquivion | 20 | Air | 3.7 | 2 | 0 | 2 | 0 | 0 | 100 | Commercial IrOx on Ti | 5 | 0 | 100 | 0 | 0.5 | 5 | Carbon dioxide reduction | Al tape 16 mm | 0.5 | Electrospun PVDF-HFP | 0 | 1 | 0 | 0 | 0 | Air | 1 | 0 | TRUE | PVDF-HFP | 0.2 | 0.5652139 | 0.0043841 | 0.005310673 | 48528.37 | -9228.875 | -50.99815 | 999.0257 | 12.263 | 47517.18 | 323.9321 | 0.0378567 | 0.02102451 | -0.01432167 | -0.8216702 | -50.98384 | -9228.061 | 0.0002809061 | 8.904039e-05 | -129.5949 | -1.064113 | 0.008211066 | -0.8711538 | -2.552153 | 0.3413407 | 0.008995577 | 0 | 0.003403574 | 0.3686442
1687401496.9 | -1.36078 | -200.0187 | 4.050788 | 15p-Cu | 1 | Aquivion | 20 | Air | 3.7 | 2 | 0 | 2 | 0 | 0 | 100 | Commercial IrOx on Ti | 5 | 0 | 100 | 0 | 0.5 | 5 | Carbon dioxide reduction | Al tape 16 mm | 0.5 | Electrospun PVDF-HFP | 0 | 1 | 0 | 0 | 0 | Air | 1 | 0 | TRUE | PVDF-HFP | 0.2 | 0.8610163 | 0.007834296 | 0.007494686 | 48869.36 | -9297.083 | -68.00826 | 999.0257 | 0 | 47858.18 | 340 | 0 | 0.02087471 | 0 | -0.8216702 | -68.00826 | -9296.269 | 0 | 8.838709e-05 | -200.0243 | 0 | 0 | 0 | -2.539291 | 0 | 0.02542874 | 0 | -0.04924366 | 0.01768574
1687401834.9 | -1.322253 | -200.0435 | 4.075993 | 15p-Cu | 1 | Aquivion | 20 | Air | 3.7 | 2 | 0 | 2 | 0 | 0 | 100 | Commercial IrOx on Ti | 5 | 0 | 100 | 0 | 0.5 | 5 | Carbon dioxide reduction | Al tape 16 mm | 0.5 | Electrospun PVDF-HFP | 0 | 1 | 0 | 0 | 0 | Air | 1 | 0 | TRUE | PVDF-HFP | 0.2 | 0.8649012 | 0.007511303 | 0.008405804 | 49207.35 | -9364.69 | -67.40672 | 999.0257 | 0 | 48196.18 | 337 | 0 | 0.02072832 | 0 | -0.8216702 | -67.40672 | -9363.876 | 0 | 8.774894e-05 | -200.0199 | 0 | 0 | 0 | -2.552423 | 0 | 0.02520487 | 0 | 0.03852645 | 0.01919789
1687402174.7 | -1.328109 | -200.0199 | 4.101331 | 15p-Cu | 1 | Aquivion | 20 | Air | 3.7 | 2 | 0 | 2 | 0 | 0 | 100 | Commercial IrOx on Ti | 5 | 0 | 100 | 0 | 0.5 | 5 | Carbon dioxide reduction | Al tape 16 mm | 0.5 | Electrospun PVDF-HFP | 0 | 1 | 0 | 0 | 0 | Air | 1 | 0 | TRUE | PVDF-HFP | 0.2 | 0.8756768 | 0.007206495 | 0.008494148 | 49547.12 | -9432.658 | -67.76782 | 999.0257 | 0 | 48535.98 | 338.8 | 0 | 0.0205832 | 0 | -0.8216702 | -67.76782 | -9431.844 | 0 | 8.71166e-05 | -200.0231 | 0 | 0 | 0 | -2.559321 | 0 | 0.02533806 | 0 | -0.005855678 | 0.01722643
1687402512.6 | -1.330844 | -199.9515 | 4.126528 | 15p-Cu | 1 | Aquivion | 20 | Air | 3.7 | 2 | 0 | 2 | 0 | 0 | 100 | Commercial IrOx on Ti | 5 | 0 | 100 | 0 | 0.5 | 5 | Carbon dioxide reduction | Al tape 16 mm | 0.5 | Electrospun PVDF-HFP | 0 | 1 | 0 | 0 | 0 | Air | 1 | 0 | TRUE | PVDF-HFP | 0.2 | 0.8717252 | 0.006927005 | 0.008377809 | 49885 | -9500.247 | -67.3888 | 999.0257 | 0 | 48873.88 | 336.9 | 0 | 0.02044089 | 0 | -0.8216702 | -67.3888 | -9499.433 | 0 | 8.649676e-05 | -200.0261 | 0 | 0 | 0 | -2.578667 | 0 | 0.02519697 | 0 | -0.002735245 | 0.01948844
1687402850.7 | -1.309206 | -200.0194 | 4.151746 | 15p-Cu | 1 | Aquivion | 20 | Air | 3.7 | 2 | 0 | 2 | 0 | 0 | 100 | Commercial IrOx on Ti | 5 | 0 | 100 | 0 | 0.5 | 5 | Carbon dioxide reduction | Al tape 16 mm | 0.5 | Electrospun PVDF-HFP | 0 | 1 | 0 | 0 | 0 | Air | 1 | 0 | TRUE | PVDF-HFP | 0.2 | 0.8753151 | 0.006714278 | 0.00808732 | 50223.17 | -9567.877 | -67.4299 | 999.0257 | 0 | 49211.98 | 337.1 | 0 | 0.02030046 | 0 | -0.8216702 | -67.4299 | -9567.063 | 0 | 8.588531e-05 | -200.0294 | 0 | 0 | 0 | -2.57172 | 0 | 0.02521837 | 0 | 0.02163853 | 0.0171711
1687403188.5 | -1.310125 | -200.0249 | 4.135637 | 15p-Cu | 1 | Aquivion | 20 | Air | 3.7 | 2 | 0 | 2 | 0 | 0 | 100 | Commercial IrOx on Ti | 5 | 0 | 100 | 0 | 0.5 | 5 | Carbon dioxide reduction | Al tape 16 mm | 0.5 | Electrospun PVDF-HFP | 0 | 1 | 0 | 0 | 0 | Air | 1 | 0 | TRUE | PVDF-HFP | 0.2 | 0.7508541 | 0.005566214 | 0.003993598 | 50560.93 | -9618.935 | -50.85826 | 1012.327 | 13.3018 | 49535.9 | 322.9136 | 0.04119307 | 0.02043624 | -0.01455708 | -0.8362273 | -50.84371 | -9618.107 | 0.0002863102 | 8.694302e-05 | -137.1679 | -0.9725833 | 0.007090456 | -0.8710427 | -2.558225 | 0.3404871 | -0.01610895 | 0 | -0.0009196152 | 0.3710684
1687403526.4 | -1.3647 | -199.9437 | 4.107367 | 15p-Cu | 1 | Aquivion | 20 | Air | 3.7 | 2 | 0 | 2 | 0 | 0 | 100 | Commercial IrOx on Ti | 5 | 0 | 100 | 0 | 0.5 | 5 | Carbon dioxide reduction | Al tape 16 mm | 0.5 | Electrospun PVDF-HFP | 0 | 1 | 0 | 0 | 0 | Air | 1 | 0 | TRUE | PVDF-HFP | 0.2 | 0.8903862 | 0.006827585 | 0.006523193 | 50898.83 | -9686.524 | -67.38859 | 1012.327 | 0 | 49873.8 | 336.9 | 0 | 0.02029778 | 0 | -0.8362273 | -67.38859 | -9685.695 | 0 | 8.633632e-05 | -200.0255 | 0 | 0 | 0 | -2.559198 | 0 | -0.02827 | 0 | -0.05457513 | 0.01625237
1687403864.7 | -1.322169 | -200.0296 | 4.079061 | 15p-Cu | 1 | Aquivion | 20 | Air | 3.7 | 2 | 0 | 2 | 0 | 0 | 100 | Commercial IrOx on Ti | 5 | 0 | 100 | 0 | 0.5 | 5 | Carbon dioxide reduction | Al tape 16 mm | 0.5 | Electrospun PVDF-HFP | 0 | 1 | 0 | 0 | 0 | Air | 1 | 0 | TRUE | PVDF-HFP | 0.2 | 0.8932997 | 0.006622231 | 0.006649244 | 51237.17 | -9754.188 | -67.46453 | 1012.327 | 0 | 50212.1 | 337.3 | 0 | 0.02016103 | 0 | -0.8362273 | -67.46453 | -9753.36 | 0 | 8.573736e-05 | -200.0134 | 0 | 0 | 0 | -2.560313 | 0 | -0.02830606 | 0 | 0.04253174 | 0.01684764
1687404202.7 | -1.304316 | -199.9704 | 4.050787 | 15p-Cu | 1 | Aquivion | 20 | Air | 3.7 | 2 | 0 | 2 | 0 | 0 | 100 | Commercial IrOx on Ti | 5 | 0 | 100 | 0 | 0.5 | 5 | Carbon dioxide reduction | Al tape 16 mm | 0.5 | Electrospun PVDF-HFP | 0 | 1 | 0 | 0 | 0 | Air | 1 | 0 | TRUE | PVDF-HFP | 0.2 | 0.8962832 | 0.006391616 | 0.00683562 | 51575.12 | -9821.794 | -67.40543 | 1012.327 | 0 | 50550.1 | 337 | 0 | 0.02002622 | 0 | -0.8362273 | -67.40543 | -9820.965 | 0 | 8.514716e-05 | -200.0161 | 0 | 0 | 0 | -2.565338 | 0 | -0.02827385 | 0 | 0.01785251 | 0.02725525
1687404540.3 | -1.315395 | -200.0505 | 4.022537 | 15p-Cu | 1 | Aquivion | 20 | Air | 3.7 | 2 | 0 | 2 | 0 | 0 | 100 | Commercial IrOx on Ti | 5 | 0 | 100 | 0 | 0.5 | 5 | Carbon dioxide reduction | Al tape 16 mm | 0.5 | Electrospun PVDF-HFP | 0 | 1 | 0 | 0 | 0 | Air | 1 | 0 | TRUE | PVDF-HFP | 0.2 | 0.8830471 | 0.006268003 | 0.006117264 | 51912.78 | -9889.341 | -67.34763 | 1012.327 | 0 | 50887.8 | 336.7 | 0 | 0.01989333 | 0 | -0.8362273 | -67.34763 | -9888.513 | 0 | 8.456552e-05 | -200.0226 | 0 | 0 | 0 | -2.555938 | 0 | -0.02824975 | 0 | -0.01107897 | 0.01879405
1687404877.0 | -1.320907 | -200.1489 | 3.995959 | 15p-Cu | 1 | Aquivion | 20 | Air | 3.7 | 2 | 0 | 2 | 0 | 0 | 100 | Commercial IrOx on Ti | 5 | 0 | 100 | 0 | 0.5 | 5 | Carbon dioxide reduction | Al tape 16 mm | 0.5 | Electrospun PVDF-HFP | 0 | 1 | 0 | 0 | 0 | Air | 1 | 0 | TRUE | PVDF-HFP | 0.2 | 0.8906057 | 0.006040253 | 0.006379048 | 52249.44 | -9956.603 | -67.06189 | 1012.327 | 0 | 51224.25 | 335.4493 | 0 | 0.01976266 | 0 | -0.8362273 | -67.06189 | -9955.775 | 0 | 8.399419e-05 | -200.0047 | 0 | 0 | 0 | -2.540945 | 0 | -0.02657796 | 0 | -0.005512322 | 0.01577443
1687405216.5 | -1.331174 | -200.0528 | 3.992177 | 15p-Cu | 1 | Aquivion | 20 | Air | 3.7 | 2 | 0 | 2 | 0 | 0 | 100 | Commercial IrOx on Ti | 5 | 0 | 100 | 0 | 0.5 | 5 | Carbon dioxide reduction | Al tape 16 mm | 0.5 | Electrospun PVDF-HFP | 0 | 1 | 0 | 0 | 0 | Air | 1 | 0 | TRUE | PVDF-HFP | 0.2 | 0.8652703 | 0.005827039 | 0.003359463 | 52588.98 | -10008.24 | -51.63691 | 1024.638 | 12.3107 | 51551.09 | 326.8409 | 0.03766573 | 0.01987617 | -0.01369653 | -0.8499238 | -51.62323 | -10007.4 | 0.0002653172 | 8.492955e-05 | -137.1658 | -1.010033 | 0.007363593 | -0.9040625 | -2.525034 | 0.3580397 | -0.003782191 | 0 | -0.01026669 | 0.3468062
1687405554.8 | -1.306478 | -200.0055 | 3.98841 | 15p-Cu | 1 | Aquivion | 20 | Air | 3.7 | 2 | 0 | 2 | 0 | 0 | 100 | Commercial IrOx on Ti | 5 | 0 | 100 | 0 | 0.5 | 5 | Carbon dioxide reduction | Al tape 16 mm | 0.5 | Electrospun PVDF-HFP | 0 | 1 | 0 | 0 | 0 | Air | 1 | 0 | TRUE | PVDF-HFP | 0.2 | 0.9211561 | 0.006129075 | 0.004851185 | 52927.21 | -10075.89 | -67.44576 | 1024.638 | 0 | 51889.29 | 337.2 | 0 | 0.01974662 | 0 | -0.8499238 | -67.44576 | -10075.04 | 0 | 8.435932e-05 | -200.0171 | 0 | 0 | -2.497762 | -2.534057 | 0.9856774 | -0.003767632 | 0 | 0.02469582 | 0.01655003
1687405892.3 | -1.307986 | -200.0539 | 3.984649 | 15p-Cu | 1 | Aquivion | 20 | Air | 3.7 | 2 | 0 | 2 | 0 | 0 | 100 | Commercial IrOx on Ti | 5 | 0 | 100 | 0 | 0.5 | 5 | Carbon dioxide reduction | Al tape 16 mm | 0.5 | Electrospun PVDF-HFP | 0 | 1 | 0 | 0 | 0 | Air | 1 | 0 | TRUE | PVDF-HFP | 0.2 | 0.9139158 | 0.005859737 | 0.005047371 | 53264.78 | -10143.41 | -67.32531 | 1024.638 | 0 | 52226.89 | 336.6 | 0 | 0.01961898 | 0 | -0.8499238 | -67.32531 | -10142.57 | 0 | 8.379768e-05 | -200.0158 | 0 | 0 | -2.49626 | -2.535905 | 0.9843666 | -0.003760269 | 0 | -0.001507443 | 0.01717937
1687406229.9 | -1.373601 | -200.01 | 3.980889 | 15p-Cu | 1 | Aquivion | 20 | Air | 3.7 | 2 | 0 | 2 | 0 | 0 | 100 | Commercial IrOx on Ti | 5 | 0 | 100 | 0 | 0.5 | 5 | Carbon dioxide reduction | Al tape 16 mm | 0.5 | Electrospun PVDF-HFP | 0 | 1 | 0 | 0 | 0 | Air | 1 | 0 | TRUE | PVDF-HFP | 0.2 | 0.9176304 | 0.005687707 | 0.005314897 | 53602.37 | -10210.94 | -67.32757 | 1024.638 | 0 | 52564.49 | 336.6 | 0 | 0.01949297 | 0 | -0.8499238 | -67.32757 | -10210.1 | 0 | 8.324346e-05 | -200.0225 | 0 | 0 | 0 | -2.558996 | 0 | -0.003760514 | 0 | -0.06561555 | 0.02206914
1687406568.4 | -1.32565 | -200.0536 | 3.977119 | 15p-Cu | 1 | Aquivion | 20 | Air | 3.7 | 2 | 0 | 2 | 0 | 0 | 100 | Commercial IrOx on Ti | 5 | 0 | 100 | 0 | 0.5 | 5 | Carbon dioxide reduction | Al tape 16 mm | 0.5 | Electrospun PVDF-HFP | 0 | 1 | 0 | 0 | 0 | Air | 1 | 0 | TRUE | PVDF-HFP | 0.2 | 0.9102269 | 0.005680212 | 0.004982235 | 53940.82 | -10278.63 | -67.48699 | 1024.638 | 0 | 52902.89 | 337.4 | 0 | 0.01936828 | 0 | -0.8499238 | -67.48699 | -10277.78 | 0 | 8.269524e-05 | -200.0207 | 0 | 0 | 0 | -2.543872 | 0 | -0.003770139 | 0 | 0.04795151 | 0.01776753
1687406905.0 | -1.233528 | -137.0875 | 3.979921 | 15p-Cu | 1 | Aquivion | 20 | Air | 3.7 | 2 | 0 | 2 | 0 | 0 | 100 | Commercial IrOx on Ti | 5 | 0 | 100 | 0 | 0.5 | 5 | Carbon dioxide reduction | Al tape 16 mm | 0.5 | Electrospun PVDF-HFP | 0 | 1 | 0 | 0 | 0 | Air | 1 | 0 | TRUE | PVDF-HFP | 0.2 | 0.8674603 | 0.004567536 | 0.004408859 | 54277.48 | -10330.07 | -51.24029 | 1035.213 | 10.5752 | 53228.41 | 324.5258 | 0.03258662 | 0.01944851 | -0.01281479 | -0.8627386 | -51.22749 | -10329.21 | 0.0002501545 | 8.352415e-05 | -129.5753 | -1.072477 | 0.008276861 | -0.8520172 | -2.546221 | 0.3346203 | 0.002802024 | 0 | 0.09212177 | 0.3668409
1687407243.3 | -1.341207 | -200.013 | 3.994246 | 15p-Cu | 1 | Aquivion | 20 | Air | 3.7 | 2 | 0 | 2 | 0 | 0 | 100 | Commercial IrOx on Ti | 5 | 0 | 100 | 0 | 0.5 | 5 | Carbon dioxide reduction | Al tape 16 mm | 0.5 | Electrospun PVDF-HFP | 0 | 1 | 0 | 0 | 0 | Air | 1 | 0 | TRUE | PVDF-HFP | 0.2 | 0.9198224 | 0.005456299 | 0.003142461 | 54615.74 | -10397.5 | -67.29671 | 1035.213 | 0 | 53566.66 | 337.2653 | 0 | 0.0193257 | 0 | -0.8627386 | -67.29671 | -10396.65 | 0 | 8.29824e-05 | -199.5903 | 0 | 0 | -2.480711 | -2.523835 | 0.9829133 | 0.01432489 | 0 | -0.1076789 | 0.03034898
1687407581.7 | -1.335689 | -200.0357 | 4.008576 | 15p-Cu | 1 | Aquivion | 20 | Air | 3.7 | 2 | 0 | 2 | 0 | 0 | 100 | Commercial IrOx on Ti | 5 | 0 | 100 | 0 | 0.5 | 5 | Carbon dioxide reduction | Al tape 16 mm | 0.5 | Electrospun PVDF-HFP | 0 | 1 | 0 | 0 | 0 | Air | 1 | 0 | TRUE | PVDF-HFP | 0.2 | 0.9305148 | 0.005440035 | 0.003851502 | 54954.13 | -10465.18 | -67.48161 | 1035.213 | 0 | 53905.06 | 337.4 | 0 | 0.01920438 | 0 | -0.8627386 | -67.48161 | -10464.33 | 0 | 8.244568e-05 | -200.0048 | 0 | 0 | 0 | -2.544532 | 0 | 0.01433031 | 0 | 0.005518163 | 0.01571484
1687407920.1 | -1.364645 | -200.0018 | 4.022907 | 15p-Cu | 1 | Aquivion | 20 | Air | 3.7 | 2 | 0 | 2 | 0 | 0 | 100 | Commercial IrOx on Ti | 5 | 0 | 100 | 0 | 0.5 | 5 | Carbon dioxide reduction | Al tape 16 mm | 0.5 | Electrospun PVDF-HFP | 0 | 1 | 0 | 0 | 0 | Air | 1 | 0 | TRUE | PVDF-HFP | 0.2 | 0.9396924 | 0.00529845 | 0.004039913 | 55292.53 | -10532.86 | -67.47934 | 1035.213 | 0 | 54243.46 | 337.4 | 0 | 0.01908457 | 0 | -0.8627386 | -67.47934 | -10532.01 | 0 | 8.191588e-05 | -199.9981 | 0 | 0 | 0 | -2.546918 | 0 | 0.01433082 | 0 | -0.02895652 | 0.01602333
1687408258.6 | -1.301759 | -200.0455 | 4.037241 | 15p-Cu | 1 | Aquivion | 20 | Air | 3.7 | 2 | 0 | 2 | 0 | 0 | 100 | Commercial IrOx on Ti | 5 | 0 | 100 | 0 | 0.5 | 5 | Carbon dioxide reduction | Al tape 16 mm | 0.5 | Electrospun PVDF-HFP | 0 | 1 | 0 | 0 | 0 | Air | 1 | 0 | TRUE | PVDF-HFP | 0.2 | 0.9292862 | 0.005176476 | 0.00405206 | 55631.01 | -10600.56 | -67.4978 | 1035.213 | 0 | 54581.96 | 337.5 | 0 | 0.01896622 | 0 | -0.8627386 | -67.4978 | -10599.7 | 0 | 8.13927e-05 | -199.9935 | 0 | 0 | 0 | -2.552548 | 0 | 0.014334 | 0 | 0.06288586 | 0.02269689
1687408595.9 | -1.348916 | -199.9817 | 4.051526 | 15p-Cu | 1 | Aquivion | 20 | Air | 3.7 | 2 | 0 | 2 | 0 | 0 | 100 | Commercial IrOx on Ti | 5 | 0 | 100 | 0 | 0.5 | 5 | Carbon dioxide reduction | Al tape 16 mm | 0.5 | Electrospun PVDF-HFP | 0 | 1 | 0 | 0 | 0 | Air | 1 | 0 | TRUE | PVDF-HFP | 0.2 | 0.9263787 | 0.005098922 | 0.003914814 | 55968.33 | -10668.02 | -67.25656 | 1035.213 | 0 | 54919.26 | 336.3 | 0 | 0.01884973 | 0 | -0.8627386 | -67.25656 | -10667.16 | 0 | 8.0878e-05 | -199.9898 | 0 | 0 | 0 | -2.555548 | 0 | 0.01428521 | 0 | -0.04715688 | 0.0264803
1687408933.5 | -1.292724 | -199.9728 | 4.057267 | 15p-Cu | 1 | Aquivion | 20 | Air | 3.7 | 2 | 0 | 2 | 0 | 0 | 100 | Commercial IrOx on Ti | 5 | 0 | 100 | 0 | 0.5 | 5 | Carbon dioxide reduction | Al tape 16 mm | 0.5 | Electrospun PVDF-HFP | 0 | 1 | 0 | 0 | 0 | Air | 1 | 0 | TRUE | PVDF-HFP | 0.2 | 0.7374838 | 0.003400355 | 0 | 56305.9 | -10719.44 | -51.21925 | 1046.585 | 11.3714 | 55244.92 | 324.6541 | 0.0350262 | 0.01894445 | -0.01314642 | -0.875885 | -51.20616 | -10718.57 | 0.0002567352 | 8.171661e-05 | -129.3661 | -1.045763 | 0.008083748 | -0.9681014 | -2.536756 | 0.3816296 | 0.005741136 | 0 | 0.05619245 | 0.3632166
1687409271.4 | -1.314329 | -199.9908 | 4.058635 | 15p-Cu | 1 | Aquivion | 20 | Air | 3.7 | 2 | 0 | 2 | 0 | 0 | 100 | Commercial IrOx on Ti | 5 | 0 | 100 | 0 | 0.5 | 5 | Carbon dioxide reduction | Al tape 16 mm | 0.5 | Electrospun PVDF-HFP | 0 | 1 | 0 | 0 | 0 | Air | 1 | 0 | TRUE | PVDF-HFP | 0.2 | 0.9494289 | 0.004959062 | 0.002878295 | 56643.89 | -10787.01 | -67.37875 | 1046.585 | 0 | 55582.82 | 336.9 | 0 | 0.01882929 | 0 | -0.875885 | -67.37875 | -10786.15 | 0 | 8.120463e-05 | -199.9963 | 0 | 0 | -2.497399 | -2.526661 | 0.9884185 | 0.001367857 | 0 | -0.0216054 | 0.01442485
1687409609.6 | -1.303666 | -200.0207 | 4.060003 | 15p-Cu | 1 | Aquivion | 20 | Air | 3.7 | 2 | 0 | 2 | 0 | 0 | 100 | Commercial IrOx on Ti | 5 | 0 | 100 | 0 | 0.5 | 5 | Carbon dioxide reduction | Al tape 16 mm | 0.5 | Electrospun PVDF-HFP | 0 | 1 | 0 | 0 | 0 | Air | 1 | 0 | TRUE | PVDF-HFP | 0.2 | 0.9441933 | 0.004969392 | 0.003163575 | 56982.06 | -10854.65 | -67.43825 | 1046.585 | 0 | 55921.02 | 337.2 | 0 | 0.01871541 | 0 | -0.875885 | -67.43825 | -10853.78 | 0 | 8.069859e-05 | -199.9948 | 0 | 0 | -2.49893 | -2.534379 | 0.9860128 | 0.001368577 | 0 | 0.01066325 | 0.01624821
1687409946.8 | -1.327042 | -199.9364 | 4.061368 | 15p-Cu | 1 | Aquivion | 20 | Air | 3.7 | 2 | 0 | 2 | 0 | 0 | 100 | Commercial IrOx on Ti | 5 | 0 | 100 | 0 | 0.5 | 5 | Carbon dioxide reduction | Al tape 16 mm | 0.5 | Electrospun PVDF-HFP | 0 | 1 | 0 | 0 | 0 | Air | 1 | 0 | TRUE | PVDF-HFP | 0.2 | 0.9530226 | 0.004925014 | 0.003122421 | 57319.28 | -10922.09 | -67.23891 | 1046.585 | 0 | 56258.22 | 336.2 | 0 | 0.01860323 | 0 | -0.875885 | -67.23891 | -10921.22 | 0 | 8.020027e-05 | -199.9967 | 0 | 0 | -2.498608 | -2.535411 | 0.9854844 | 0.001364716 | 0 | -0.02337597 | 0.01680029
1687410284.8 | -1.295106 | -199.9842 | 4.062736 | 15p-Cu | 1 | Aquivion | 20 | Air | 3.7 | 2 | 0 | 2 | 0 | 0 | 100 | Commercial IrOx on Ti | 5 | 0 | 100 | 0 | 0.5 | 5 | Carbon dioxide reduction | Al tape 16 mm | 0.5 | Electrospun PVDF-HFP | 0 | 1 | 0 | 0 | 0 | Air | 1 | 0 | TRUE | PVDF-HFP | 0.2 | 0.9343515 | 0.004706685 | 0.003326826 | 57657.27 | -10989.69 | -67.39931 | 1046.585 | 0 | 56596.22 | 337 | 0 | 0.01849213 | 0 | -0.875885 | -67.39931 | -10988.82 | 0 | 7.970691e-05 | -199.998 | 0 | 0 | -2.497937 | -2.541213 | 0.9829705 | 0.001367853 | 0 | 0.03193593 | 0.01850692
1687410623.0 | -1.368449 | -199.9897 | 4.064105 | 15p-Cu | 1 | Aquivion | 20 | Air | 3.7 | 2 | 0 | 2 | 0 | 0 | 100 | Commercial IrOx on Ti | 5 | 0 | 100 | 0 | 0.5 | 5 | Carbon dioxide reduction | Al tape 16 mm | 0.5 | Electrospun PVDF-HFP | 0 | 1 | 0 | 0 | 0 | Air | 1 | 0 | TRUE | PVDF-HFP | 0.2 | 0.9414033 | 0.004732795 | 0.003913208 | 57995.47 | -11057.33 | -67.43847 | 1046.585 | 0 | 56934.42 | 337.2 | 0 | 0.01838229 | 0 | -0.875885 | -67.43847 | -11056.46 | 0 | 7.921929e-05 | -199.9955 | 0 | 0 | 0 | -2.546472 | 0 | 0.001368695 | 0 | -0.07334282 | 0.02030582
1687410960.8 | -1.286085 | -200.0065 | 4.060369 | 15p-Cu | 1 | Aquivion | 20 | Air | 3.7 | 2 | 0 | 2 | 0 | 0 | 100 | Commercial IrOx on Ti | 5 | 0 | 100 | 0 | 0.5 | 5 | Carbon dioxide reduction | Al tape 16 mm | 0.5 | Electrospun PVDF-HFP | 0 | 1 | 0 | 0 | 0 | Air | 1 | 0 | TRUE | PVDF-HFP | 0.2 | 0.8773204 | 0.003859073 | 0 | 58333.21 | -11108.89 | -51.36605 | 1056.111 | 9.5259 | 57262.08 | 326.6657 | 0.029161 | 0.01844346 | -0.01198679 | -0.8878718 | -51.35416 | -11108.01 | 0.0002334142 | 7.993074e-05 | -124.766 | -1.131689 | 0.009070495 | -1.021165 | -2.523947 | 0.4045906 | -0.003735904 | 0 | 0.08236363 | 0.3580751
1687411298.6 | -1.329381 | -200.0023 | 4.0564 | 15p-Cu | 1 | Aquivion | 20 | Air | 3.7 | 2 | 0 | 2 | 0 | 0 | 100 | Commercial IrOx on Ti | 5 | 0 | 100 | 0 | 0.5 | 5 | Carbon dioxide reduction | Al tape 16 mm | 0.5 | Electrospun PVDF-HFP | 0 | 1 | 0 | 0 | 0 | Air | 1 | 0 | TRUE | PVDF-HFP | 0.2 | 0.9638898 | 0.004556529 | 0 | 58671.03 | -11176.45 | -67.35951 | 1056.111 | 0 | 57599.88 | 336.8 | 0 | 0.01833529 | 0 | -0.8878718 | -67.35951 | -11175.57 | 0 | 7.944753e-05 | -199.9985 | 0 | 0 | -2.496635 | -2.538246 | 0.9836064 | -0.003968817 | 0 | -0.04329554 | 0.02401697
1687411635.9 | -1.289072 | -200.0231 | 4.052437 | 15p-Cu | 1 | Aquivion | 20 | Air | 3.7 | 2 | 0 | 2 | 0 | 0 | 100 | Commercial IrOx on Ti | 5 | 0 | 100 | 0 | 0.5 | 5 | Carbon dioxide reduction | Al tape 16 mm | 0.5 | Electrospun PVDF-HFP | 0 | 1 | 0 | 0 | 0 | Air | 1 | 0 | TRUE | PVDF-HFP | 0.2 | 0.9543744 | 0.004510563 | 0.002518765 | 59008.38 | -11243.93 | -67.28066 | 1056.111 | 0 | 57937.28 | 336.4 | 0 | 0.01822852 | 0 | -0.8878718 | -67.28066 | -11243.06 | 0 | 7.897069e-05 | -200.002 | 0 | 0 | 0 | -2.542849 | 0 | -0.003963307 | 0 | 0.04030847 | 0.01769244
1687411974.0 | -1.349064 | -199.9975 | 4.048465 | 15p-Cu | 1 | Aquivion | 20 | Air | 3.7 | 2 | 0 | 2 | 0 | 0 | 100 | Commercial IrOx on Ti | 5 | 0 | 100 | 0 | 0.5 | 5 | Carbon dioxide reduction | Al tape 16 mm | 0.5 | Electrospun PVDF-HFP | 0 | 1 | 0 | 0 | 0 | Air | 1 | 0 | TRUE | PVDF-HFP | 0.2 | 0.9587506 | 0.004506325 | 0.002836688 | 59346.42 | -11311.53 | -67.39972 | 1056.111 | 0 | 58275.28 | 337 | 0 | 0.01812279 | 0 | -0.8878718 | -67.39972 | -11310.65 | 0 | 7.849871e-05 | -199.9992 | 0 | 0 | 0 | -2.55441 | 0 | -0.003971495 | 0 | -0.05999139 | 0.02432088
1654688402.5 | -1.121775 | -24.87901 | 11.31591 | 15p-Cu | 1 | Nafion 117 | 22.5 | CO2 | 3.8 | 1 | 0 | 1 | 0 | 0 | 13 | Electrodeposited IrOx on Ti | 0 | 7.8 | 13 | 10 | 0.5 | 0 | Carbon dioxide reduction | Al tape 16 mm | 0.5 | Electrospun PVDF-HFP | 0 | 0 | 1 | 1 | 0 | CO2 | 1 | 0 | TRUE | PVDF-HFP | 0.2 | 0.2068242 | 0.2630217 | 0.04028523 | 1064.994 | -12.26066 | -8.930051 | 568.8471 | 0 | 496.0394 | 359.7904 | 0 | 1.146778 | 0 | -0.09043453 | -8.930051 | -12.17006 | 0 | 0.007430903 | -24.82102 | 0 | 0 | -1.821374 | 0 |  |  |  |  | 0.0006014026
1654688769.9 | -1.122171 | -24.84382 | 11.29778 | 15p-Cu | 1 | Nafion 117 | 22.5 | CO2 | 3.8 | 1 | 0 | 1 | 0 | 0 | 13 | Electrodeposited IrOx on Ti | 0 | 7.8 | 13 | 10 | 0.5 | 0 | Carbon dioxide reduction | Al tape 16 mm | 0.5 | Electrospun PVDF-HFP | 0 | 0 | 1 | 1 | 0 | CO2 | 1 | 0 | TRUE | PVDF-HFP | 0.2 | 0.2054074 | 0.2669827 | 0.05298698 | 1432.409 | -21.40627 | -9.120779 | 568.8471 | 0 | 863.8354 | 366.796 | 0 | 0.6585133 | 0 | -0.09043453 | -9.120779 | -21.31567 | 0 | 0.004242631 | -24.87016 | 0 | 0 | -1.821563 | 0 |  | -0.01812304 | -0.02705453 | -0.0003965435 | 0.0007292981
1687412310.9 | -1.301319 | -200.018 | 4.044507 | 15p-Cu | 1 | Aquivion | 20 | Air | 3.7 | 2 | 0 | 2 | 0 | 0 | 100 | Commercial IrOx on Ti | 5 | 0 | 100 | 0 | 0.5 | 5 | Carbon dioxide reduction | Al tape 16 mm | 0.5 | Electrospun PVDF-HFP | 0 | 1 | 0 | 0 | 0 | Air | 1 | 0 | TRUE | PVDF-HFP | 0.2 | 0.9524577 | 0.0045114 | 0.002486976 | 59683.375 | -11378.94 | -67.20141 | 1056.111 | 0 | 58612.28 | 336 | 0 | 0.01801859 | 0 | -0.8878718 | -67.20141 | -11378.06 | 0 | 7.80337e-05 | -200.0042 | 0 | 0 | -2.498744 | -2.549305 | 0.9801668 | -0.003958654 | 0 | 0.04774467 | 0.0207674
1654689138.0 | -1.122861 | -24.85934 | 11.27218 | 15p-Cu | 1 | Nafion 117 | 22.5 | CO2 | 3.8 | 1 | 0 | 1 | 0 | 0 | 13 | Electrodeposited IrOx on Ti | 0 | 7.8 | 13 | 10 | 0.5 | 0 | Carbon dioxide reduction | Al tape 16 mm | 0.5 | Electrospun PVDF-HFP | 0 | 0 | 1 | 1 | 0 | CO2 | 1 | 0 | TRUE | PVDF-HFP | 0.2 | 0.2028231 | 0.2717454 | 0.05977444 | 1800.501 | -30.55477 | -9.123651 | 568.8471 | 0 | 1231.757 | 366.9214 | 0 | 0.4618177 | 0 | -0.09043453 | -9.123651 | -30.46417 | 0 | 0.002968554 | -24.87167 | 0 | 0 | -1.821026 | 0 |  | -0.02560291 | -0.02710438 | -0.000690184 | 0.0006679193
1654689506.1 | -1.123211 | -24.83719 | 11.21061 | 15p-Cu | 1 | Nafion 117 | 22.5 | CO2 | 3.8 | 1 | 0 | 1 | 0 | 0 | 13 | Electrodeposited IrOx on Ti | 0 | 7.8 | 13 | 10 | 0.5 | 0 | Carbon dioxide reduction | Al tape 16 mm | 0.5 | Electrospun PVDF-HFP | 0 | 0 | 1 | 1 | 0 | CO2 | 1 | 0 | TRUE | PVDF-HFP | 0.2 | 0.2038355 | 0.2691748 | 0.04176889 | 2168.531 | -39.70008 | -9.120454 | 568.8471 | 0 | 1599.681 | 366.9238 | 0 | 0.3556004 | 0 | -0.09043453 | -9.120454 | -39.60948 | 0 | 0.002283154 | -24.85959 | 0 | 0 | -1.820135 | 0 |  | -0.06157441 | -0.02709981 | -0.0003497226 | 0.0006574652
1654689874.7 | -1.124283 | -24.84027 | 11.1594 | 15p-Cu | 1 | Nafion 117 | 22.5 | CO2 | 3.8 | 1 | 0 | 1 | 0 | 0 | 13 | Electrodeposited IrOx on Ti | 0 | 7.8 | 13 | 10 | 0.5 | 0 | Carbon dioxide reduction | Al tape 16 mm | 0.5 | Electrospun PVDF-HFP | 0 | 0 | 1 | 1 | 0 | CO2 | 1 | 0 | TRUE | PVDF-HFP | 0.2 | 0.2033842 | 0.2715276 | 0.0584162 | 2537.13 | -48.87437 | -9.149428 | 568.8471 | 0 | 1968.603 | 367.922 | 0 | 0.2889598 | 0 | -0.09043453 | -9.149428 | -48.78377 | 0 | 0.001853783 | -24.87265 | 0 | 0 | -1.819585 | 0 |  | -0.05121066 | -0.02714171 | -0.001071592 | 0.0005582757
1687412986.5 | -1.275041 | -199.9755 | 4.042808 | 15p-Cu | 1 | Aquivion | 20 | Air | 3.7 | 2 | 0 | 2 | 0 | 0 | 100 | Commercial IrOx on Ti | 5 | 0 | 100 | 0 | 0.5 | 5 | Carbon dioxide reduction | Al tape 16 mm | 0.5 | Electrospun PVDF-HFP | 0 | 1 | 0 | 0 | 0 | Air | 1 | 0 | TRUE | PVDF-HFP | 0.2 | 0.9474424 | 0.003877968 | 0 | 60358.89 | -11498.04 | -118.9025 | 1064.679 | 8.5688 | 59278.61 | 665.3238 | 0.01287914 | 0.0179606 | -0.01127058 | -0.8991424 | -118.8913 | -11497.15 | 9.479731e-05 | 7.820569e-05 | -160.4352 | -1.136701 | 0.007085108 | -1.437053 | -2.530452 | 0.5679034 | -0.001698132 | 0 | 0.02627748 | 0.2462524
1654690242.9 | -1.123892 | -24.93086 | 11.12454 | 15p-Cu | 1 | Nafion 117 | 22.5 | CO2 | 3.8 | 1 | 0 | 1 | 0 | 0 | 13 | Electrodeposited IrOx on Ti | 0 | 7.8 | 13 | 10 | 0.5 | 0 | Carbon dioxide reduction | Al tape 16 mm | 0.5 | Electrospun PVDF-HFP | 0 | 0 | 1 | 1 | 0 | CO2 | 1 | 0 | TRUE | PVDF-HFP | 0.2 | 0.2060151 | 0.2691626 | 0.06581709 | 2905.386 | -58.04282 | -9.143589 | 568.8471 | 0 | 2337.521 | 367.9186 | 0 | 0.2433548 | 0 | -0.09043453 | -9.143589 | -57.95222 | 0 | 0.001560502 | -24.85999 | 0 | 0 | -1.81862 | 0 |  | -0.03485766 | -0.02711645 | 0.0003911144 | 0.0005487193
1654690610.8 | -1.124105 | -24.88363 | 11.05652 | 15p-Cu | 1 | Nafion 117 | 22.5 | CO2 | 3.8 | 1 | 0 | 1 | 0 | 0 | 13 | Electrodeposited IrOx on Ti | 0 | 7.8 | 13 | 10 | 0.5 | 0 | Carbon dioxide reduction | Al tape 16 mm | 0.5 | Electrospun PVDF-HFP | 0 | 0 | 1 | 1 | 0 | CO2 | 1 | 0 | TRUE | PVDF-HFP | 0.2 | 0.2021696 | 0.2690648 | 0.06402378 | 3273.265 | -67.15446 | -9.111645 | 568.8471 | 0 | 2704.193 | 366.6721 | 0 | 0.2103574 | 0 | -0.09043453 | -9.111645 | -67.06386 | 0 | 0.001348484 | -24.85059 | 0 | 0 | -1.817658 | 0 |  | -0.06802262 | -0.02708869 | -0.0002137469 | 0.0007092541
1654690978.8 | -1.123943 | -24.8417 | 11.04338 | 15p-Cu | 1 | Nafion 117 | 22.5 | CO2 | 3.8 | 1 | 0 | 1 | 0 | 0 | 13 | Electrodeposited IrOx on Ti | 0 | 7.8 | 13 | 10 | 0.5 | 0 | Carbon dioxide reduction | Al tape 16 mm | 0.5 | Electrospun PVDF-HFP | 0 | 0 | 1 | 1 | 0 | CO2 | 1 | 0 | TRUE | PVDF-HFP | 0.2 | 0.2032891 | 0.2685065 | 0.06757085 | 3641.255 | -76.30453 | -9.118737 | 568.8471 | 0 | 3072.44 | 366.9868 | 0 | 0.1851451 | 0 | -0.09043453 | -9.118737 | -76.21393 | 0 | 0.001186588 | -24.84914 | 0 | 0 | -1.816792 | 0 |  | -0.01313596 | -0.02709687 | 0.0001628152 | 0.0006403703
1687413325.0 | -1.281665 | -200.0049 | 4.043843 | 15p-Cu | 1 | Aquivion | 20 | Air | 3.7 | 2 | 0 | 2 | 0 | 0 | 100 | Commercial IrOx on Ti | 5 | 0 | 100 | 0 | 0.5 | 5 | Carbon dioxide reduction | Al tape 16 mm | 0.5 | Electrospun PVDF-HFP | 0 | 1 | 0 | 0 | 0 | Air | 1 | 0 | TRUE | PVDF-HFP | 0.2 | 0.9742298 | 0.004197314 | 0 | 60697.41 | -11565.74 | -67.49841 | 1064.679 | 0 | 59617.11 | 337.5 | 0 | 0.01785862 | 0 | -0.8991424 | -67.49841 | -11564.85 | 0 | 7.774789e-05 | -199.9953 | 0 | 0 | -2.49362 | -2.517709 | 0.9904323 | 0.001034613 | 0 | -0.006624012 | 0.01678786
1654691344.4 | -1.125088 | -24.82974 | 10.98971 | 15p-Cu | 1 | Nafion 117 | 22.5 | CO2 | 3.8 | 1 | 0 | 1 | 0 | 0 | 13 | Electrodeposited IrOx on Ti | 0 | 7.8 | 13 | 10 | 0.5 | 0 | Carbon dioxide reduction | Al tape 16 mm | 0.5 | Electrospun PVDF-HFP | 0 | 0 | 1 | 1 | 0 | CO2 | 1 | 0 | TRUE | PVDF-HFP | 0.2 | 0.2032639 | 0.2707205 | 0.0523187 | 4006.909 | -85.39494 | -9.065621 | 568.8471 | 0 | 3438.361 | 364.9208 | 0 | 0.1654414 | 0 | -0.09043453 | -9.065621 | -85.30434 | 0 | 0.00106014 | -24.84738 | 0 | 0 | -1.815962 | 0 |  | -0.05367084 | -0.02692486 | -0.001144963 | 0.0006039139
1687413662.4 | -1.316616 | -200.0003 | 4.044874 | 15p-Cu | 1 | Aquivion | 20 | Air | 3.7 | 2 | 0 | 2 | 0 | 0 | 100 | Commercial IrOx on Ti | 5 | 0 | 100 | 0 | 0.5 | 5 | Carbon dioxide reduction | Al tape 16 mm | 0.5 | Electrospun PVDF-HFP | 0 | 1 | 0 | 0 | 0 | Air | 1 | 0 | TRUE | PVDF-HFP | 0.2 | 0.9709535 | 0.004101843 | 0 | 61034.89 | -11633.24 | -67.30202 | 1064.679 | 0 | 59954.61 | 336.5 | 0 | 0.01775809 | 0 | -0.8991424 | -67.30202 | -11632.35 | 0 | 7.729672e-05 | -200.006 | 0 | 0 | -2.491428 | -2.52874 | 0.9852446 | 0.001031416 | 0 | -0.0349509 | 0.0217583
1681892728.6 | -0.8570779 | -6.118995 | 12.9342 | 15p-Ti-Cu | 0.2 | Nafion 117 | 20 | CO2 | 3.8 | 1 | 0 | 1 | 0 | 0 | 13 | Electrodeposited IrOx on Ti | 0 | 7.8 | 13 | 10 | 0.5 | 0 | Carbon dioxide reduction | Al tape 10 mm | 0.5 | Electrospun PVDF-HFP | 0 | 0 | 1 | 1 | 0 | CO2 | 1 | 0 | TRUE | PVDF-HFP | 0.2 | 0.9945969 | 0 | 0 | 1350.418 | -7.460711 | -2.193917 | 84.81259 | 0 | 1261.961 | 360 | 0 | 0.067207 | 0 | -0.209941 | -2.193917 | -7.239715 | 0 | 0.02899851 | -6.094216 | 0 | 0 | -1.35274 | 0 |  |  |  |  | 0.002521437
1681893102.4 | -0.8647518 | -6.046928 | 12.9602 | 15p-Ti-Cu | 0.2 | Nafion 117 | 20 | CO2 | 3.8 | 1 | 0 | 1 | 0 | 0 | 13 | Electrodeposited IrOx on Ti | 0 | 7.8 | 13 | 10 | 0.5 | 0 | Carbon dioxide reduction | Al tape 10 mm | 0.5 | Electrospun PVDF-HFP | 0 | 0 | 1 | 1 | 0 | CO2 | 1 | 0 | TRUE | PVDF-HFP | 0.2 | 1.00476 | 0 | 0 | 1724.201 | -9.739703 | -2.272876 | 84.81259 | 0 | 1635.766 | 372.8052 | 0 | 0.05184886 | 0 | -0.209941 | -2.272876 | -9.518707 | 0 | 0.02205562 | -6.093559 | 0 | 0 | -1.358927 | 0 |  | 0.02599626 | 0.0365447 | -0.007673835 | 0.002056463
1681893470.2 | -0.9450741 | -12.32367 | 12.92486 | 15p-Ti-Cu | 0.2 | Nafion 117 | 20 | CO2 | 3.8 | 1 | 0 | 1 | 0 | 0 | 13 | Electrodeposited IrOx on Ti | 0 | 7.8 | 13 | 10 | 0.5 | 0 | Carbon dioxide reduction | Al tape 10 mm | 0.5 | Electrospun PVDF-HFP | 0 | 0 | 1 | 1 | 0 | CO2 | 1 | 0 | TRUE | PVDF-HFP | 0.2 | 0.9396729 | 0 | 0 | 2092.007 | -12.44907 | -2.703285 | 84.81259 | 0 | 2003.573 | 366.8066 | 0 | 0.04233068 | 0 | -0.209941 | -2.703285 | -12.22807 | 0 | 0.01716877 | -7.463127 | 0 | 0 | -1.399232 | 0 |  | -0.03534105 | -0.0254848 | -0.08032233 | 0.06426187
1687414002.1 | -1.324626 | -199.9997 | 4.045913 | 15p-Cu | 1 | Aquivion | 20 | Air | 3.7 | 2 | 0 | 2 | 0 | 0 | 100 | Commercial IrOx on Ti | 5 | 0 | 100 | 0 | 0.5 | 5 | Carbon dioxide reduction | Al tape 16 mm | 0.5 | Electrospun PVDF-HFP | 0 | 1 | 0 | 0 | 0 | Air | 1 | 0 | TRUE | PVDF-HFP | 0.2 | 0.9652823 | 0.004093431 | 0 | 61374.57 | -11701.18 | -67.74377 | 1064.679 | 0 | 60294.31 | 338.7 | 0 | 0.01765804 | 0 | -0.8991424 | -67.74377 | -11700.29 | 0 | 7.684786e-05 | -200.0111 | 0 | 0 | 0 | -2.545927 | 0 | 0.001038156 | 0 | -0.0080097 | 0.01987267
1681894206.4 | -0.9845584 | -12.32249 | 12.62384 | 15p-Ti-Cu | 0.2 | Nafion 117 | 20 | CO2 | 3.8 | 1 | 0 | 1 | 0 | 0 | 13 | Electrodeposited IrOx on Ti | 0 | 7.8 | 13 | 10 | 0.5 | 0 | Carbon dioxide reduction | Al tape 10 mm | 0.5 | Electrospun PVDF-HFP | 0 | 0 | 1 | 1 | 0 | CO2 | 1 | 0 | TRUE | PVDF-HFP | 0.2 | 0.865678 | 0 | 0 | 2828.206 | -21.52939 | -9.067991 | 84.81259 | 0 | 2739.678 | 735.1052 | 0 | 0.03095714 | 0 | -0.209941 | -9.067991 | -21.3084 | 0 | 0.009852499 | -12.33532 | 0 | 0 | -1.54122 | 0 |  | -0.301015 | -0.01093451 | -0.03948428 | 0.0100677
1681894576.4 | -0.9945656 | -12.38613 | 12.56728 | 15p-Ti-Cu | 0.2 | Nafion 117 | 20 | CO2 | 3.8 | 1 | 0 | 1 | 0 | 0 | 13 | Electrodeposited IrOx on Ti | 0 | 7.8 | 13 | 10 | 0.5 | 0 | Carbon dioxide reduction | Al tape 10 mm | 0.5 | Electrospun PVDF-HFP | 0 | 0 | 1 | 1 | 0 | CO2 | 1 | 0 | TRUE | PVDF-HFP | 0.2 | 0.8471299 | 0 | 0 | 3198.169 | -26.09146 | -4.549732 | 84.81259 | 0 | 3109.686 | 369.0082 | 0 | 0.02727369 | 0 | -0.209941 | -4.549732 | -25.87046 | 0 | 0.008115083 | -12.32558 | 0 | 0 | -1.562467 | 0 |  | -0.0565659 | -0.01193336 | -0.01000717 | 0.003017139
1687414340.1 | -1.313392 | -200.0561 | 4.046946 | 15p-Cu | 1 | Aquivion | 20 | Air | 3.7 | 2 | 0 | 2 | 0 | 0 | 100 | Commercial IrOx on Ti | 5 | 0 | 100 | 0 | 0.5 | 5 | Carbon dioxide reduction | Al tape 16 mm | 0.5 | Electrospun PVDF-HFP | 0 | 1 | 0 | 0 | 0 | Air | 1 | 0 | TRUE | PVDF-HFP | 0.2 | 0.9724018 | 0.004076633 | 0.002426185 | 61712.56 | -11768.78 | -67.40182 | 1064.679 | 0 | 60632.31 | 337 | 0 | 0.01755961 | 0 | -0.8991424 | -67.40182 | -11767.89 | 0 | 7.64064e-05 | -200.0054 | 0 | 0 | 0 | -2.54562 | 0 | 0.00103299 | 0 | 0.01123422 | 0.02482757
1681895315.0 | -1.101096 | -24.77343 | 12.67469 | 15p-Ti-Cu | 0.2 | Nafion 117 | 20 | CO2 | 3.8 | 1 | 0 | 1 | 0 | 0 | 13 | Electrodeposited IrOx on Ti | 0 | 7.8 | 13 | 10 | 0.5 | 0 | Carbon dioxide reduction | Al tape 10 mm | 0.5 | Electrospun PVDF-HFP | 0 | 0 | 1 | 1 | 0 | CO2 | 1 | 0 | TRUE | PVDF-HFP | 0.2 | 0.8139963 | 0 | 0 | 3936.761 | -37.80403 | -11.70024 | 84.81259 | 0 | 3848.251 | 737.5646 | 0 | 0.02203926 | 0 | -0.209941 | -11.70024 | -37.58303 | 0 | 0.005586057 | -15.99335 | 0 | 0 | -1.65076 | 0 |  | 0.1074146 | -0.0717518 | -0.1065301 | 0.1159191
1681895685.1 | -1.106673 | -24.82763 | 12.5958 | 15p-Ti-Cu | 0.2 | Nafion 117 | 20 | CO2 | 3.8 | 1 | 0 | 1 | 0 | 0 | 13 | Electrodeposited IrOx on Ti | 0 | 7.8 | 13 | 10 | 0.5 | 0 | Carbon dioxide reduction | Al tape 10 mm | 0.5 | Electrospun PVDF-HFP | 0 | 0 | 1 | 1 | 0 | CO2 | 1 | 0 | TRUE | PVDF-HFP | 0.2 | 0.8042552 | 0 | 0 | 4306.91 | -46.99356 | -9.164702 | 84.81259 | 0 | 4218.459 | 369.2082 | 0 | 0.02010511 | 0 | -0.209941 | -9.164702 | -46.77257 | 0 | 0.004488549 | -24.82116 | 0 | 0 | -1.834849 | 0 |  | -0.07889062 | -0.02247066 | -0.00557702 | 0.001736026
1681896058.5 | -1.1099 | -24.83647 | 12.60442 | 15p-Ti-Cu | 0.2 | Nafion 117 | 20 | CO2 | 3.8 | 1 | 0 | 1 | 0 | 0 | 13 | Electrodeposited IrOx on Ti | 0 | 7.8 | 13 | 10 | 0.5 | 0 | Carbon dioxide reduction | Al tape 10 mm | 0.5 | Electrospun PVDF-HFP | 0 | 0 | 1 | 1 | 0 | CO2 | 1 | 0 | TRUE | PVDF-HFP | 0.2 | 0.8205802 | 0 | 0 | 4680.275 | -56.262 | -9.24362 | 84.81259 | 0 | 4591.759 | 372.3 | 0 | 0.01847061 | 0 | -0.209941 | -9.24362 | -56.04101 | 0 | 0.003746202 | -24.82841 | 0 | 0 | -1.838552 | 0 |  | 0.008619704 | 0.005807892 | -0.003227447 | 0.002129203
1681896429.7 | -1.121791 | -24.78903 | 12.62216 | 15p-Ti-Cu | 0.2 | Nafion 117 | 20 | CO2 | 3.8 | 1 | 0 | 1 | 0 | 0 | 13 | Electrodeposited IrOx on Ti | 0 | 7.8 | 13 | 10 | 0.5 | 0 | Carbon dioxide reduction | Al tape 10 mm | 0.5 | Electrospun PVDF-HFP | 0 | 0 | 1 | 1 | 0 | CO2 | 1 | 0 | TRUE | PVDF-HFP | 0.2 | 0.8197117 | 0 | 0 | 5051.541 | -65.4838 | -9.196967 | 84.81259 | 0 | 4963.024 | 370.2652 | 0 | 0.0170889 | 0 | -0.209941 | -9.196967 | -65.2628 | 0 | 0.003216855 | -24.83433 | 0 | 0 | -1.848552 | 0 |  | 0.01774332 | -0.01431115 | -0.01189062 | 0.003906096
1681897165.8 | -1.207357 | -49.86504 | 12.51304 | 15p-Ti-Cu | 0.2 | Nafion 117 | 20 | CO2 | 3.8 | 1 | 0 | 1 | 0 | 0 | 13 | Electrodeposited IrOx on Ti | 0 | 7.8 | 13 | 10 | 0.5 | 0 | Carbon dioxide reduction | Al tape 10 mm | 0.5 | Electrospun PVDF-HFP | 0 | 0 | 1 | 1 | 0 | CO2 | 1 | 0 | TRUE | PVDF-HFP | 0.2 | 0.832337 | 0 | 0.01070135 | 5787.59 | -92.52586 | -27.01724 | 84.81259 | 0 | 5699.131 | 735.1076 | 0 | 0.01488167 | 0 | -0.209941 | -27.01724 | -92.30486 | 0 | 0.00227443 | -37.19615 | 0 | 0 | -2.052402 | 0 |  | -0.109124 | -0.1749569 | -0.08556586 | 0.201972
1681897535.0 | -1.204947 | -49.80998 | 12.35117 | 15p-Ti-Cu | 0.2 | Nafion 117 | 20 | CO2 | 3.8 | 1 | 0 | 1 | 0 | 0 | 13 | Electrodeposited IrOx on Ti | 0 | 7.8 | 13 | 10 | 0.5 | 0 | Carbon dioxide reduction | Al tape 10 mm | 0.5 | Electrospun PVDF-HFP | 0 | 0 | 1 | 1 | 0 | CO2 | 1 | 0 | TRUE | PVDF-HFP | 0.2 | 0.8373635 | 0 | 0 | 6156.794 | -110.9361 | -18.36042 | 84.81259 | 0 | 6068.338 | 368.2062 | 0 | 0.01397625 | 0 | -0.209941 | -18.36042 | -110.7151 | 0 | 0.001896226 | -49.8461 | 0 | 0 | -2.252984 | 0 |  | -0.1618668 | -0.08468534 | 0.002409808 | 0.005411978
1681897902.0 | -1.219766 | -49.85403 | 12.1556 | 15p-Ti-Cu | 0.2 | Nafion 117 | 20 | CO2 | 3.8 | 1 | 0 | 1 | 0 | 0 | 13 | Electrodeposited IrOx on Ti | 0 | 7.8 | 13 | 10 | 0.5 | 0 | Carbon dioxide reduction | Al tape 10 mm | 0.5 | Electrospun PVDF-HFP | 0 | 0 | 1 | 1 | 0 | CO2 | 1 | 0 | TRUE | PVDF-HFP | 0.2 | 0.8564062 | 0 | 0 | 6523.783 | -129.2305 | -18.24449 | 84.81259 | 0 | 6435.338 | 366 | 0 | 0.0131792 | 0 | -0.209941 | -18.24449 | -129.0095 | 0 | 0.00162733 | -49.84836 | 0 | 0 | -2.241682 | 0 |  | -0.1955756 | 0.06371286 | -0.01481884 | 0.002728289
1681898639.8 | -1.305007 | -99.84311 | 11.7888 | 15p-Ti-Cu | 0.2 | Nafion 117 | 20 | CO2 | 3.8 | 1 | 0 | 1 | 0 | 0 | 13 | Electrodeposited IrOx on Ti | 0 | 7.8 | 13 | 10 | 0.5 | 0 | Carbon dioxide reduction | Al tape 10 mm | 0.5 | Electrospun PVDF-HFP | 0 | 0 | 1 | 1 | 0 | CO2 | 1 | 0 | TRUE | PVDF-HFP | 0.2 | 0.8960611 | 0.003089822 | 0.02218225 | 7261.625 | -171.7405 | -42.46018 | 84.81259 | 0 | 7173.109 | 736.7718 | 0 | 0.01182369 | 0 | -0.209941 | -42.46018 | -171.5195 | 0 | 0.001224006 | -58.20189 | 0 | 0 | -2.244 | -2.9147 | 0.7698904 | -0.3667984 | -0.16057 | -0.08524122 | 0.2501131
1681899007.2 | -1.295108 | -99.86703 | 11.33453 | 15p-Ti-Cu | 0.2 | Nafion 117 | 20 | CO2 | 3.8 | 1 | 0 | 1 | 0 | 0 | 13 | Electrodeposited IrOx on Ti | 0 | 7.8 | 13 | 10 | 0.5 | 0 | Carbon dioxide reduction | Al tape 10 mm | 0.5 | Electrospun PVDF-HFP | 0 | 0 | 1 | 1 | 0 | CO2 | 1 | 0 | TRUE | PVDF-HFP | 0.2 | 0.9141463 | 0.002664515 | 0.01983619 | 7629.021 | -208.4291 | -36.58874 | 84.81259 | 0 | 7540.509 | 366.4 | 0 | 0.01124759 | 0 | -0.209941 | -36.58874 | -208.2081 | 0 | 0.001008323 | -99.86009 | 0 | 0 | 0 | -2.886463 | 0 | -0.4542706 | -0.1422638 | 0.009898853 | 0.01538185
1681899374.9 | -1.272265 | -99.91569 | 11.36207 | 15p-Ti-Cu | 0.2 | Nafion 117 | 20 | CO2 | 3.8 | 1 | 0 | 1 | 0 | 0 | 13 | Electrodeposited IrOx on Ti | 0 | 7.8 | 13 | 10 | 0.5 | 0 | Carbon dioxide reduction | Al tape 10 mm | 0.5 | Electrospun PVDF-HFP | 0 | 0 | 1 | 1 | 0 | CO2 | 1 | 0 | TRUE | PVDF-HFP | 0.2 | 0.9162058 | 0 | 0.01558189 | 7996.705 | -245.159 | -36.63003 | 84.81259 | 0 | 7908.217 | 366.7072 | 0 | 0.01072462 | 0 | -0.209941 | -36.63003 | -244.938 | 0 | 0.0008571186 | -99.86894 | 0 | 0 | 0 | -2.842815 | 0 | 0.02754525 | -0.07255258 | 0.02284346 | 0.00697981
1681899742.9 | -1.281409 | -99.82668 | 11.4385 | 15p-Ti-Cu | 0.2 | Nafion 117 | 20 | CO2 | 3.8 | 1 | 0 | 1 | 0 | 0 | 13 | Electrodeposited IrOx on Ti | 0 | 7.8 | 13 | 10 | 0.5 | 0 | Carbon dioxide reduction | Al tape 10 mm | 0.5 | Electrospun PVDF-HFP | 0 | 0 | 1 | 1 | 0 | CO2 | 1 | 0 | TRUE | PVDF-HFP | 0.2 | 0.930588 | 0 | 0.01350477 | 8364.708 | -281.915 | -36.65614 | 84.81259 | 0 | 8276.223 | 367.0062 | 0 | 0.01024774 | 0 | -0.209941 | -36.65614 | -281.694 | 0 | 0.0007452801 | -99.85863 | 0 | 0 | 0 | -2.8421 | 0 | 0.07642786 | -0.0460814 | -0.009144309 | 0.01519054
1681900111.0 | -1.27634 | -99.82785 | 11.40575 | 15p-Ti-Cu | 0.2 | Nafion 117 | 20 | CO2 | 3.8 | 1 | 0 | 1 | 0 | 0 | 13 | Electrodeposited IrOx on Ti | 0 | 7.8 | 13 | 10 | 0.5 | 0 | Carbon dioxide reduction | Al tape 10 mm | 0.5 | Electrospun PVDF-HFP | 0 | 0 | 1 | 1 | 0 | CO2 | 1 | 0 | TRUE | PVDF-HFP | 0.2 | 0.1067613 | 0 | 0 | 8732.776 | -318.6712 | -36.65629 | 84.81259 | 0 | 8644.323 | 367.1 | 0 | 0.009811364 | 0 | -0.209941 | -36.65629 | -318.4502 | 0 | 0.0006592584 | -99.85372 | 0 | 0 | 0 | -2.839303 | 0 | -0.03275102 | 0.03897929 | 0.005068325 | 0.005689488
1681900478.9 | -1.3771 | -190.182 | 11.39723 | 15p-Ti-Cu | 0.2 | Nafion 117 | 20 | CO2 | 3.8 | 1 | 0 | 1 | 0 | 0 | 13 | Electrodeposited IrOx on Ti | 0 | 7.8 | 13 | 10 | 0.5 | 0 | Carbon dioxide reduction | Al tape 10 mm | 0.5 | Electrospun PVDF-HFP | 0 | 0 | 1 | 1 | 0 | CO2 | 1 | 0 | TRUE | PVDF-HFP | 0.2 | 0.002394663 | 0 | 0 | 9100.718 | -331.9308 | -13.15973 | 84.81259 | 0 | 8773.15 | 127.8274 | 0 | 0.009667291 | 0 | -0.209941 | -13.15973 | -331.7098 | 0 | 0.0006329055 | -103.7654 | 0 | 0 | 0 | -2.888151 | 0 | -0.008519243 | 0.2524614 | -0.1007592 | 0.2303022
1681900847.3 | -1.3771 | -190.182 | 11.39723 | 15p-Ti-Cu | 0.2 | Nafion 117 | 20 | CO2 | 3.8 | 1 | 0 | 1 | 0 | 0 | 13 | Electrodeposited IrOx on Ti | 0 | 7.8 | 13 | 10 | 0.5 | 0 | Carbon dioxide reduction | Al tape 10 mm | 0.5 | Electrospun PVDF-HFP | 0 | 0 | 1 | 1 | 0 | CO2 | 1 | 0 | TRUE | PVDF-HFP | 0.2 | 0.0002484879 | 0 | 0 | 9469.06 | -331.9308 | 0 | 84.81259 | 0 | 8773.15 | 0 |  |  | 0 | -0.209941 | 0 | -331.7098 |  | 0.0006329055 | -190.182 | 0 | 0 | 0 | -3.962684 | 0 | 0 | 0.2646575 | 0 | 0
1681901215.0 | -1.3771 | -190.182 | 11.39723 | 15p-Ti-Cu | 0.2 | Nafion 117 | 20 | CO2 | 3.8 | 1 | 0 | 1 | 0 | 0 | 13 | Electrodeposited IrOx on Ti | 0 | 7.8 | 13 | 10 | 0.5 | 0 | Carbon dioxide reduction | Al tape 10 mm | 0.5 | Electrospun PVDF-HFP | 0 | 0 | 1 | 1 | 0 | CO2 | 1 | 0 | TRUE | PVDF-HFP | 0.2 | 0.000143186 | 0 | 0 | 9836.767 | -331.9308 | 0 | 84.81259 | 0 | 8773.15 | 0 |  |  | 0 | -0.209941 | 0 | -331.7098 |  | 0.0006329055 | -190.182 | 0 | 0 | 0 | -3.962684 | 0 | 0 | 0.062418 | 0 | 0
1681901582.5 | -1.3771 | -190.182 | 11.39723 | 15p-Ti-Cu | 0.2 | Nafion 117 | 20 | CO2 | 3.8 | 1 | 0 | 1 | 0 | 0 | 13 | Electrodeposited IrOx on Ti | 0 | 7.8 | 13 | 10 | 0.5 | 0 | Carbon dioxide reduction | Al tape 10 mm | 0.5 | Electrospun PVDF-HFP | 0 | 0 | 1 | 1 | 0 | CO2 | 1 | 0 | TRUE | PVDF-HFP | 0.2 | 0 | 0 | 0 | 10204.29 | -331.9308 | 0 | 84.81259 | 0 | 8773.15 | 0 |  |  | 0 | -0.209941 | 0 | -331.7098 |  | 0.0006329055 | -190.182 | 0 | 0 | 0 | -3.962684 | 0 | 0 | 0.1909384 | 0 | 0
1681901950.4 | -1.3771 | -190.182 | 11.39723 | 15p-Ti-Cu | 0.2 | Nafion 117 | 20 | CO2 | 3.8 | 1 | 0 | 1 | 0 | 0 | 13 | Electrodeposited IrOx on Ti | 0 | 7.8 | 13 | 10 | 0.5 | 0 | Carbon dioxide reduction | Al tape 10 mm | 0.5 | Electrospun PVDF-HFP | 0 | 0 | 1 | 1 | 0 | CO2 | 1 | 0 | TRUE | PVDF-HFP | 0.2 | 0 | 0 | 0 | 10572.18 | -331.9308 | 0 | 84.81259 | 0 | 8773.15 | 0 |  |  | 0 | -0.209941 | 0 | -331.7098 |  | 0.0006329055 | -190.182 | 0 | 0 | 0 | -3.962684 | 0 | 0 | 0.01811297 | 0 | 0
1681902319.2 | -1.3771 | -190.182 | 11.39723 | 15p-Ti-Cu | 0.2 | Nafion 117 | 20 | CO2 | 3.8 | 1 | 0 | 1 | 0 | 0 | 13 | Electrodeposited IrOx on Ti | 0 | 7.8 | 13 | 10 | 0.5 | 0 | Carbon dioxide reduction | Al tape 10 mm | 0.5 | Electrospun PVDF-HFP | 0 | 0 | 1 | 1 | 0 | CO2 | 1 | 0 | TRUE | PVDF-HFP | 0.2 | 0 | 0 | 0 | 10941.04 | -331.9308 | 0 | 84.81259 | 0 | 8773.15 | 0 |  |  | 0 | -0.209941 | 0 | -331.7098 |  | 0.0006329055 | -190.182 | 0 | 0 | 0 | -3.962684 | 0 | 0 | 0.008298538 | 0 | 0
1681902687.3 | -1.3771 | -190.182 | 11.39723 | 15p-Ti-Cu | 0.2 | Nafion 117 | 20 | CO2 | 3.8 | 1 | 0 | 1 | 0 | 0 | 13 | Electrodeposited IrOx on Ti | 0 | 7.8 | 13 | 10 | 0.5 | 0 | Carbon dioxide reduction | Al tape 10 mm | 0.5 | Electrospun PVDF-HFP | 0 | 0 | 1 | 1 | 0 | CO2 | 1 | 0 | TRUE | PVDF-HFP | 0.2 | 0 | 0 | 0 | 11309.06 | -331.9308 | 0 | 84.81259 | 0 | 8773.15 | 0 |  |  | 0 | -0.209941 | 0 | -331.7098 |  | 0.0006329055 | -190.182 | 0 | 0 | 0 | -3.962684 | 0 | 0 | 0.01610421 | 0 | 0
1697786951.2 | -1.344311 | -199.9824 | 4.018057 | 15p-Cu | 1 | Aquivion | 20 | Air | 1.3 | 2 | 0.05 | 2 | 0 | 0 | 100 | Commercial IrOx on Ti | 5 | 0 | 100 | 0 | 0.5 | 5 | Carbon dioxide reduction | Al tape 16 mm | 0.5 | Electrospun PVDF-HFP | 0 | 1 | 0 | 0 | 0 | Air | 1 | 0 | TRUE | PVDF-HFP | 0.2 | 0.07332861 | 0.5177417 | 0.02201919 | 854.632 | -158.4109 | -71.92555 | 20.7035 | 0 | 833.1943 | 359.9258 | 0 | 0.02484834 | 0 | -0.01765451 | -71.92555 | -158.3923 | 0 | 0.0001114606 | -199.6144 | 0 | 0 | -2.467475 | -2.545049 | 0.9695198 |  |  |  | 0.04956079
1681903055.0 | -1.3771 | -190.182 | 11.39723 | 15p-Ti-Cu | 0.2 | Nafion 117 | 20 | CO2 | 3.8 | 1 | 0 | 1 | 0 | 0 | 13 | Electrodeposited IrOx on Ti | 0 | 7.8 | 13 | 10 | 0.5 | 0 | Carbon dioxide reduction | Al tape 10 mm | 0.5 | Electrospun PVDF-HFP | 0 | 0 | 1 | 1 | 0 | CO2 | 1 | 0 | TRUE | PVDF-HFP | 0.2 | 0 | 0 | 0 | 11676.84 | -331.9308 | 0 | 84.81259 | 0 | 8773.15 | 0 |  |  | 0 | -0.209941 | 0 | -331.7098 |  | 0.0006329055 | -190.182 | 0 | 0 | 0 | -3.962684 | 0 | 0 | -0.02467984 | 0 | 0
1697787286.8 | -1.492364 | -199.9628 | 3.79104 | 15p-Cu | 1 | Aquivion | 20 | Air | 1.3 | 2 | 0.05 | 2 | 0 | 0 | 100 | Commercial IrOx on Ti | 5 | 0 | 100 | 0 | 0.5 | 5 | Carbon dioxide reduction | Al tape 16 mm | 0.5 | Electrospun PVDF-HFP | 0 | 1 | 0 | 0 | 0 | Air | 1 | 0 | TRUE | PVDF-HFP | 0.2 | 0.06860366 | 0.5011043 | 0.02968546 | 1190.215 | -225.6038 | -66.99297 | 20.7035 | 0 | 1169.194 | 335 | 0 | 0.01770749 | 0 | -0.01765451 | -66.99297 | -225.5852 | 0 | 7.826092e-05 | -199.9789 | 0 | 0 | -2.463299 | -2.530492 | 0.9734467 | -0.2270172 | 0.3201254 | -0.1480526 | 0.03153529
1697787623.7 | -1.480755 | -199.9734 | 4.007922 | 15p-Cu | 1 | Aquivion | 20 | Air | 1.3 | 2 | 0.05 | 2 | 0 | 0 | 100 | Commercial IrOx on Ti | 5 | 0 | 100 | 0 | 0.5 | 5 | Carbon dioxide reduction | Al tape 16 mm | 0.5 | Electrospun PVDF-HFP | 0 | 1 | 0 | 0 | 0 | Air | 1 | 0 | TRUE | PVDF-HFP | 0.2 | 0.06944428 | 0.5331001 | 0.02739087 | 1527.114 | -294.2622 | -68.45845 | 20.7035 | 0 | 1506.369 | 336.175 | 0 | 0.01374397 | 0 | -0.01765451 | -68.45845 | -294.2436 | 0 | 5.999962e-05 | -203.9399 | 0 | 0 | -2.456143 | -2.560986 | 0.9590615 | 0.2168827 | 0.8468118 | 0.01160844 | 0.06197692
1697788968.9 | -0.6470823 | -24.99953 | 4.021412 | 15p-Cu | 1 | Aquivion | 20 | Air | 1.3 | 2 | 0.05 | 2 | 0 | 0 | 100 | Commercial IrOx on Ti | 5 | 0 | 100 | 0 | 0.5 | 5 | Carbon dioxide reduction | Al tape 16 mm | 0.5 | Electrospun PVDF-HFP | 0 | 1 | 0 | 0 | 0 | Air | 1 | 0 | TRUE | PVDF-HFP | 0.2 | 0.961209 | 0.06784022 | 0 | 2872.326 | -380.3763 | -8.435581 | 20.7035 | 0 | 2851.581 | 337 | 0 | 0.007260357 | 0 | -0.01765451 | -8.435581 | -380.3578 | 0 | 4.641553e-05 | -25.03135 | 0 | 0 | -1.281849 | 0 |  | 0.1192373 | 0.03951919 | 0.06667307 | 0.2480501
1697789304.0 | -1.167583 | -25.0294 | 4.02841 | 15p-Cu | 1 | Aquivion | 20 | Air | 1.3 | 2 | 0.05 | 2 | 0 | 0 | 100 | Commercial IrOx on Ti | 5 | 0 | 100 | 0 | 0.5 | 5 | Carbon dioxide reduction | Al tape 16 mm | 0.5 | Electrospun PVDF-HFP | 0 | 1 | 0 | 0 | 0 | Air | 1 | 0 | TRUE | PVDF-HFP | 0.2 | 0.872314 | 0.0791444 | 0 | 3207.41 | -388.7016 | -8.300164 | 20.7035 | 0 | 3186.761 | 334.1798 | 0 | 0.006496721 | 0 | -0.01765451 | -8.300164 | -388.683 | 0 | 4.542134e-05 | -24.90495 | 0 | 0 | -1.211849 | 0 |  | 0.006997817 | -0.0006938839 | -0.520501 | 0.2281708
1655198275.4 | -1.271072 | -99.92656 | 9.407324 | 25p-Cu | 1 | Nafion 117 | 22.5 | CO2 | 3.8 | 1 | 0 | 1 | 0 | 0 | 13 | Electrodeposited IrOx on Ti | 0 | 7.8 | 13 | 10 | 0.5 | 0 | Carbon dioxide reduction | Al tape 16 mm | 0.5 | Electrospun PVDF-HFP | 0 | 0 | 1 | 1 | 0 | CO2 | 1 | 0 | TRUE | PVDF-HFP | 0.7 | 0.3936687 | 0.3464749 | 0.09095162 | 1094.447 | -51.81792 | -35.92584 | 560.5499 | 0 | 533.856 | 359.6408 | 0 | 1.050002 | 0 | -0.0658088 | -35.92584 | -51.75195 | 0 | 0.00127162 | -99.89013 | 0 | 0 | 0 | -2.640522 | 0 |  |  |  | 0.007916669
1655198643.8 | -1.257921 | -99.90605 | 9.308281 | 25p-Cu | 1 | Nafion 117 | 22.5 | CO2 | 3.8 | 1 | 0 | 1 | 0 | 0 | 13 | Electrodeposited IrOx on Ti | 0 | 7.8 | 13 | 10 | 0.5 | 0 | Carbon dioxide reduction | Al tape 16 mm | 0.5 | Electrospun PVDF-HFP | 0 | 0 | 1 | 1 | 0 | CO2 | 1 | 0 | TRUE | PVDF-HFP | 0.7 | 0.3861074 | 0.3477652 | 0.09224487 | 1462.774 | -88.66283 | -36.74499 | 560.5499 | 0 | 902.503 | 367.647 | 0 | 0.6211058 | 0 | -0.0658088 | -36.74499 | -88.59685 | 0 | 0.0007427893 | -99.95575 | 0 | 0 | 0 | -2.616778 | 0 | -0.0990426 | -0.1038286 | 0.01315098 | 0.005910684
1655199011.7 | -1.258343 | -99.93486 | 9.135381 | 25p-Cu | 1 | Nafion 117 | 22.5 | CO2 | 3.8 | 1 | 0 | 1 | 0 | 0 | 13 | Electrodeposited IrOx on Ti | 0 | 7.8 | 13 | 10 | 0.5 | 0 | Carbon dioxide reduction | Al tape 16 mm | 0.5 | Electrospun PVDF-HFP | 0 | 0 | 1 | 1 | 0 | CO2 | 1 | 0 | TRUE | PVDF-HFP | 0.7 | 0.3885586 | 0.3475584 | 0.09313508 | 1830.75 | -125.4063 | -36.64356 | 560.5499 | 0 | 1270.155 | 366.652 | 0 | 0.441324 | 0 | -0.0658088 | -36.64356 | -125.3404 | 0 | 0.0005250408 | -99.95198 | 0 | 0 | 0 | -2.596624 | 0 | -0.1729006 | -0.1037297 | -0.0004221868 | 0.004525633
1655199379.4 | -1.257774 | -99.91855 | 8.997557 | 25p-Cu | 1 | Nafion 117 | 22.5 | CO2 | 3.8 | 1 | 0 | 1 | 0 | 0 | 13 | Electrodeposited IrOx on Ti | 0 | 7.8 | 13 | 10 | 0.5 | 0 | Carbon dioxide reduction | Al tape 16 mm | 0.5 | Electrospun PVDF-HFP | 0 | 0 | 1 | 1 | 0 | CO2 | 1 | 0 | TRUE | PVDF-HFP | 0.7 | 0.3837305 | 0.3432549 | 0.09405568 | 2198.465 | -162.1454 | -36.63913 | 560.5499 | 0 | 1637.804 | 366.6494 | 0 | 0.3422569 | 0 | -0.0658088 | -36.63913 | -162.0794 | 0 | 0.0004060281 | -99.93205 | 0 | 0 | 0 | -2.581395 | 0 | -0.137824 | -0.1036561 | 0.0005696414 | 0.004714135
1655199746.5 | -1.255213 | -99.93573 | 8.875224 | 25p-Cu | 1 | Nafion 117 | 22.5 | CO2 | 3.8 | 1 | 0 | 1 | 0 | 0 | 13 | Electrodeposited IrOx on Ti | 0 | 7.8 | 13 | 10 | 0.5 | 0 | Carbon dioxide reduction | Al tape 16 mm | 0.5 | Electrospun PVDF-HFP | 0 | 0 | 1 | 1 | 0 | CO2 | 1 | 0 | TRUE | PVDF-HFP | 0.7 | 0.3849553 | 0.3364047 | 0.1011607 | 2565.571 | -198.8918 | -36.64647 | 560.5499 | 0 | 2005.455 | 366.6506 | 0 | 0.2795126 | 0 | -0.0658088 | -36.64647 | -198.8258 | 0 | 0.0003309872 | -99.95852 | 0 | 0 | 0 | -2.56737 | 0 | -0.1223327 | -0.1034844 | 0.00256028 | 0.003860055
1655200111.4 | -1.255888 | -99.9761 | 8.781541 | 25p-Cu | 1 | Nafion 117 | 22.5 | CO2 | 3.8 | 1 | 0 | 1 | 0 | 0 | 13 | Electrodeposited IrOx on Ti | 0 | 7.8 | 13 | 10 | 0.5 | 0 | Carbon dioxide reduction | Al tape 16 mm | 0.5 | Electrospun PVDF-HFP | 0 | 0 | 1 | 1 | 0 | CO2 | 1 | 0 | TRUE | PVDF-HFP | 0.7 | 0.3809149 | 0.3280081 | 0.1018667 | 2930.373 | -235.3326 | -36.34089 | 560.5499 | 0 | 2370.103 | 363.6482 | 0 | 0.2365086 | 0 | -0.0658088 | -36.34089 | -235.2667 | 0 | 0.00027972 | -99.92988 | 0 | 0 | 0 | -2.555439 | 0 | -0.09368261 | -0.1028349 | -0.000674568 | 0.003501174
1655200476.9 | -1.256951 | -100.3778 | 8.644706 | 25p-Cu | 1 | Nafion 117 | 22.5 | CO2 | 3.8 | 1 | 0 | 1 | 0 | 0 | 13 | Electrodeposited IrOx on Ti | 0 | 7.8 | 13 | 10 | 0.5 | 0 | Carbon dioxide reduction | Al tape 16 mm | 0.5 | Electrospun PVDF-HFP | 0 | 0 | 1 | 1 | 0 | CO2 | 1 | 0 | TRUE | PVDF-HFP | 0.7 | 0.3751012 | 0.3199143 | 0.1062541 | 3295.963 | -271.8579 | -36.42535 | 560.5499 | 0 | 2735.575 | 364.4717 | 0 | 0.2049112 | 0 | -0.0658088 | -36.42535 | -271.792 | 0 | 0.0002421293 | -99.95364 | 0 | 0 | 0 | -2.545712 | 0 | -0.1368355 | -0.1030571 | -0.001062651 | 0.00340634
1655200844.1 | -1.259906 | -99.93362 | 8.537973 | 25p-Cu | 1 | Nafion 117 | 22.5 | CO2 | 3.8 | 1 | 0 | 1 | 0 | 0 | 13 | Electrodeposited IrOx on Ti | 0 | 7.8 | 13 | 10 | 0.5 | 0 | Carbon dioxide reduction | Al tape 16 mm | 0.5 | Electrospun PVDF-HFP | 0 | 0 | 1 | 1 | 0 | CO2 | 1 | 0 | TRUE | PVDF-HFP | 0.7 | 0.3873438 | 0.3141362 | 0.1098883 | 3663.141 | -308.5701 | -36.62278 | 560.5499 | 0 | 3102.875 | 366.4091 | 0 | 0.180655 | 0 | -0.0658088 | -36.62278 | -308.5041 | 0 | 0.0002133158 | -99.95482 | 0 | 0 | 0 | -2.534981 | 0 | -0.1067332 | -0.1035047 | -0.002955596 | 0.003231919
1655201212.1 | -1.258956 | -99.95913 | 8.427253 | 25p-Cu | 1 | Nafion 117 | 22.5 | CO2 | 3.8 | 1 | 0 | 1 | 0 | 0 | 13 | Electrodeposited IrOx on Ti | 0 | 7.8 | 13 | 10 | 0.5 | 0 | Carbon dioxide reduction | Al tape 16 mm | 0.5 | Electrospun PVDF-HFP | 0 | 0 | 1 | 1 | 0 | CO2 | 1 | 0 | TRUE | PVDF-HFP | 0.7 | 0.3996942 | 0.3053764 | 0.1157468 | 4031.079 | -345.3253 | -36.65523 | 560.5499 | 0 | 3470.648 | 366.773 | 0 | 0.1615116 | 0 | -0.0658088 | -36.65523 | -345.2593 | 0 | 0.0001906069 | -99.94329 | 0 | 0 | 0 | -2.524266 | 0 | -0.11072 | -0.103719 | 0.0009501086 | 0.003454925
1684740148.3 | -0.622565 | -4.873393 | 13.0104 | 15p-Cu | 0.2 | Nafion 117 | 20 | CO2 | 1 | 1.1 | 0 | 1 | 0 | 0 | 50 | Electrodeposited IrOx on Ti | 5 | 1 | 50 | 10 | 0.5 | 5 | Carbon dioxide reduction | Al tape 16 mm | 0.5 | Electrospun PVDF-HFP | 0 | 0.1 | 0 | 0 | 0 | CO2 | 1 | 0 | TRUE | PVDF-HFP | 0.2 | 1.074434 | 0 | 0 | 1146.071 | -4.449919 | -1.764612 | 301.0666 | 0 | 844.8881 | 359.966 | 0 | 0.356339 | 0 | -0.2918385 | -1.764612 | -4.157769 | 0 | 0.07019113 | -4.894659 | 0 | 0 | -0.9407298 | 0 |  |  |  |  | 0.007671898
1684741150.8 | -1.403143 | -19.87011 | 13.25829 | 15p-Cu | 0.2 | Nafion 117 | 20 | CO2 | 1 | 1.1 | 0 | 1 | 0 | 0 | 50 | Electrodeposited IrOx on Ti | 5 | 1 | 50 | 10 | 0.5 | 5 | Carbon dioxide reduction | Al tape 16 mm | 0.5 | Electrospun PVDF-HFP | 0 | 0.1 | 0 | 0 | 0 | CO2 | 1 | 0 | TRUE | PVDF-HFP | 0.2 | 0.2297426 | 0.09024374 | 0.03989129 | 2148.563 | -11.20016 | -6.745377 | 301.0666 | 0 | 1847.34 | 1001.452 | 0 | 0.162973 | 0 | -0.2918385 | -6.745377 | -10.90801 | 0 | 0.0267545 | -6.841833 | 0 | 0 | -1.052256 | 0 |  | 0.2478878 | -0.04837568 | -0.7805781 | 0.3995388
1684741484.8 | -1.385448 | -19.90267 | 13.55515 | 15p-Cu | 0.2 | Nafion 117 | 20 | CO2 | 1 | 1.1 | 0 | 1 | 0 | 0 | 50 | Electrodeposited IrOx on Ti | 5 | 1 | 50 | 10 | 0.5 | 5 | Carbon dioxide reduction | Al tape 16 mm | 0.5 | Electrospun PVDF-HFP | 0 | 0.1 | 0 | 0 | 0 | CO2 | 1 | 0 | TRUE | PVDF-HFP | 0.2 | 0.1338613 | 0.2917128 | 0.1013427 | 2482.552 | -17.85671 | -6.636621 | 301.0666 | 0 | 2181.34 | 333 | 0 | 0.1380191 | 0 | -0.2918385 | -6.636621 | -17.56456 | 0 | 0.01661519 | -19.92979 | 0 | 0 | -1.901575 | 0 |  | 0.2968586 | 0.002412716 | 0.01769558 | 0.01346515
1684741819.2 | -1.375395 | -19.95283 | 13.24659 | 15p-Cu | 0.2 | Nafion 117 | 20 | CO2 | 1 | 1.1 | 0 | 1 | 0 | 0 | 50 | Electrodeposited IrOx on Ti | 5 | 1 | 50 | 10 | 0.5 | 5 | Carbon dioxide reduction | Al tape 16 mm | 0.5 | Electrospun PVDF-HFP | 0 | 0.1 | 0 | 0 | 0 | CO2 | 1 | 0 | TRUE | PVDF-HFP | 0.2 | 0.09564975 | 0.3600181 | 0.1321337 | 2816.945 | -24.52393 | -6.647289 | 301.0666 | 0 | 2515.805 | 333.4652 | 0 | 0.1196701 | 0 | -0.2918385 | -6.647289 | -24.23178 | 0 | 0.01204362 | -19.93209 | 0 | 0 | -1.908605 | 0 |  | -0.308557 | -0.01145198 | 0.01005208 | 0.01783599
1684742151.9 | -1.396613 | -20.05762 | 12.76494 | 15p-Cu | 0.2 | Nafion 117 | 20 | CO2 | 1 | 1.1 | 0 | 1 | 0 | 0 | 50 | Electrodeposited IrOx on Ti | 5 | 1 | 50 | 10 | 0.5 | 5 | Carbon dioxide reduction | Al tape 16 mm | 0.5 | Electrospun PVDF-HFP | 0 | 0.1 | 0 | 0 | 0 | CO2 | 1 | 0 | TRUE | PVDF-HFP | 0.2 | 0.07947834 | 0.3795592 | 0.1319248 | 3149.692 | -31.15654 | -6.612672 | 301.0666 | 0 | 2848.415 | 331.6099 | 0 | 0.1056962 | 0 | -0.2918385 | -6.612672 | -30.86439 | 0 | 0.009455508 | -19.93725 | 0 | 0 | -1.903474 | 0 |  | -0.4816559 | 0.0246355 | -0.0212172 | 0.007098562
1684742486.3 | -1.378986 | -19.91144 | 12.97622 | 15p-Cu | 0.2 | Nafion 117 | 20 | CO2 | 1 | 1.1 | 0 | 1 | 0 | 0 | 50 | Electrodeposited IrOx on Ti | 5 | 1 | 50 | 10 | 0.5 | 5 | Carbon dioxide reduction | Al tape 16 mm | 0.5 | Electrospun PVDF-HFP | 0 | 0.1 | 0 | 0 | 0 | CO2 | 1 | 0 | TRUE | PVDF-HFP | 0.2 | 0.06929195 | 0.3896463 | 0.1199583 | 3484.032 | -37.83045 | -6.647457 | 301.0666 | 0 | 3182.812 | 333.0785 | 0 | 0.09459138 | 0 | -0.2918385 | -6.647457 | -37.5383 | 0 | 0.007774419 | -19.95166 | 0 | 0 | -1.919779 | 0 |  | 0.211283 | 0.02799607 | 0.01762618 | 0.01046054
1684742820.2 | -1.460517 | -39.92412 | 13.16711 | 15p-Cu | 0.2 | Nafion 117 | 20 | CO2 | 1 | 1.1 | 0 | 1 | 0 | 0 | 50 | Electrodeposited IrOx on Ti | 5 | 1 | 50 | 10 | 0.5 | 5 | Carbon dioxide reduction | Al tape 16 mm | 0.5 | Electrospun PVDF-HFP | 0 | 0.1 | 0 | 0 | 0 | CO2 | 1 | 0 | TRUE | PVDF-HFP | 0.2 | 0.03475462 | 0.2256802 | 0.08219701 | 3817.993 | -46.13466 | -8.284273 | 301.0666 | 0 | 3516.797 | 332.9846 | 0 | 0.08560818 | 0 | -0.2918385 | -8.284273 | -45.84251 | 0 | 0.00636611 | -25.3096 | 0 | 0 | -2.001369 | 0 |  | 0.1908863 | -0.06823636 | -0.0815304 | 0.1590371
1684743153.8 | -1.473598 | -39.95401 | 13.31746 | 15p-Cu | 0.2 | Nafion 117 | 20 | CO2 | 1 | 1.1 | 0 | 1 | 0 | 0 | 50 | Electrodeposited IrOx on Ti | 5 | 1 | 50 | 10 | 0.5 | 5 | Carbon dioxide reduction | Al tape 16 mm | 0.5 | Electrospun PVDF-HFP | 0 | 0.1 | 0 | 0 | 0 | CO2 | 1 | 0 | TRUE | PVDF-HFP | 0.2 | 0.04169514 | 0.3459413 | 0.1471686 | 4151.517 | -59.44655 | -13.27195 | 301.0666 | 0 | 3850.297 | 332.5 | 0 | 0.07819309 | 0 | -0.2918385 | -13.27195 | -59.1544 | 0 | 0.004933505 | -39.91564 | 0 | 0 | -2.23886 | 0 |  | 0.1503506 | -0.06314104 | -0.01308086 | 0.02862385
1684743489.9 | -1.483295 | -39.89809 | 13.68987 | 15p-Cu | 0.2 | Nafion 117 | 20 | CO2 | 1 | 1.1 | 0 | 1 | 0 | 0 | 50 | Electrodeposited IrOx on Ti | 5 | 1 | 50 | 10 | 0.5 | 5 | Carbon dioxide reduction | Al tape 16 mm | 0.5 | Electrospun PVDF-HFP | 0 | 0.1 | 0 | 0 | 0 | CO2 | 1 | 0 | TRUE | PVDF-HFP | 0.2 | 0.04392721 | 0.383584 | 0.1777554 | 4487.68 | -72.93528 | -13.44882 | 301.0666 | 0 | 4186.518 | 335.2212 | 0 | 0.07191336 | 0 | -0.2918385 | -13.44882 | -72.64313 | 0 | 0.004017427 | -39.93532 | 0 | 0 | -2.257841 | 0 |  | 0.3724182 | 0.05646885 | -0.009696844 | 0.03029178
1684743825.8 | -1.511669 | -39.92549 | 14.19267 | 15p-Cu | 0.2 | Nafion 117 | 20 | CO2 | 1 | 1.1 | 0 | 1 | 0 | 0 | 50 | Electrodeposited IrOx on Ti | 5 | 1 | 50 | 10 | 0.5 | 5 | Carbon dioxide reduction | Al tape 16 mm | 0.5 | Electrospun PVDF-HFP | 0 | 0.1 | 0 | 0 | 0 | CO2 | 1 | 0 | TRUE | PVDF-HFP | 0.2 | 0.04364281 | 0.3771227 | 0.2296085 | 4823.546 | -86.3375 | -13.3623 | 301.0666 | 0 | 4522.318 | 334.8 | 0 | 0.06657351 | 0 | -0.2918385 | -13.3623 | -86.04535 | 0 | 0.003391683 | -39.91127 | 0 | 0 | -2.295283 | 0 |  | 0.5027974 | 0.028827 | -0.02837441 | 0.0391795
1684744160.4 | -1.477823 | -39.90472 | 14.7047 | 15p-Cu | 0.2 | Nafion 117 | 20 | CO2 | 1 | 1.1 | 0 | 1 | 0 | 0 | 50 | Electrodeposited IrOx on Ti | 5 | 1 | 50 | 10 | 0.5 | 5 | Carbon dioxide reduction | Al tape 16 mm | 0.5 | Electrospun PVDF-HFP | 0 | 0.1 | 0 | 0 | 0 | CO2 | 1 | 0 | TRUE | PVDF-HFP | 0.2 | 0.04772365 | 0.3530998 | 0.2858818 | 5158.154 | -99.85896 | -13.48156 | 301.0666 | 0 | 4856.947 | 333.6292 | 0 | 0.0619868 | 0 | -0.2918385 | -13.48156 | -99.56681 | 0 | 0.002931082 | -39.95628 | 0 | 0 | -2.312078 | 0 |  | 0.5120262 | 0.02939133 | 0.03384635 | 0.03571486
1684744495.4 | -1.61467 | -59.93591 | 14.83721 | 15p-Cu | 0.2 | Nafion 117 | 20 | CO2 | 1 | 1.1 | 0 | 1 | 0 | 0 | 50 | Electrodeposited IrOx on Ti | 5 | 1 | 50 | 10 | 0.5 | 5 | Carbon dioxide reduction | Al tape 16 mm | 0.5 | Electrospun PVDF-HFP | 0 | 0.1 | 0 | 0 | 0 | CO2 | 1 | 0 | TRUE | PVDF-HFP | 0.2 | 0.03964145 | 0.2028626 | 0.2688593 | 5493.205 | -114.1738 | -14.27499 | 301.0666 | 0 | 5192.009 | 334.0616 | 0 | 0.05798653 | 0 | -0.2918385 | -14.27499 | -113.8817 | 0 | 0.002562646 | -43.02507 | 0 | 0 | -2.337455 | -2.724694 | 0.8578778 | 0.1325136 | 0.03096022 | -0.1368473 | 0.1462568
1684744831.3 | -1.892338 | -60.02049 | 13.68685 | 15p-Cu | 0.2 | Nafion 117 | 20 | CO2 | 1 | 1.1 | 0 | 1 | 0 | 0 | 50 | Electrodeposited IrOx on Ti | 5 | 1 | 50 | 10 | 0.5 | 5 | Carbon dioxide reduction | Al tape 16 mm | 0.5 | Electrospun PVDF-HFP | 0 | 0.1 | 0 | 0 | 0 | CO2 | 1 | 0 | TRUE | PVDF-HFP | 0.2 | 0.1507258 | 0.1311324 | 0.4987301 | 5829.087 | -134.3153 | -20.08147 | 301.0666 | 0 | 5527.909 | 334.9 | 0 | 0.05446302 | 0 | -0.2918385 | -20.08147 | -134.0231 | 0 | 0.002177523 | -59.96258 | 0 | 0 | 0 | -2.819719 | 0 | -1.150364 | 0.02163382 | -0.2776681 | 0.0840231
1684745165.5 | -1.671316 | -59.97762 | 13.19719 | 15p-Cu | 0.2 | Nafion 117 | 20 | CO2 | 1 | 1.1 | 0 | 1 | 0 | 0 | 50 | Electrodeposited IrOx on Ti | 5 | 1 | 50 | 10 | 0.5 | 5 | Carbon dioxide reduction | Al tape 16 mm | 0.5 | Electrospun PVDF-HFP | 0 | 0.1 | 0 | 0 | 0 | CO2 | 1 | 0 | TRUE | PVDF-HFP | 0.2 | 0.2041801 | 0.09960851 | 0.5829082 | 6163.215 | -154.2101 | -19.83488 | 301.0666 | 0 | 5861.993 | 333.0842 | 0 | 0.05135908 | 0 | -0.2918385 | -19.83488 | -153.918 | 0 | 0.001896065 | -59.92759 | 0 | 0 | 0 | -2.662034 | 0 | -0.4896605 | 0.0583085 | 0.2210218 | 0.05487254
1684745499.2 | -1.691047 | -59.94992 | 13.28862 | 15p-Cu | 0.2 | Nafion 117 | 20 | CO2 | 1 | 1.1 | 0 | 1 | 0 | 0 | 50 | Electrodeposited IrOx on Ti | 5 | 1 | 50 | 10 | 0.5 | 5 | Carbon dioxide reduction | Al tape 16 mm | 0.5 | Electrospun PVDF-HFP | 0 | 0.1 | 0 | 0 | 0 | CO2 | 1 | 0 | TRUE | PVDF-HFP | 0.2 | 0.283241 | 0.07900115 | 0.5534834 | 6497.005 | -174.2294 | -19.95928 | 301.0666 | 0 | 6195.793 | 332.8 | 0 | 0.0485921 | 0 | -0.2918385 | -19.95928 | -173.9372 | 0 | 0.001677838 | -59.97379 | 0 | 0 | 0 | -2.680229 | 0 | 0.09143849 | 0.05505261 | -0.01973111 | 0.06220319
1684745837.0 | -1.705086 | -60.0001 | 13.72327 | 15p-Cu | 0.2 | Nafion 117 | 20 | CO2 | 1 | 1.1 | 0 | 1 | 0 | 0 | 50 | Electrodeposited IrOx on Ti | 5 | 1 | 50 | 10 | 0.5 | 5 | Carbon dioxide reduction | Al tape 16 mm | 0.5 | Electrospun PVDF-HFP | 0 | 0.1 | 0 | 0 | 0 | CO2 | 1 | 0 | TRUE | PVDF-HFP | 0.2 | 0.3751725 | 0.06500685 | 0.4762086 | 6834.722 | -194.3059 | -20.01654 | 301.0666 | 0 | 6533.553 | 336.7602 | 0 | 0.04608007 | 0 | -0.2918385 | -20.01654 | -194.0137 | 0 | 0.001504216 | -59.91861 | 0 | 0 | 0 | -2.702062 | 0 | 0.4346428 | 0.008194009 | -0.01403885 | 0.07732087
1684746170.5 | -1.552009 | -79.99332 | 14.10979 | 15p-Cu | 0.2 | Nafion 117 | 20 | CO2 | 1 | 1.1 | 0 | 1 | 0 | 0 | 50 | Electrodeposited IrOx on Ti | 5 | 1 | 50 | 10 | 0.5 | 5 | Carbon dioxide reduction | Al tape 16 mm | 0.5 | Electrospun PVDF-HFP | 0 | 0.1 | 0 | 0 | 0 | CO2 | 1 | 0 | TRUE | PVDF-HFP | 0.2 | 0.3547707 | 0.04194803 | 0.3036716 | 7168.269 | -214.5017 | -20.13581 | 301.0666 | 0 | 6867.087 | 332.5336 | 0 | 0.04384197 | 0 | -0.2918385 | -20.13581 | -214.2095 | 0 | 0.001362397 | -60.81005 | 0 | 0 | 0 | -2.725433 | 0 | 0.3865216 | 0.1189635 | 0.153077 | 0.09875652
1684746503.7 | -1.729882 | -79.93482 | 13.70898 | 15p-Cu | 0.2 | Nafion 117 | 20 | CO2 | 1 | 1.1 | 0 | 1 | 0 | 0 | 50 | Electrodeposited IrOx on Ti | 5 | 1 | 50 | 10 | 0.5 | 5 | Carbon dioxide reduction | Al tape 16 mm | 0.5 | Electrospun PVDF-HFP | 0 | 0.1 | 0 | 0 | 0 | CO2 | 1 | 0 | TRUE | PVDF-HFP | 0.2 | 0.6061644 | 0.03666383 | 0.2458043 | 7501.493 | -241.1412 | -26.55957 | 301.0666 | 0 | 7200.287 | 332.2 | 0 | 0.04181314 | 0 | -0.2918385 | -26.55957 | -240.849 | 0 | 0.001211707 | -79.95054 | 0 | 0 | 0 | -3.001691 | 0 | -0.4008107 | 0.09595641 | -0.1778729 | 0.08864002
1684746839.2 | -1.734429 | -80.01232 | 13.67681 | 15p-Cu | 0.2 | Nafion 117 | 20 | CO2 | 1 | 1.1 | 0 | 1 | 0 | 0 | 50 | Electrodeposited IrOx on Ti | 5 | 1 | 50 | 10 | 0.5 | 5 | Carbon dioxide reduction | Al tape 16 mm | 0.5 | Electrospun PVDF-HFP | 0 | 0.1 | 0 | 0 | 0 | CO2 | 1 | 0 | TRUE | PVDF-HFP | 0.2 | 0.7281377 | 0.03252072 | 0.1898161 | 7836.939 | -267.7853 | -26.5642 | 301.0666 | 0 | 7535.786 | 334.4992 | 0 | 0.03995158 | 0 | -0.2918385 | -26.5642 | -267.4932 | 0 | 0.001091013 | -79.8822 | 0 | 0 | 0 | -3.010687 | 0 | -0.03216849 | 0.01979558 | -0.004547349 | 0.1063354
1684747173.4 | -1.70836 | -79.99625 | 14.15535 | 15p-Cu | 0.2 | Nafion 117 | 20 | CO2 | 1 | 1.1 | 0 | 1 | 0 | 0 | 50 | Electrodeposited IrOx on Ti | 5 | 1 | 50 | 10 | 0.5 | 5 | Carbon dioxide reduction | Al tape 16 mm | 0.5 | Electrospun PVDF-HFP | 0 | 0.1 | 0 | 0 | 0 | CO2 | 1 | 0 | TRUE | PVDF-HFP | 0.2 | 0.8036998 | 0.02982924 | 0.1471057 | 8171.201 | -294.5092 | -26.64391 | 301.0666 | 0 | 7869.986 | 333.2 | 0 | 0.03825504 | 0 | -0.2918385 | -26.64391 | -294.2171 | 0 | 0.0009919156 | -79.96371 | 0 | 0 | 0 | -3.002269 | 0 | 0.4785355 | 0.1494956 | 0.02606911 | 0.106648
1684747509.4 | -1.617899 | -79.97536 | 13.86955 | 15p-Cu | 0.2 | Nafion 117 | 20 | CO2 | 1 | 1.1 | 0 | 1 | 0 | 0 | 50 | Electrodeposited IrOx on Ti | 5 | 1 | 50 | 10 | 0.5 | 5 | Carbon dioxide reduction | Al tape 16 mm | 0.5 | Electrospun PVDF-HFP | 0 | 0.1 | 0 | 0 | 0 | CO2 | 1 | 0 | TRUE | PVDF-HFP | 0.2 | 0.8424635 | 0.02679363 | 0.1137605 | 8507.196 | -321.3823 | -26.79314 | 301.0666 | 0 | 8206.038 | 335.0522 | 0 | 0.03668842 | 0 | -0.2918385 | -26.79314 | -321.0902 | 0 | 0.0009088988 | -79.96238 | 0 | 0 | 0 | -2.999236 | 0 | -0.2857968 | -0.08162312 | 0.0904616 | 0.1073862
1673013871.5 | -1.365369 | -194.0517 | 8.442426 | 15p-Cu | 1 | Nafion 117 | 22.5 | Ar | 3.8 | 1 | 0 | 1 | 0 | 0 | 50 | Electrodeposited IrOx on Ti | 5 | 7.8 | 100 | 22.5 | 0.5 | 5 | Carbon dioxide reduction | Al tape 18 mm | 0.5 | Electrospun PVDF-HFP | 0 | 0 | 0 | 0 | 5 | Ar | 1 | 0 | TRUE | PVDF-HFP | 0.2 | 0.1060589 | 0.3557958 | 0.2891016 | 627.288 | -115.9303 | -72.26366 | 12.0017 | 0 | 616.1828 | 360.9529 | 0 | 0.0194775 | 0 | -0.001451409 | -72.26366 | -115.9287 | 0 | 1.251984e-05 | -200.2934 | 0 | 0 | 0 | -3.435634 | 0 |  |  |  | 0.1171636
1684747843.2 | -2.059962 | -114.6323 | 13.33607 | 15p-Cu | 0.2 | Nafion 117 | 20 | CO2 | 1 | 1.1 | 0 | 1 | 0 | 0 | 50 | Electrodeposited IrOx on Ti | 5 | 1 | 50 | 10 | 0.5 | 5 | Carbon dioxide reduction | Al tape 16 mm | 0.5 | Electrospun PVDF-HFP | 0 | 0.1 | 0 | 0 | 0 | CO2 | 1 | 0 | TRUE | PVDF-HFP | 0.2 | 0.6117124 | 0.01698157 | 0.06600975 | 8840.99 | -348.5331 | -27.07081 | 301.0666 | 0 | 8538.383 | 331.3444 | 0 | 0.03526038 | 0 | -0.2918385 | -27.07081 | -348.241 | 0 | 0.0008380361 | -81.25046 | 0 | 0 | 0 | -3.029367 | 0 | -0.5334747 | -0.1175905 | -0.4420631 | 0.1526556
1673014253.6 | -1.325313 | -200.2753 | 8.319139 | 15p-Cu | 1 | Nafion 117 | 22.5 | Ar | 3.8 | 1 | 0 | 1 | 0 | 0 | 50 | Electrodeposited IrOx on Ti | 5 | 7.8 | 100 | 22.5 | 0.5 | 5 | Carbon dioxide reduction | Al tape 18 mm | 0.5 | Electrospun PVDF-HFP | 0 | 0 | 0 | 0 | 5 | Ar | 1 | 0 | TRUE | PVDF-HFP | 0.2 | 0.1092076 | 0.3456239 | 0.3423018 | 1009.329 | -192.2617 | -76.3314 | 12.0017 | 0 | 997.2929 | 381.1101 | 0 | 0.01203428 | 0 | -0.001451409 | -76.3314 | -192.2601 | 0 | 7.549193e-06 | -200.2852 | 0 | 0 | 0 | -3.44771 | 0 | -0.1232867 | 0.6653564 | 0.04005541 | 0.09637256
1673014636.0 | -1.247815 | -200.2657 | 8.388585 | 15p-Cu | 1 | Nafion 117 | 22.5 | Ar | 3.8 | 1 | 0 | 1 | 0 | 0 | 50 | Electrodeposited IrOx on Ti | 5 | 7.8 | 100 | 22.5 | 0.5 | 5 | Carbon dioxide reduction | Al tape 18 mm | 0.5 | Electrospun PVDF-HFP | 0 | 0 | 0 | 0 | 5 | Ar | 1 | 0 | TRUE | PVDF-HFP | 0.2 | 0.1132853 | 0.3213448 | 0.3909082 | 1391.768 | -268.6016 | -76.13958 | 12.0017 | 0 | 1379.656 | 381.3632 | 0 | 0.008699052 | 0 | -0.001451409 | -76.13958 | -268.6 | 0 | 5.403607e-06 | -200.2325 | 0 | 0 | 0 | -3.409613 | 0 | 0.06944648 | -0.02100158 | 0.07749854 | 0.07641725
1673015017.3 | -1.455437 | -200.2716 | 8.541967 | 15p-Cu | 1 | Nafion 117 | 22.5 | Ar | 3.8 | 1 | 0 | 1 | 0 | 0 | 50 | Electrodeposited IrOx on Ti | 5 | 7.8 | 100 | 22.5 | 0.5 | 5 | Carbon dioxide reduction | Al tape 18 mm | 0.5 | Electrospun PVDF-HFP | 0 | 0 | 0 | 0 | 5 | Ar | 1 | 0 | TRUE | PVDF-HFP | 0.2 | 0.1129747 | 0.2941841 | 0.4415244 | 1773.02 | -344.6943 | -75.89248 | 12.0017 | 0 | 1760.919 | 380.2632 | 0 | 0.006815588 | 0 | -0.001451409 | -75.89248 | -344.6927 | 0 | 4.210732e-06 | -200.2323 | 0 | 0 | 0 | -3.438257 | 0 | 0.1533818 | -0.01963481 | -0.207622 | 0.07617158
1673015399.3 | -1.393146 | -200.3045 | 8.14033 | 15p-Cu | 1 | Nafion 117 | 22.5 | Ar | 3.8 | 1 | 0 | 1 | 0 | 0 | 50 | Electrodeposited IrOx on Ti | 5 | 7.8 | 100 | 22.5 | 0.5 | 5 | Carbon dioxide reduction | Al tape 18 mm | 0.5 | Electrospun PVDF-HFP | 0 | 0 | 0 | 0 | 5 | Ar | 1 | 0 | TRUE | PVDF-HFP | 0.2 | 0.1191516 | 0.2704139 | 0.5009286 | 2155.079 | -421.2257 | -76.33113 | 12.0017 | 0 | 2143.019 | 381.1 | 0 | 0.00560037 | 0 | -0.001451409 | -76.33113 | -421.2241 | 0 | 3.445692e-06 | -200.2916 | 0 | 0 | 0 | -3.44558 | 0 | -0.401637 | 0.3621528 | 0.06229082 | 0.1001548
1673015781.1 | -1.471497 | -200.2803 | 8.036696 | 15p-Cu | 1 | Nafion 117 | 22.5 | Ar | 3.8 | 1 | 0 | 1 | 0 | 0 | 50 | Electrodeposited IrOx on Ti | 5 | 7.8 | 100 | 22.5 | 0.5 | 5 | Carbon dioxide reduction | Al tape 18 mm | 0.5 | Electrospun PVDF-HFP | 0 | 0 | 0 | 0 | 5 | Ar | 1 | 0 | TRUE | PVDF-HFP | 0.2 | 0.1172765 | 0.2395813 | 0.5387747 | 2536.863 | -497.2822 | -75.85617 | 12.0017 | 0 | 2524.842 | 380.8232 | 0 | 0.004753445 | 0 | -0.001451409 | -75.85617 | -497.2806 | 0 | 2.918692e-06 | -200.1706 | 0 | 0 | 0 | -3.489659 | 0 | -0.1036341 | -0.3290784 | -0.0783509 | 0.09005685
1673016162.0 | -1.446274 | -200.2875 | 8.138912 | 15p-Cu | 1 | Nafion 117 | 22.5 | Ar | 3.8 | 1 | 0 | 1 | 0 | 0 | 50 | Electrodeposited IrOx on Ti | 5 | 7.8 | 100 | 22.5 | 0.5 | 5 | Carbon dioxide reduction | Al tape 18 mm | 0.5 | Electrospun PVDF-HFP | 0 | 0 | 0 | 0 | 5 | Ar | 1 | 0 | TRUE | PVDF-HFP | 0.2 | 0.1309654 | 0.2035936 | 0.6006257 | 2917.767 | -573.9169 | -76.43441 | 12.0017 | 0 | 2905.665 | 379.8222 | 0 | 0.004130449 | 0 | -0.001451409 | -76.43441 | -573.9153 | 0 | 2.52896e-06 | -200.3786 | 0 | 0 | 0 | -3.511549 | 0 | 0.1022164 | 0.02053726 | 0.02522241 | 0.08336663
1673016543.7 | -1.552104 | -200.2678 | 8.28749 | 15p-Cu | 1 | Nafion 117 | 22.5 | Ar | 3.8 | 1 | 0 | 1 | 0 | 0 | 50 | Electrodeposited IrOx on Ti | 5 | 7.8 | 100 | 22.5 | 0.5 | 5 | Carbon dioxide reduction | Al tape 18 mm | 0.5 | Electrospun PVDF-HFP | 0 | 0 | 0 | 0 | 5 | Ar | 1 | 0 | TRUE | PVDF-HFP | 0.2 | 0.1483048 | 0.1728907 | 0.6304063 | 3299.487 | -650.3821 | -76.26493 | 12.0017 | 0 | 3287.465 | 380.8 | 0 | 0.003650746 | 0 | -0.001451409 | -76.26493 | -650.3805 | 0 | 2.23163e-06 | -200.2756 | 0 | 0 | 0 | -3.505781 | 0 | 0.1485773 | 0.1952456 | -0.1058295 | 0.08917903
1673016926.7 | -1.430484 | -200.2722 | 8.362094 | 15p-Cu | 1 | Nafion 117 | 22.5 | Ar | 3.8 | 1 | 0 | 1 | 0 | 0 | 50 | Electrodeposited IrOx on Ti | 5 | 7.8 | 100 | 22.5 | 0.5 | 5 | Carbon dioxide reduction | Al tape 18 mm | 0.5 | Electrospun PVDF-HFP | 0 | 0 | 0 | 0 | 5 | Ar | 1 | 0 | TRUE | PVDF-HFP | 0.2 | 0.1649308 | 0.1504994 | 0.6405605 | 3682.47 | -727.6844 | -77.10208 | 12.0017 | 0 | 3670.428 | 381.9632 | 0 | 0.003269837 | 0 | -0.001451409 | -77.10208 | -727.6828 | 0 | 1.994562e-06 | -200.4692 | 0 | 0 | 0 | -3.522994 | 0 | 0.07460479 | -0.01883291 | 0.1216195 | 0.102052
1673017310.0 | -1.467947 | -200.308 | 8.360068 | 15p-Cu | 1 | Nafion 117 | 22.5 | Ar | 3.8 | 1 | 0 | 1 | 0 | 0 | 50 | Electrodeposited IrOx on Ti | 5 | 7.8 | 100 | 22.5 | 0.5 | 5 | Carbon dioxide reduction | Al tape 18 mm | 0.5 | Electrospun PVDF-HFP | 0 | 0 | 0 | 0 | 5 | Ar | 1 | 0 | TRUE | PVDF-HFP | 0.2 | 0.1927671 | 0.12271 | 0.6519473 | 4065.793 | -804.3706 | -76.48586 | 12.0017 | 0 | 4053.748 | 382.3202 | 0 | 0.002960643 | 0 | -0.001451409 | -76.48586 | -804.369 | 0 | 1.804407e-06 | -200.2694 | 0 | 0 | 0 | -3.520608 | 0 | -0.00202638 | -0.005639172 | -0.03746271 | 0.07060106
1673017691.2 | -1.449795 | -200.2493 | 8.153 | 15p-Cu | 1 | Nafion 117 | 22.5 | Ar | 3.8 | 1 | 0 | 1 | 0 | 0 | 50 | Electrodeposited IrOx on Ti | 5 | 7.8 | 100 | 22.5 | 0.5 | 5 | Carbon dioxide reduction | Al tape 18 mm | 0.5 | Electrospun PVDF-HFP | 0 | 0 | 0 | 0 | 5 | Ar | 1 | 0 | TRUE | PVDF-HFP | 0.2 | 0.2437745 | 0.09418476 | 0.634541 | 4446.924 | -880.6967 | -76.12582 | 12.0017 | 0 | 4434.848 | 380.1 | 0 | 0.002706226 | 0 | -0.001451409 | -76.12582 | -880.695 | 0 | 1.648026e-06 | -200.2784 | 0 | 0 | 0 | -3.528514 | 0 | -0.2070682 | 0.1115436 | 0.01815203 | 0.09297547
1673018072.2 | -1.511543 | -200.2551 | 8.200283 | 15p-Cu | 1 | Nafion 117 | 22.5 | Ar | 3.8 | 1 | 0 | 1 | 0 | 0 | 50 | Electrodeposited IrOx on Ti | 5 | 7.8 | 100 | 22.5 | 0.5 | 5 | Carbon dioxide reduction | Al tape 18 mm | 0.5 | Electrospun PVDF-HFP | 0 | 0 | 0 | 0 | 5 | Ar | 1 | 0 | TRUE | PVDF-HFP | 0.2 | 0.3157251 | 0.07504291 | 0.6041932 | 4827.958 | -957.0309 | -76.13397 | 12.0017 | 0 | 4815.913 | 380.0652 | 0 | 0.002492092 | 0 | -0.001451409 | -76.13397 | -957.0293 | 0 | 1.516577e-06 | -200.2842 | 0 | 0 | 0 | -3.528676 | 0 | 0.04728361 | 0.2049703 | -0.06174789 | 0.09469244
1673018453.5 | -1.464569 | -200.2831 | 8.361603 | 15p-Cu | 1 | Nafion 117 | 22.5 | Ar | 3.8 | 1 | 0 | 1 | 0 | 0 | 50 | Electrodeposited IrOx on Ti | 5 | 7.8 | 100 | 22.5 | 0.5 | 5 | Carbon dioxide reduction | Al tape 18 mm | 0.5 | Electrospun PVDF-HFP | 0 | 0 | 0 | 0 | 5 | Ar | 1 | 0 | TRUE | PVDF-HFP | 0.2 | 0.4081548 | 0.06200828 | 0.53792 | 5209.261 | -1033.392 | -76.1607 | 12.0017 | 0 | 5197.174 | 380.2612 | 0 | 0.002309274 | 0 | -0.001451409 | -76.1607 | -1033.39 | 0 | 1.404512e-06 | -200.2862 | 0 | 0 | 0 | -3.557729 | 0 | 0.1613196 | 0.2173499 | 0.04697406 | 0.06495439
1673018834.2 | -1.579895 | -200.2806 | 8.294003 | 15p-Cu | 1 | Nafion 117 | 22.5 | Ar | 3.8 | 1 | 0 | 1 | 0 | 0 | 50 | Electrodeposited IrOx on Ti | 5 | 7.8 | 100 | 22.5 | 0.5 | 5 | Carbon dioxide reduction | Al tape 18 mm | 0.5 | Electrospun PVDF-HFP | 0 | 0 | 0 | 0 | 5 | Ar | 1 | 0 | TRUE | PVDF-HFP | 0.2 | 0.5020964 | 0.05420163 | 0.4472951 | 5589.996 | -1109.655 | -76.06324 | 12.0017 | 0 | 5577.974 | 379.8 | 0 | 0.002151623 | 0 | -0.001451409 | -76.06324 | -1109.654 | 0 | 1.307983e-06 | -200.2718 | 0 | 0 | 0 | -3.518739 | 0 | -0.06759984 | 0.01469158 | -0.1153257 | 0.07154396
1673019217.1 | -1.525412 | -200.2304 | 7.574145 | 15p-Cu | 1 | Nafion 117 | 22.5 | Ar | 3.8 | 1 | 0 | 1 | 0 | 0 | 50 | Electrodeposited IrOx on Ti | 5 | 7.8 | 100 | 22.5 | 0.5 | 5 | Carbon dioxide reduction | Al tape 18 mm | 0.5 | Electrospun PVDF-HFP | 0 | 0 | 0 | 0 | 5 | Ar | 1 | 0 | TRUE | PVDF-HFP | 0.2 | 0.5869466 | 0.04967757 | 0.3773592 | 5972.849 | -1186.218 | -76.36261 | 12.0017 | 0 | 5960.795 | 381.8202 | 0 | 0.00201344 | 0 | -0.001451409 | -76.36261 | -1186.217 | 0 | 1.223561e-06 | -200.2663 | 0 | 0 | 0 | -3.509 | 0 | -0.7198585 | -0.04161986 | 0.05448246 | 0.1164467
1674033405.4 | -1.1551 | -24.95316 | 11.39594 | 30p-Cu | 1 | Nafion 117 | 22.5 | CO2 | 3.8 | 1 | 0 | 1 | 0 | 0 | 13 | Electrodeposited IrOx on Ti | 0 | 7.8 | 13 | 10 | 0.5 | 0 | Carbon dioxide reduction | Al tape 16 mm | 0.5 | Electrospun PVDF-HFP | 0 | 0 | 1 | 1 | 0 | CO2 | 1 | 0 | TRUE | PVDF-HFP | 1.1 | 0.1622845 | 0.2878084 | 0.0816277 | 413.222 | -2.326023 | -2.302165 | 322.3721 | 269.1079 | 90.8349 | 90.8349 | 2.962605 | 3.548989 | -0.1698908 | -0.1937496 | -2.132117 | -2.132117 | 0.07968174 | 0.09087192 | -22.7543 | -0.6359468 | 0.02794843 | -1.367218 | 0 |  |  |  |  | 0.2804765
1673019598.8 | -1.738562 | -200.2646 | 6.653998 | 15p-Cu | 1 | Nafion 117 | 22.5 | Ar | 3.8 | 1 | 0 | 1 | 0 | 0 | 50 | Electrodeposited IrOx on Ti | 5 | 7.8 | 100 | 22.5 | 0.5 | 5 | Carbon dioxide reduction | Al tape 18 mm | 0.5 | Electrospun PVDF-HFP | 0 | 0 | 0 | 0 | 5 | Ar | 1 | 0 | TRUE | PVDF-HFP | 0.2 | 0.6883113 | 0.04165596 | 0.2903964 | 6354.572 | -1263.344 | -76.92563 | 12.0017 | 0 | 6342.514 | 380.7192 | 0 | 0.001892262 | 0 | -0.001451409 | -76.92563 | -1263.343 | 0 | 1.148864e-06 | -200.4705 | 0 | 0 | 0 | -3.478054 | 0 | -0.9201465 | 0.1821088 | -0.2131501 | 0.06338743
1674033788.5 | -1.153397 | -24.91145 | 11.39594 | 30p-Cu | 1 | Nafion 117 | 22.5 | CO2 | 3.8 | 1 | 0 | 1 | 0 | 0 | 13 | Electrodeposited IrOx on Ti | 0 | 7.8 | 13 | 10 | 0.5 | 0 | Carbon dioxide reduction | Al tape 16 mm | 0.5 | Electrospun PVDF-HFP | 0 | 0 | 1 | 1 | 0 | CO2 | 1 | 0 | TRUE | PVDF-HFP | 1.1 | 0.1624029 | 0.3100648 | 0.0974022 | 796.306 | -11.87772 | -9.526759 | 322.3721 | 0 | 473.8349 | 382 | 0 | 0.6803469 | 0 | -0.1937496 | -9.526759 | -11.68381 | 0 | 0.01658274 | -24.93914 | 0 | 0 | -1.85517 | 0 |  | 0 | 0.537328 | 0.001703695 | 0.0009564071
1674034174.0 | -1.151273 | -24.94851 | 11.32446 | 30p-Cu | 1 | Nafion 117 | 22.5 | CO2 | 3.8 | 1 | 0 | 1 | 0 | 0 | 13 | Electrodeposited IrOx on Ti | 0 | 7.8 | 13 | 10 | 0.5 | 0 | Carbon dioxide reduction | Al tape 16 mm | 0.5 | Electrospun PVDF-HFP | 0 | 0 | 1 | 1 | 0 | CO2 | 1 | 0 | TRUE | PVDF-HFP | 1.1 | 0.1627003 | 0.3057718 | 0.09197145 | 1181.836 | -21.5003 | -9.597632 | 322.3721 | 0 | 859.4439 | 384.609 | 0 | 0.3750938 | 0 | -0.1937496 | -9.597632 | -21.3064 | 0 | 0.009093495 | -24.94711 | 0 | 0 | -1.852898 | 0 |  | -0.07147819 | -0.01747169 | 0.002123441 | 0.001089896
1674034560.7 | -1.154006 | -24.88464 | 11.24873 | 30p-Cu | 1 | Nafion 117 | 22.5 | CO2 | 3.8 | 1 | 0 | 1 | 0 | 0 | 13 | Electrodeposited IrOx on Ti | 0 | 7.8 | 13 | 10 | 0.5 | 0 | Carbon dioxide reduction | Al tape 16 mm | 0.5 | Electrospun PVDF-HFP | 0 | 0 | 1 | 1 | 0 | CO2 | 1 | 0 | TRUE | PVDF-HFP | 1.1 | 0.1614271 | 0.314275 | 0.09953322 | 1568.52 | -31.14433 | -9.619081 | 322.3721 | 0 | 1246.05 | 385.6062 | 0 | 0.2587152 | 0 | -0.1937496 | -9.619081 | -30.95043 | 0 | 0.006259998 | -24.94091 | 0 | 0 | -1.851565 | 0 |  | -0.07572786 | -0.0110886 | -0.002732766 | 0.0005576269
1674034944.1 | -1.154703 | -24.87791 | 11.20556 | 30p-Cu | 1 | Nafion 117 | 22.5 | CO2 | 3.8 | 1 | 0 | 1 | 0 | 0 | 13 | Electrodeposited IrOx on Ti | 0 | 7.8 | 13 | 10 | 0.5 | 0 | Carbon dioxide reduction | Al tape 16 mm | 0.5 | Electrospun PVDF-HFP | 0 | 0 | 1 | 1 | 0 | CO2 | 1 | 0 | TRUE | PVDF-HFP | 1.1 | 0.1601439 | 0.3167428 | 0.1012474 | 1951.92 | -40.70895 | -9.539653 | 322.3721 | 0 | 1629.45 | 382.4 | 0 | 0.197841 | 0 | -0.1937496 | -9.539653 | -40.51504 | 0 | 0.004782165 | -24.94679 | 0 | 0 | -1.852401 | 0 |  | -0.04317813 | 0.002300444 | -0.0006975433 | 0.000480606
1674035328.4 | -1.154848 | -24.95643 | 11.15779 | 30p-Cu | 1 | Nafion 117 | 22.5 | CO2 | 3.8 | 1 | 0 | 1 | 0 | 0 | 13 | Electrodeposited IrOx on Ti | 0 | 7.8 | 13 | 10 | 0.5 | 0 | Carbon dioxide reduction | Al tape 16 mm | 0.5 | Electrospun PVDF-HFP | 0 | 0 | 1 | 1 | 0 | CO2 | 1 | 0 | TRUE | PVDF-HFP | 1.1 | 0.1595423 | 0.3291055 | 0.1065738 | 2336.212 | -50.29797 | -9.564063 | 322.3721 | 0 | 2013.758 | 383.3082 | 0 | 0.1600848 | 0 | -0.1937496 | -9.564063 | -50.10407 | 0 | 0.003866944 | -24.94439 | 0 | 0 | -1.85135 | 0 |  | -0.04776937 | -0.006883103 | -0.0001449818 | 0.0005026254
1674035711.3 | -1.155778 | -24.96683 | 11.11394 | 30p-Cu | 1 | Nafion 117 | 22.5 | CO2 | 3.8 | 1 | 0 | 1 | 0 | 0 | 13 | Electrodeposited IrOx on Ti | 0 | 7.8 | 13 | 10 | 0.5 | 0 | Carbon dioxide reduction | Al tape 16 mm | 0.5 | Electrospun PVDF-HFP | 0 | 0 | 1 | 1 | 0 | CO2 | 1 | 0 | TRUE | PVDF-HFP | 1.1 | 0.1595037 | 0.3216377 | 0.1106742 | 2719.16 | -59.85287 | -9.529947 | 322.3721 | 0 | 2396.764 | 382.0062 | 0 | 0.134503 | 0 | -0.1937496 | -9.529947 | -59.65897 | 0 | 0.003247619 | -24.94387 | 0 | 0 | -1.851027 | 0 |  | -0.04384335 | -0.008039188 | -0.0009294301 | 0.0004163205
1674036096.3 | -1.15561 | -24.96437 | 11.07873 | 30p-Cu | 1 | Nafion 117 | 22.5 | CO2 | 3.8 | 1 | 0 | 1 | 0 | 0 | 13 | Electrodeposited IrOx on Ti | 0 | 7.8 | 13 | 10 | 0.5 | 0 | Carbon dioxide reduction | Al tape 16 mm | 0.5 | Electrospun PVDF-HFP | 0 | 0 | 1 | 1 | 0 | CO2 | 1 | 0 | TRUE | PVDF-HFP | 1.1 | 0.158004 | 0.3144889 | 0.1210286 | 3104.11 | -69.45246 | -9.574636 | 322.3721 | 0 | 2781.664 | 383.9 | 0 | 0.1158918 | 0 | -0.1937496 | -9.574636 | -69.25855 | 0 | 0.002797483 | -24.94046 | 0 | 0 | -1.850897 | 0 |  | -0.03521497 | -0.01442642 | 0.0001681981 | 0.00038779
1674036481.6 | -1.156845 | -24.9067 | 11.03732 | 30p-Cu | 1 | Nafion 117 | 22.5 | CO2 | 3.8 | 1 | 0 | 1 | 0 | 0 | 13 | Electrodeposited IrOx on Ti | 0 | 7.8 | 13 | 10 | 0.5 | 0 | Carbon dioxide reduction | Al tape 16 mm | 0.5 | Electrospun PVDF-HFP | 0 | 0 | 1 | 1 | 0 | CO2 | 1 | 0 | TRUE | PVDF-HFP | 1.1 | 0.1592405 | 0.3096176 | 0.1217025 | 3489.391 | -79.06606 | -9.588665 | 322.3721 | 0 | 3166.972 | 384.3072 | 0 | 0.1017919 | 0 | -0.1937496 | -9.588665 | -78.87216 | 0 | 0.002456502 | -24.94347 | 0 | 0 | -1.850231 | 0 |  | -0.04140763 | -0.008966945 | -0.00123574 | 0.0004578897
1674036864.7 | -1.156821 | -24.88453 | 10.99845 | 30p-Cu | 1 | Nafion 117 | 22.5 | CO2 | 3.8 | 1 | 0 | 1 | 0 | 0 | 13 | Electrodeposited IrOx on Ti | 0 | 7.8 | 13 | 10 | 0.5 | 0 | Carbon dioxide reduction | Al tape 16 mm | 0.5 | Electrospun PVDF-HFP | 0 | 0 | 1 | 1 | 0 | CO2 | 1 | 0 | TRUE | PVDF-HFP | 1.1 | 0.1574655 | 0.3096289 | 0.1239548 | 3872.526 | -88.6234 | -9.53241 | 322.3721 | 0 | 3550.077 | 382.1052 | 0 | 0.09080707 | 0 | -0.1937496 | -9.53241 | -88.42949 | 0 | 0.002191007 | -24.94277 | 0 | 0 | -1.849364 | 0 |  | -0.03887092 | -0.007303344 | 2.476551e-05 | 0.0005270995
1684242198.6 | -1.124264 | -4.950371 | 12.03862 | 15p-Cu | 0.2 | Nafion 117 | 20 | CO2 | 3.8 | 1 | 0 | 1 | 0 | 0 | 50 | Electrodeposited IrOx on Ti | 5 | 7.8 | 50 | 10 | 0.5 | 5 | Carbon dioxide reduction | Al tape 16 mm | 0.5 | Electrospun PVDF-HFP | 0 | 0 | 1 | 1 | 0 | CO2 | 1 | 0 | TRUE | PVDF-HFP | 0.2 | 0.1492372 | 0.2435414 | 0 | 818.176 | -2.548339 | -1.768762 | 307.8114 | 0 | 510.2 | 360 | 0 | 0.6033152 | 0 | -0.03936395 | -1.768762 | -2.508409 | 0 | 0.0156928 | -4.913214 | 0 | 0 | -1.602202 | 0 |  |  |  |  | 0.001967128
1684242533.7 | -1.121324 | -4.971066 | 12.37908 | 15p-Cu | 0.2 | Nafion 117 | 20 | CO2 | 3.8 | 1 | 0 | 1 | 0 | 0 | 50 | Electrodeposited IrOx on Ti | 5 | 7.8 | 50 | 10 | 0.5 | 5 | Carbon dioxide reduction | Al tape 16 mm | 0.5 | Electrospun PVDF-HFP | 0 | 0 | 1 | 1 | 0 | CO2 | 1 | 0 | TRUE | PVDF-HFP | 0.2 | 0.1772409 | 0.3024427 | 0 | 1153.329 | -4.197364 | -1.644119 | 307.8114 | 0 | 845.321 | 334.121 | 0 | 0.3641355 | 0 | -0.03936395 | -1.644119 | -4.157433 | 0 | 0.009468331 | -4.918896 | 0 | 0 | -1.600366 | 0 |  | 0.3404643 | 0.09171407 | 0.002939218 | 0.0009517596
1684242868.5 | -1.124658 | -4.945032 | 12.67419 | 15p-Cu | 0.2 | Nafion 117 | 20 | CO2 | 3.8 | 1 | 0 | 1 | 0 | 0 | 50 | Electrodeposited IrOx on Ti | 5 | 7.8 | 50 | 10 | 0.5 | 5 | Carbon dioxide reduction | Al tape 16 mm | 0.5 | Electrospun PVDF-HFP | 0 | 0 | 1 | 1 | 0 | CO2 | 1 | 0 | TRUE | PVDF-HFP | 0.2 | 0.1885718 | 0.3176939 | 0 | 1488.119 | -5.84903 | -1.646741 | 307.8114 | 0 | 1180.14 | 333.8192 | 0 | 0.2608261 | 0 | -0.03936395 | -1.646741 | -5.809099 | 0 | 0.006776257 | -4.928449 | 0 | 0 | -1.602592 | 0 |  | 0.2951127 | 0.03416558 | -0.003333417 | 0.002026597
1684243201.9 | -1.123393 | -4.951176 | 12.66877 | 15p-Cu | 0.2 | Nafion 117 | 20 | CO2 | 3.8 | 1 | 0 | 1 | 0 | 0 | 50 | Electrodeposited IrOx on Ti | 5 | 7.8 | 50 | 10 | 0.5 | 5 | Carbon dioxide reduction | Al tape 16 mm | 0.5 | Electrospun PVDF-HFP | 0 | 0 | 1 | 1 | 0 | CO2 | 1 | 0 | TRUE | PVDF-HFP | 0.2 | 0.1902791 | 0.3235285 | 0 | 1821.453 | -7.491281 | -1.637334 | 307.8114 | 0 | 1513.44 | 332.3 | 0 | 0.2033852 | 0 | -0.03936395 | -1.637334 | -7.45135 | 0 | 0.005282794 | -4.927257 | 0 | 0 | -1.602732 | 0 |  | -0.0054275 | 0.0466165 | 0.001265001 | 0.001500306
1684243534.9 | -1.215627 | -19.95708 | 12.79473 | 15p-Cu | 0.2 | Nafion 117 | 20 | CO2 | 3.8 | 1 | 0 | 1 | 0 | 0 | 50 | Electrodeposited IrOx on Ti | 5 | 7.8 | 50 | 10 | 0.5 | 5 | Carbon dioxide reduction | Al tape 16 mm | 0.5 | Electrospun PVDF-HFP | 0 | 0 | 1 | 1 | 0 | CO2 | 1 | 0 | TRUE | PVDF-HFP | 0.2 | 0.05214634 | 0.155626 | 0 | 2154.515 | -11.19786 | -3.701627 | 307.8114 | 0 | 1846.526 | 332.0856 | 0 | 0.1666976 | 0 | -0.03936395 | -3.701627 | -11.15793 | 0 | 0.003527891 | -11.68169 | 0 | 0 | -1.734441 | 0 |  | 0.1259667 | -0.06005887 | -0.09223432 | 0.143998
1684243871.3 | -1.213311 | -19.90912 | 13.05514 | 15p-Cu | 0.2 | Nafion 117 | 20 | CO2 | 3.8 | 1 | 0 | 1 | 0 | 0 | 50 | Electrodeposited IrOx on Ti | 5 | 7.8 | 50 | 10 | 0.5 | 5 | Carbon dioxide reduction | Al tape 16 mm | 0.5 | Electrospun PVDF-HFP | 0 | 0 | 1 | 1 | 0 | CO2 | 1 | 0 | TRUE | PVDF-HFP | 0.2 | 0.06921897 | 0.3754653 | 0.0549606 | 2490.939 | -17.90752 | -6.689716 | 307.8114 | 0 | 2182.926 | 335.4 | 0 | 0.1410086 | 0 | -0.03936395 | -6.689716 | -17.86759 | 0 | 0.002203093 | -19.94548 | 0 | 0 | -1.889587 | 0 |  | 0.2604056 | -0.06310651 | 0.00231652 | 0.002604799
1684244206.3 | -1.215792 | -19.93078 | 13.14704 | 15p-Cu | 0.2 | Nafion 117 | 20 | CO2 | 3.8 | 1 | 0 | 1 | 0 | 0 | 50 | Electrodeposited IrOx on Ti | 5 | 7.8 | 50 | 10 | 0.5 | 5 | Carbon dioxide reduction | Al tape 16 mm | 0.5 | Electrospun PVDF-HFP | 0 | 0 | 1 | 1 | 0 | CO2 | 1 | 0 | TRUE | PVDF-HFP | 0.2 | 0.07163884 | 0.4419341 | 0.05711091 | 2825.889 | -24.58335 | -6.655881 | 307.8114 | 0 | 2517.887 | 333.9612 | 0 | 0.1222499 | 0 | -0.03936395 | -6.655881 | -24.54342 | 0 | 0.00160385 | -19.92447 | 0 | 0 | -1.895409 | 0 |  | 0.09190143 | -0.05190786 | -0.002481557 | 0.003000422
1684244542.3 | -1.221681 | -19.95184 | 13.20933 | 15p-Cu | 0.2 | Nafion 117 | 20 | CO2 | 3.8 | 1 | 0 | 1 | 0 | 0 | 50 | Electrodeposited IrOx on Ti | 5 | 7.8 | 50 | 10 | 0.5 | 5 | Carbon dioxide reduction | Al tape 16 mm | 0.5 | Electrospun PVDF-HFP | 0 | 0 | 1 | 1 | 0 | CO2 | 1 | 0 | TRUE | PVDF-HFP | 0.2 | 0.07197333 | 0.464259 | 0.08554198 | 3161.855 | -31.27639 | -6.673116 | 307.8114 | 0 | 2853.829 | 334.9422 | 0 | 0.1078591 | 0 | -0.03936395 | -6.673116 | -31.23646 | 0 | 0.001260193 | -19.9275 | 0 | 0 | -1.898798 | 0 |  | 0.06229146 | 0.01879095 | -0.005889321 | 0.002674512
1684244877.5 | -1.213972 | -19.91069 | 13.38015 | 15p-Cu | 0.2 | Nafion 117 | 20 | CO2 | 3.8 | 1 | 0 | 1 | 0 | 0 | 50 | Electrodeposited IrOx on Ti | 5 | 7.8 | 50 | 10 | 0.5 | 5 | Carbon dioxide reduction | Al tape 16 mm | 0.5 | Electrospun PVDF-HFP | 0 | 0 | 1 | 1 | 0 | CO2 | 1 | 0 | TRUE | PVDF-HFP | 0.2 | 0.07517416 | 0.4715449 | 0.06849368 | 3497.093 | -37.95991 | -6.663599 | 307.8114 | 0 | 3189.129 | 334.3 | 0 | 0.09651895 | 0 | -0.03936395 | -6.663599 | -37.91998 | 0 | 0.001038079 | -19.933 | 0 | 0 | -1.905774 | 0 |  | 0.1708215 | 0.0236012 | 0.007709738 | 0.003650152
1684245213.9 | -1.275952 | -39.90084 | 13.61871 | 15p-Cu | 0.2 | Nafion 117 | 20 | CO2 | 3.8 | 1 | 0 | 1 | 0 | 0 | 50 | Electrodeposited IrOx on Ti | 5 | 7.8 | 50 | 10 | 0.5 | 5 | Carbon dioxide reduction | Al tape 16 mm | 0.5 | Electrospun PVDF-HFP | 0 | 0 | 1 | 1 | 0 | CO2 | 1 | 0 | TRUE | PVDF-HFP | 0.2 | 0.04147506 | 0.268372 | 0.03373392 | 3833.486 | -46.79335 | -8.813513 | 307.8114 | 0 | 3525.436 | 335.3066 | 0 | 0.08731159 | 0 | -0.03936395 | -8.813513 | -46.75342 | 0 | 0.0008419481 | -26.83327 | 0 | 0 | -2.013146 | 0 |  | 0.2385611 | -0.1102597 | -0.06198047 | 0.1543833
1684245548.6 | -1.260151 | -39.99836 | 13.95495 | 15p-Cu | 0.2 | Nafion 117 | 20 | CO2 | 3.8 | 1 | 0 | 1 | 0 | 0 | 50 | Electrodeposited IrOx on Ti | 5 | 7.8 | 50 | 10 | 0.5 | 5 | Carbon dioxide reduction | Al tape 16 mm | 0.5 | Electrospun PVDF-HFP | 0 | 0 | 1 | 1 | 0 | CO2 | 1 | 0 | TRUE | PVDF-HFP | 0.2 | 0.05409538 | 0.4175174 | 0.05335043 | 4168.166 | -60.15197 | -13.31872 | 307.8114 | 0 | 3860.136 | 333.7 | 0 | 0.07974108 | 0 | -0.03936395 | -13.31872 | -60.11204 | 0 | 0.000654843 | -39.91224 | 0 | 0 | -2.224536 | 0 |  | 0.3362385 | -0.1033507 | 0.01580087 | 0.009324923
1684245881.7 | -1.275014 | -39.90635 | 14.10869 | 15p-Cu | 0.2 | Nafion 117 | 20 | CO2 | 3.8 | 1 | 0 | 1 | 0 | 0 | 50 | Electrodeposited IrOx on Ti | 5 | 7.8 | 50 | 10 | 0.5 | 5 | Carbon dioxide reduction | Al tape 16 mm | 0.5 | Electrospun PVDF-HFP | 0 | 0 | 1 | 1 | 0 | CO2 | 1 | 0 | TRUE | PVDF-HFP | 0.2 | 0.0561381 | 0.4657098 | 0.04773131 | 4501.277 | -73.45757 | -13.26568 | 307.8114 | 0 | 4193.257 | 332.1212 | 0 | 0.07340628 | 0 | -0.03936395 | -13.26568 | -73.41764 | 0 | 0.0005361648 | -39.91858 | 0 | 0 | -2.246227 | 0 |  | 0.1537367 | -0.05732134 | -0.01486262 | 0.008408589
1684246219.5 | -1.262746 | -40.22107 | 14.18609 | 15p-Cu | 0.2 | Nafion 117 | 20 | CO2 | 3.8 | 1 | 0 | 1 | 0 | 0 | 50 | Electrodeposited IrOx on Ti | 5 | 7.8 | 50 | 10 | 0.5 | 5 | Carbon dioxide reduction | Al tape 16 mm | 0.5 | Electrospun PVDF-HFP | 0 | 0 | 1 | 1 | 0 | CO2 | 1 | 0 | TRUE | PVDF-HFP | 0.2 | 0.05524637 | 0.4765037 | 0.05061504 | 4839.15 | -86.92982 | -13.43233 | 307.8114 | 0 | 4530.84 | 336.5831 | 0 | 0.06793694 | 0 | -0.03936395 | -13.43233 | -86.88989 | 0 | 0.0004530326 | -39.91005 | 0 | 0 | -2.272461 | 0 |  | 0.0774036 | -0.08567939 | 0.01226813 | 0.01068779
1684246554.8 | -1.368756 | -39.89748 | 14.19745 | 15p-Cu | 0.2 | Nafion 117 | 20 | CO2 | 3.8 | 1 | 0 | 1 | 0 | 0 | 50 | Electrodeposited IrOx on Ti | 5 | 7.8 | 50 | 10 | 0.5 | 5 | Carbon dioxide reduction | Al tape 16 mm | 0.5 | Electrospun PVDF-HFP | 0 | 0 | 1 | 1 | 0 | CO2 | 1 | 0 | TRUE | PVDF-HFP | 0.2 | 0.05800599 | 0.495892 | 0.05359655 | 5174.37 | -100.3221 | -13.3411 | 307.8114 | 0 | 4866.32 | 334.212 | 0 | 0.06325342 | 0 | -0.03936395 | -13.3411 | -100.2821 | 0 | 0.0003925321 | -39.91153 | 0 | 0 | -2.297433 | 0 |  | 0.01135754 | 0.1018651 | -0.1060101 | 0.03285413
1684246888.0 | -1.43088 | -59.94992 | 13.7695 | 15p-Cu | 0.2 | Nafion 117 | 20 | CO2 | 3.8 | 1 | 0 | 1 | 0 | 0 | 50 | Electrodeposited IrOx on Ti | 5 | 7.8 | 50 | 10 | 0.5 | 5 | Carbon dioxide reduction | Al tape 16 mm | 0.5 | Electrospun PVDF-HFP | 0 | 0 | 1 | 1 | 0 | CO2 | 1 | 0 | TRUE | PVDF-HFP | 0.2 | 0.04923 | 0.3255609 | 0.04853087 | 5507.566 | -115.0324 | -14.67038 | 307.8114 | 0 | 5199.544 | 332.2236 | 0 | 0.05919969 | 0 | -0.03936395 | -14.67038 | -114.9924 | 0 | 0.0003423178 | -44.58053 | 0 | 0 | -2.315441 | -2.687771 | 0.8614724 | -0.427953 | -0.01601635 | -0.06212375 | 0.1599501
1684247223.8 | -1.517786 | -59.95343 | 12.30953 | 15p-Cu | 0.2 | Nafion 117 | 20 | CO2 | 3.8 | 1 | 0 | 1 | 0 | 0 | 50 | Electrodeposited IrOx on Ti | 5 | 7.8 | 50 | 10 | 0.5 | 5 | Carbon dioxide reduction | Al tape 16 mm | 0.5 | Electrospun PVDF-HFP | 0 | 0 | 1 | 1 | 0 | CO2 | 1 | 0 | TRUE | PVDF-HFP | 0.2 | 0.1484075 | 0.3260677 | 0.1468549 | 5843.412 | -135.1727 | -20.08039 | 307.8114 | 0 | 5535.444 | 334.9 | 0 | 0.05560736 | 0 | -0.03936395 | -20.08039 | -135.1328 | 0 | 0.0002912983 | -59.95938 | 0 | 0 | 0 | -2.742993 | 0 | -1.459967 | 0.02033068 | -0.0869066 | 0.04932234
1684247559.4 | -1.672433 | -59.97153 | 11.81493 | 15p-Cu | 0.2 | Nafion 117 | 20 | CO2 | 3.8 | 1 | 0 | 1 | 0 | 0 | 50 | Electrodeposited IrOx on Ti | 5 | 7.8 | 50 | 10 | 0.5 | 5 | Carbon dioxide reduction | Al tape 16 mm | 0.5 | Electrospun PVDF-HFP | 0 | 0 | 1 | 1 | 0 | CO2 | 1 | 0 | TRUE | PVDF-HFP | 0.2 | 0.1758331 | 0.32348 | 0.1905094 | 6178.97 | -155.2832 | -20.05056 | 307.8114 | 0 | 5870.93 | 334.4862 | 0 | 0.05242975 | 0 | -0.03936395 | -20.05056 | -155.2433 | 0 | 0.000253563 | -59.93812 | 0 | 0 | 0 | -2.72219 | 0 | -0.4945957 | -0.2402537 | -0.1546464 | 0.05275097
1684247895.2 | -1.621881 | -59.9501 | 11.95948 | 15p-Cu | 0.2 | Nafion 117 | 20 | CO2 | 3.8 | 1 | 0 | 1 | 0 | 0 | 50 | Electrodeposited IrOx on Ti | 5 | 7.8 | 50 | 10 | 0.5 | 5 | Carbon dioxide reduction | Al tape 16 mm | 0.5 | Electrospun PVDF-HFP | 0 | 0 | 1 | 1 | 0 | CO2 | 1 | 0 | TRUE | PVDF-HFP | 0.2 | 0.1883186 | 0.3209916 | 0.2160132 | 6514.759 | -175.4151 | -20.07187 | 307.8114 | 0 | 6206.73 | 334.8 | 0 | 0.04959317 | 0 | -0.03936395 | -20.07187 | -175.3751 | 0 | 0.0002244557 | -59.95183 | 0 | 0 | 0 | -2.821281 | 0 | 0.1445474 | 0.004432344 | 0.05055142 | 0.05711075
1684248232.3 | -1.4612 | -59.9495 | 14.26013 | 15p-Cu | 0.2 | Nafion 117 | 20 | CO2 | 3.8 | 1 | 0 | 1 | 0 | 0 | 50 | Electrodeposited IrOx on Ti | 5 | 7.8 | 50 | 10 | 0.5 | 5 | Carbon dioxide reduction | Al tape 16 mm | 0.5 | Electrospun PVDF-HFP | 0 | 0 | 1 | 1 | 0 | CO2 | 1 | 0 | TRUE | PVDF-HFP | 0.2 | 0.1795276 | 0.3043103 | 0.2167921 | 6851.876 | -195.5334 | -20.05835 | 307.8114 | 0 | 6543.858 | 336.1282 | 0 | 0.04703821 | 0 | -0.03936395 | -20.05835 | -195.4934 | 0 | 0.0002013569 | -59.92765 | 0 | 0 | 0 | -2.856717 | 0 | 2.300643 | 0.04101506 | 0.1606811 | 0.07082023
1684248566.8 | -1.447672 | -79.93708 | 16.208 | 15p-Cu | 0.2 | Nafion 117 | 20 | CO2 | 3.8 | 1 | 0 | 1 | 0 | 0 | 50 | Electrodeposited IrOx on Ti | 5 | 7.8 | 50 | 10 | 0.5 | 5 | Carbon dioxide reduction | Al tape 16 mm | 0.5 | Electrospun PVDF-HFP | 0 | 0 | 1 | 1 | 0 | CO2 | 1 | 0 | TRUE | PVDF-HFP | 0.2 | 0.1458587 | 0.2316794 | 0.1810285 | 7186.449 | -216.3731 | -20.77981 | 307.8114 | 0 | 6878.419 | 333.5606 | 0 | 0.04475031 | 0 | -0.03936395 | -20.77981 | -216.3332 | 0 | 0.0001819598 | -62.59911 | 0 | 0 | 0 | -2.827083 | 0 | 1.947872 | -0.02654297 | 0.01352812 | 0.1172326
1684248901.4 | -1.525515 | -79.94212 | 16.01492 | 15p-Cu | 0.2 | Nafion 117 | 20 | CO2 | 3.8 | 1 | 0 | 1 | 0 | 0 | 50 | Electrodeposited IrOx on Ti | 5 | 7.8 | 50 | 10 | 0.5 | 5 | Carbon dioxide reduction | Al tape 16 mm | 0.5 | Electrospun PVDF-HFP | 0 | 0 | 1 | 1 | 0 | CO2 | 1 | 0 | TRUE | PVDF-HFP | 0.2 | 0.2402474 | 0.1802169 | 0.3403988 | 7520.98 | -243.1142 | -26.66118 | 307.8114 | 0 | 7212.919 | 333.5 | 0 | 0.04267501 | 0 | -0.03936395 | -26.66118 | -243.0743 | 0 | 0.000161942 | -79.94359 | 0 | 0 | 0 | -3.103155 | 0 | -0.1930729 | -0.08467913 | -0.07784325 | 0.05146992
1684249235.9 | -1.50329 | -79.94171 | 16.02287 | 15p-Cu | 0.2 | Nafion 117 | 20 | CO2 | 3.8 | 1 | 0 | 1 | 0 | 0 | 50 | Electrodeposited IrOx on Ti | 5 | 7.8 | 50 | 10 | 0.5 | 5 | Carbon dioxide reduction | Al tape 16 mm | 0.5 | Electrospun PVDF-HFP | 0 | 0 | 1 | 1 | 0 | CO2 | 1 | 0 | TRUE | PVDF-HFP | 0.2 | 0.2803289 | 0.1594055 | 0.4222509 | 7855.497 | -269.8438 | -26.64964 | 307.8114 | 0 | 7547.451 | 333.5322 | 0 | 0.04078349 | 0 | -0.03936395 | -26.64964 | -269.8039 | 0 | 0.0001458984 | -79.93425 | 0 | 0 | 0 | -3.163597 | 0 | 0.007950013 | -0.02485952 | 0.02222523 | 0.06311441
1684249569.4 | -1.447967 | -79.87407 | 16.22787 | 15p-Cu | 0.2 | Nafion 117 | 20 | CO2 | 3.8 | 1 | 0 | 1 | 0 | 0 | 50 | Electrodeposited IrOx on Ti | 5 | 7.8 | 50 | 10 | 0.5 | 5 | Carbon dioxide reduction | Al tape 16 mm | 0.5 | Electrospun PVDF-HFP | 0 | 0 | 1 | 1 | 0 | CO2 | 1 | 0 | TRUE | PVDF-HFP | 0.2 | 0.3037521 | 0.1465028 | 0.446968 | 8188.967 | -296.5032 | -26.57945 | 307.8114 | 0 | 7880.951 | 332.5 | 0 | 0.03905765 | 0 | -0.03936395 | -26.57945 | -296.4633 | 0 | 0.0001327785 | -79.9382 | 0 | 0 | 0 | -3.152259 | 0 | 0.2049999 | -0.0050344 | 0.05532274 | 0.06104625
1684249902.4 | -1.305624 | -79.90668 | 15.84589 | 15p-Cu | 0.2 | Nafion 117 | 20 | CO2 | 3.8 | 1 | 0 | 1 | 0 | 0 | 50 | Electrodeposited IrOx on Ti | 5 | 7.8 | 50 | 10 | 0.5 | 5 | Carbon dioxide reduction | Al tape 16 mm | 0.5 | Electrospun PVDF-HFP | 0 | 0 | 1 | 1 | 0 | CO2 | 1 | 0 | TRUE | PVDF-HFP | 0.2 | 0.3090806 | 0.1414349 | 0.4570604 | 8521.995 | -323.0753 | -26.4921 | 307.8114 | 0 | 8213.956 | 332.0052 | 0 | 0.0374742 | 0 | -0.03936395 | -26.4921 | -323.0353 | 0 | 0.0001218565 | -79.91604 | 0 | 0 | 0 | -3.086268 | 0 | -0.381984 | 0.01667015 | 0.1423435 | 0.1012548
1655116577.9 | -1.146771 | -24.87074 | 10.56887 | 25p-Cu | 1 | Nafion 117 | 22.5 | CO2 | 3.8 | 1 | 0 | 1 | 0 | 0 | 13 | Electrodeposited IrOx on Ti | 0 | 7.8 | 13 | 10 | 0.5 | 0 | Carbon dioxide reduction | Al tape 16 mm | 0.5 | Electrospun PVDF-HFP | 0 | 0 | 1 | 1 | 0 | CO2 | 1 | 0 | TRUE | PVDF-HFP | 0.7 | 0.3808459 | 0.2479427 | 0.125319 | 1180.047 | -15.16867 | -8.9383 | 567.7551 | 0 | 611.7754 | 359.6398 | 0 | 0.928045 | 0 | -0.05658595 | -8.9383 | -15.11191 | 0 | 0.003744459 | -24.85801 | 0 | 0 | -1.828985 | 0 |  |  |  |  | 0.001217759
1684250237.4 | -1.447667 | -119.9314 | 15.59245 | 15p-Cu | 0.2 | Nafion 117 | 20 | CO2 | 3.8 | 1 | 0 | 1 | 0 | 0 | 50 | Electrodeposited IrOx on Ti | 5 | 7.8 | 50 | 10 | 0.5 | 5 | Carbon dioxide reduction | Al tape 16 mm | 0.5 | Electrospun PVDF-HFP | 0 | 0 | 1 | 1 | 0 | CO2 | 1 | 0 | TRUE | PVDF-HFP | 0.2 | 0.2136963 | 0.09142309 | 0.3131136 | 8857.002 | -350.3711 | -27.21587 | 307.8114 | 0 | 8549.031 | 334.0746 | 0 | 0.03600541 | 0 | -0.03936395 | -27.21587 | -350.3312 | 0 | 0.0001123621 | -81.4766 | 0 | 0 | 0 | -3.082042 | 0 | -0.2534428 | 0.07584155 | -0.1420435 | 0.1324167
1655116946.3 | -1.147132 | -24.87023 | 10.51206 | 25p-Cu | 1 | Nafion 117 | 22.5 | CO2 | 3.8 | 1 | 0 | 1 | 0 | 0 | 13 | Electrodeposited IrOx on Ti | 0 | 7.8 | 13 | 10 | 0.5 | 0 | Carbon dioxide reduction | Al tape 16 mm | 0.5 | Electrospun PVDF-HFP | 0 | 0 | 1 | 1 | 0 | CO2 | 1 | 0 | TRUE | PVDF-HFP | 0.7 | 0.383688 | 0.2429113 | 0.1237902 | 1548.482 | -24.34069 | -9.147149 | 567.7551 | 0 | 980.4274 | 367.652 | 0 | 0.5790894 | 0 | -0.05658595 | -9.147149 | -24.28394 | 0 | 0.00233018 | -24.88659 | 0 | 0 | -1.827164 | 0 |  | -0.05681426 | -0.02585509 | -0.0003611788 | 0.000966434
1684250571.0 | -1.762979 | -119.8271 | 17.75204 | 15p-Cu | 0.2 | Nafion 117 | 20 | CO2 | 3.8 | 1 | 0 | 1 | 0 | 0 | 50 | Electrodeposited IrOx on Ti | 5 | 7.8 | 50 | 10 | 0.5 | 5 | Carbon dioxide reduction | Al tape 16 mm | 0.5 | Electrospun PVDF-HFP | 0 | 0 | 1 | 1 | 0 | CO2 | 1 | 0 | TRUE | PVDF-HFP | 0.2 | 0.4333395 | 0.06385465 | 0.3826229 | 9190.639 | -390.3652 | -39.87424 | 307.8114 | 0 | 8882.631 | 332.6 | 0 | 0.03465318 | 0 | -0.03936395 | -39.87424 | -390.3253 | 0 | 0.0001008491 | -119.8865 | 0 | 0 | 0 | -3.955276 | 0 | 2.159593 | -0.02093414 | -0.3153116 | 0.2180778
1655117314.0 | -1.145726 | -24.85755 | 10.45635 | 25p-Cu | 1 | Nafion 117 | 22.5 | CO2 | 3.8 | 1 | 0 | 1 | 0 | 0 | 13 | Electrodeposited IrOx on Ti | 0 | 7.8 | 13 | 10 | 0.5 | 0 | Carbon dioxide reduction | Al tape 16 mm | 0.5 | Electrospun PVDF-HFP | 0 | 0 | 1 | 1 | 0 | CO2 | 1 | 0 | TRUE | PVDF-HFP | 0.7 | 0.3805773 | 0.2434578 | 0.1186997 | 1916.122 | -33.48377 | -9.118203 | 567.7551 | 0 | 1348.078 | 366.651 | 0 | 0.4211588 | 0 | -0.05658595 | -9.118203 | -33.42701 | 0 | 0.001692821 | -24.8729 | 0 | 0 | -1.825856 | 0 |  | -0.05570729 | -0.0257993 | 0.001406326 | 0.0009189443
1655117682.2 | -1.145105 | -24.86288 | 10.39482 | 25p-Cu | 1 | Nafion 117 | 22.5 | CO2 | 3.8 | 1 | 0 | 1 | 0 | 0 | 13 | Electrodeposited IrOx on Ti | 0 | 7.8 | 13 | 10 | 0.5 | 0 | Carbon dioxide reduction | Al tape 16 mm | 0.5 | Electrospun PVDF-HFP | 0 | 0 | 1 | 1 | 0 | CO2 | 1 | 0 | TRUE | PVDF-HFP | 0.7 | 0.3772369 | 0.2368716 | 0.116813 | 2284.364 | -42.65328 | -9.144658 | 567.7551 | 0 | 1716.727 | 367.6488 | 0 | 0.3307195 | 0 | -0.05658595 | -9.144658 | -42.59653 | 0 | 0.001328417 | -24.88147 | 0 | 0 | -1.824707 | 0 |  | -0.06153476 | -0.02584154 | 0.0006213702 | 0.001035537
1655118051.4 | -1.146935 | -24.84664 | 10.30401 | 25p-Cu | 1 | Nafion 117 | 22.5 | CO2 | 3.8 | 1 | 0 | 1 | 0 | 0 | 13 | Electrodeposited IrOx on Ti | 0 | 7.8 | 13 | 10 | 0.5 | 0 | Carbon dioxide reduction | Al tape 16 mm | 0.5 | Electrospun PVDF-HFP | 0 | 0 | 1 | 1 | 0 | CO2 | 1 | 0 | TRUE | PVDF-HFP | 0.7 | 0.3806003 | 0.2360826 | 0.1191458 | 2653.565 | -51.82631 | -9.148176 | 567.7551 | 0 | 2085.371 | 367.6442 | 0 | 0.2722561 | 0 | -0.05658595 | -9.148176 | -51.76956 | 0 | 0.001093035 | -24.90256 | 0 | 0 | -1.822457 | 0 |  | -0.09080554 | -0.02590884 | -0.001830148 | 0.001616019
1655118416.9 | -1.147208 | -24.82828 | 10.25345 | 25p-Cu | 1 | Nafion 117 | 22.5 | CO2 | 3.8 | 1 | 0 | 1 | 0 | 0 | 13 | Electrodeposited IrOx on Ti | 0 | 7.8 | 13 | 10 | 0.5 | 0 | Carbon dioxide reduction | Al tape 16 mm | 0.5 | Electrospun PVDF-HFP | 0 | 0 | 1 | 1 | 0 | CO2 | 1 | 0 | TRUE | PVDF-HFP | 0.7 | 0.3780823 | 0.2338275 | 0.1254532 | 3019.018 | -60.91667 | -9.06551 | 567.7551 | 0 | 2451.021 | 364.65 | 0 | 0.2316402 | 0 | -0.05658595 | -9.06551 | -60.85991 | 0 | 0.0009297737 | -24.86415 | 0 | 0 | -1.820861 | 0 |  | -0.0505563 | -0.02564582 | -0.0002736344 | 0.00107441
1655118784.6 | -1.146016 | -24.86796 | 10.25095 | 25p-Cu | 1 | Nafion 117 | 22.5 | CO2 | 3.8 | 1 | 0 | 1 | 0 | 0 | 13 | Electrodeposited IrOx on Ti | 0 | 7.8 | 13 | 10 | 0.5 | 0 | Carbon dioxide reduction | Al tape 16 mm | 0.5 | Electrospun PVDF-HFP | 0 | 0 | 1 | 1 | 0 | CO2 | 1 | 0 | TRUE | PVDF-HFP | 0.7 | 0.3783685 | 0.2304945 | 0.1180408 | 3386.773 | -70.06 | -9.118496 | 567.7551 | 0 | 2818.671 | 366.65 | 0 | 0.2014265 | 0 | -0.05658595 | -9.118496 | -70.00325 | 0 | 0.0008083332 | -24.87451 | 0 | 0 | -1.819827 | 0 |  | -0.002501868 | -0.02580737 | 0.001192331 | 0.0005509078
1655119152.8 | -1.147117 | -24.86916 | 10.21015 | 25p-Cu | 1 | Nafion 117 | 22.5 | CO2 | 3.8 | 1 | 0 | 1 | 0 | 0 | 13 | Electrodeposited IrOx on Ti | 0 | 7.8 | 13 | 10 | 0.5 | 0 | Carbon dioxide reduction | Al tape 16 mm | 0.5 | Electrospun PVDF-HFP | 0 | 0 | 1 | 1 | 0 | CO2 | 1 | 0 | TRUE | PVDF-HFP | 0.7 | 0.3783968 | 0.2273431 | 0.1180044 | 3754.965 | -79.23329 | -9.148437 | 567.7551 | 0 | 3187.32 | 367.649 | 0 | 0.1781293 | 0 | -0.05658595 | -9.148437 | -79.17654 | 0 | 0.0007146807 | -24.89192 | 0 | 0 | -1.819646 | 0 |  | -0.04080612 | -0.02583804 | -0.001100613 | 0.0007874191
1655119519.7 | -1.149666 | -24.86284 | 10.15701 | 25p-Cu | 1 | Nafion 117 | 22.5 | CO2 | 3.8 | 1 | 0 | 1 | 0 | 0 | 13 | Electrodeposited IrOx on Ti | 0 | 7.8 | 13 | 10 | 0.5 | 0 | Carbon dioxide reduction | Al tape 16 mm | 0.5 | Electrospun PVDF-HFP | 0 | 0 | 1 | 1 | 0 | CO2 | 1 | 0 | TRUE | PVDF-HFP | 0.7 | 0.3709239 | 0.2260977 | 0.1402164 | 4121.813 | -88.35103 | -9.092855 | 567.7551 | 0 | 3553.97 | 365.65 | 0 | 0.1597523 | 0 | -0.05658595 | -9.092855 | -88.29428 | 0 | 0.000640879 | -24.87357 | 0 | 0 | -1.819662 | 0 |  | -0.05313641 | -0.02574372 | -0.00254967 | 0.0007006294
1673602664.7 | -1.192498 | -4.912319 | 57.46507 | 25p-Cu | 0.2 | Nafion 117 | 22.5 | CO2 | 3.8 | 1 | 0 | 1 | 0 | 0 | 100 | Electrodeposited IrOx on Ti | 1 | 7.8 | 100 | 10 | 0.5 | 1 | Carbon dioxide reduction | Al tape 10 mm + Teflon tape 5 mm | 0.5 | Electrospun PVDF-HFP | 0 | 0 | 1 | 1 | 0 | CO2 | 1 | 0 | TRUE | PVDF-HFP | 0.7 | 0.166113 | 0.3385918 | 0 | 833.905 | -3.01422 | -1.764672 | 311.909 | 0 | 521.9 | 360 | 0 | 0.5976413 | 0 | -0.4546584 | -1.764672 | -2.559068 | 0 | 0.1776656 | -4.901868 | 0 | 0 | -1.890604 | 0 |  |  |  |  | 0.02642569
1673603047.6 | -1.158995 | -4.832577 | 54.65399 | 25p-Cu | 0.2 | Nafion 117 | 22.5 | CO2 | 3.8 | 1 | 0 | 1 | 0 | 0 | 100 | Electrodeposited IrOx on Ti | 1 | 7.8 | 100 | 10 | 0.5 | 1 | Carbon dioxide reduction | Al tape 10 mm + Teflon tape 5 mm | 0.5 | Electrospun PVDF-HFP | 0 | 0 | 1 | 1 | 0 | CO2 | 1 | 0 | TRUE | PVDF-HFP | 0.7 | 0.1718237 | 0.3620109 | 0 | 1216.822 | -4.893924 | -1.874794 | 311.909 | 0 | 904.801 | 381.901 | 0 | 0.3447266 | 0 | -0.4546584 | -1.874794 | -4.438772 | 0 | 0.1024289 | -4.904642 | 0 | 0 | -1.882237 | 0 |  | -2.811085 | 0 | 0.03350282 | 0.02600103
1673603430.1 | -1.141137 | -4.910043 | 54.26415 | 25p-Cu | 0.2 | Nafion 117 | 22.5 | CO2 | 3.8 | 1 | 0 | 1 | 0 | 0 | 100 | Electrodeposited IrOx on Ti | 1 | 7.8 | 100 | 10 | 0.5 | 1 | Carbon dioxide reduction | Al tape 10 mm + Teflon tape 5 mm | 0.5 | Electrospun PVDF-HFP | 0 | 0 | 1 | 1 | 0 | CO2 | 1 | 0 | TRUE | PVDF-HFP | 0.7 | 0.1714393 | 0.354395 | 0 | 1599.287 | -6.772722 | -1.873902 | 311.909 | 0 | 1287.301 | 381.5002 | 0 | 0.2422968 | 0 | -0.4546584 | -1.873902 | -6.31757 | 0 | 0.07196729 | -4.900686 | 0 | 0 | -1.8686 | 0 |  | -0.3898357 | 0 | 0.01785763 | 0.02647437
1673604197.5 | -1.171976 | -19.95407 | 38.66805 | 25p-Cu | 0.2 | Nafion 117 | 22.5 | CO2 | 3.8 | 1 | 0 | 1 | 0 | 0 | 100 | Electrodeposited IrOx on Ti | 1 | 7.8 | 100 | 10 | 0.5 | 1 | Carbon dioxide reduction | Al tape 10 mm + Teflon tape 5 mm | 0.5 | Electrospun PVDF-HFP | 0 | 0 | 1 | 1 | 0 | CO2 | 1 | 0 | TRUE | PVDF-HFP | 0.7 | 0.07477964 | 0.4617518 | 0.1002504 | 2366.696 | -15.74685 | -8.969233 | 311.909 | 0 | 2054.724 | 766.4226 | 0 | 0.1518009 | 0 | -0.4546584 | -8.969233 | -15.29169 | 0 | 0.02973238 | -11.9466 | 0 | 0 | -2.076982 | -2.544401 | 0.8162954 | -15.59611 | 0 | -0.03083865 | 0.25295
1673604580.2 | -1.444581 | -19.98685 | 28.20344 | 25p-Cu | 0.2 | Nafion 117 | 22.5 | CO2 | 3.8 | 1 | 0 | 1 | 0 | 0 | 100 | Electrodeposited IrOx on Ti | 1 | 7.8 | 100 | 10 | 0.5 | 1 | Carbon dioxide reduction | Al tape 10 mm + Teflon tape 5 mm | 0.5 | Electrospun PVDF-HFP | 0 | 0 | 1 | 1 | 0 | CO2 | 1 | 0 | TRUE | PVDF-HFP | 0.7 | 0.07762791 | 0.4757341 | 0.1004049 | 2749.369 | -23.35546 | -7.588654 | 311.909 | 0 | 2437.323 | 381.5992 | 0 | 0.127972 | 0 | -0.4546584 | -7.588654 | -22.90031 | 0 | 0.01985381 | -19.96051 | 0 | 0 | -2.30932 | -2.539137 | 0.9094904 | -10.4646 | 0 | -0.2726054 | 0.09896706
1673604961.9 | -1.484479 | -20.86991 | 26.21352 | 25p-Cu | 0.2 | Nafion 117 | 22.5 | CO2 | 3.8 | 1 | 0 | 1 | 0 | 0 | 100 | Electrodeposited IrOx on Ti | 1 | 7.8 | 100 | 10 | 0.5 | 1 | Carbon dioxide reduction | Al tape 10 mm + Teflon tape 5 mm | 0.5 | Electrospun PVDF-HFP | 0 | 0 | 1 | 1 | 0 | CO2 | 1 | 0 | TRUE | PVDF-HFP | 0.7 | 0.07496473 | 0.4642849 | 0.09859996 | 3131.114 | -30.9828 | -7.607341 | 311.909 | 0 | 2819.239 | 380.9161 | 0 | 0.1106359 | 0 | -0.4546584 | -7.607341 | -30.52765 | 0 | 0.01489333 | -19.96892 | 0 | 0 | -2.307289 | -2.545071 | 0.9065716 | -1.989924 | 0 | -0.03989823 | 0.09577149
1673605344.4 | -1.35309 | -19.9833 | 25.1923 | 25p-Cu | 0.2 | Nafion 117 | 22.5 | CO2 | 3.8 | 1 | 0 | 1 | 0 | 0 | 100 | Electrodeposited IrOx on Ti | 1 | 7.8 | 100 | 10 | 0.5 | 1 | Carbon dioxide reduction | Al tape 10 mm + Teflon tape 5 mm | 0.5 | Electrospun PVDF-HFP | 0 | 0 | 1 | 1 | 0 | CO2 | 1 | 0 | TRUE | PVDF-HFP | 0.7 | 0.07653832 | 0.4807467 | 0.102834 | 3513.623 | -38.70601 | -7.711307 | 311.909 | 0 | 3201.564 | 381.691 | 0 | 0.09742394 | 0 | -0.4546584 | -7.711307 | -38.25086 | 0 | 0.01188623 | -20.00058 | 0 | 0 | -2.324772 | -2.545727 | 0.9132055 | -1.021213 | 0 | 0.1313898 | 0.08919725
1673605726.6 | -1.622305 | -40.03502 | 24.22491 | 25p-Cu | 0.2 | Nafion 117 | 22.5 | CO2 | 3.8 | 1 | 0 | 1 | 0 | 0 | 100 | Electrodeposited IrOx on Ti | 1 | 7.8 | 100 | 10 | 0.5 | 1 | Carbon dioxide reduction | Al tape 10 mm + Teflon tape 5 mm | 0.5 | Electrospun PVDF-HFP | 0 | 0 | 1 | 1 | 0 | CO2 | 1 | 0 | TRUE | PVDF-HFP | 0.7 | 0.06787335 | 0.4431861 | 0.167521 | 3895.819 | -49.63249 | -10.90651 | 311.909 | 0 | 3583.764 | 381.1996 | 0 | 0.08703392 | 0 | -0.4546584 | -10.90651 | -49.17734 | 0 | 0.009245283 | -29.33986 | 0 | 0 | -2.318933 | -2.952293 | 0.7854684 | -0.9673978 | 0 | -0.269215 | 0.3544403
1673606108.2 | -1.755846 | -37.70442 | 23.54009 | 25p-Cu | 0.2 | Nafion 117 | 22.5 | CO2 | 3.8 | 1 | 0 | 1 | 0 | 0 | 100 | Electrodeposited IrOx on Ti | 1 | 7.8 | 100 | 10 | 0.5 | 1 | Carbon dioxide reduction | Al tape 10 mm + Teflon tape 5 mm | 0.5 | Electrospun PVDF-HFP | 0 | 0 | 1 | 1 | 0 | CO2 | 1 | 0 | TRUE | PVDF-HFP | 0.7 | 0.07868793 | 0.4859107 | 0.2112638 | 4277.351 | -64.87702 | -15.20452 | 311.909 | 0 | 3965.117 | 380.3533 | 0 | 0.07866325 | 0 | -0.4546584 | -15.20452 | -64.42187 | 0 | 0.007057516 | -39.9995 | 0 | 0 | 0 | -2.986376 | 0 | -0.6848166 | 0 | -0.1335411 | 0.1804545
1673606490.5 | -0.9396441 | -40.03071 | 35.38201 | 25p-Cu | 0.2 | Nafion 117 | 22.5 | CO2 | 3.8 | 1 | 0 | 1 | 0 | 0 | 100 | Electrodeposited IrOx on Ti | 1 | 7.8 | 100 | 10 | 0.5 | 1 | Carbon dioxide reduction | Al tape 10 mm + Teflon tape 5 mm | 0.5 | Electrospun PVDF-HFP | 0 | 0 | 1 | 1 | 0 | CO2 | 1 | 0 | TRUE | PVDF-HFP | 0.7 | 0.07532003 | 0.4507713 | 0.2153395 | 4659.677 | -80.21273 | -15.28737 | 311.909 | 0 | 4347.661 | 381.221 | 0 | 0.07174179 | 0 | -0.4546584 | -15.28737 | -79.75758 | 0 | 0.005700504 | -40.01735 | 0 | 0 | 0 | -2.989026 | 0 | 11.84192 | 0 | 0.8162017 | 0.1683789
1673606874.4 | -1.148185 | -40.02079 | 36.78738 | 25p-Cu | 0.2 | Nafion 117 | 22.5 | CO2 | 3.8 | 1 | 0 | 1 | 0 | 0 | 100 | Electrodeposited IrOx on Ti | 1 | 7.8 | 100 | 10 | 0.5 | 1 | Carbon dioxide reduction | Al tape 10 mm + Teflon tape 5 mm | 0.5 | Electrospun PVDF-HFP | 0 | 0 | 1 | 1 | 0 | CO2 | 1 | 0 | TRUE | PVDF-HFP | 0.7 | 0.07749073 | 0.4469921 | 0.228151 | 5043.554 | -95.57383 | -15.3211 | 311.909 | 0 | 4731.568 | 382.9072 | 0 | 0.06592085 | 0 | -0.4546584 | -15.3211 | -95.11868 | 0 | 0.004779907 | -40.01392 | 0 | 0 | 0 | -2.994796 | 0 | 1.405365 | 0 | -0.2085406 | 0.1701855
1673607256.2 | -1.929757 | -60.08138 | 28.7807 | 25p-Cu | 0.2 | Nafion 117 | 22.5 | CO2 | 3.8 | 1 | 0 | 1 | 0 | 0 | 100 | Electrodeposited IrOx on Ti | 1 | 7.8 | 100 | 10 | 0.5 | 1 | Carbon dioxide reduction | Al tape 10 mm + Teflon tape 5 mm | 0.5 | Electrospun PVDF-HFP | 0 | 0 | 1 | 1 | 0 | CO2 | 1 | 0 | TRUE | PVDF-HFP | 0.7 | 0.1123974 | 0.31802 | 0.342475 | 5425.405 | -110.9799 | -15.36598 | 311.909 | 0 | 5113.383 | 380.8146 | 0 | 0.06099856 | 0 | -0.4546584 | -15.36598 | -110.5247 | 0 | 0.004113636 | -40.82204 | 0 | 0 | 0 | -3.014585 | 0 | -8.006676 | 0 | -0.7815722 | 0.2223994
1673607639.9 | -1.547784 | -60.05902 | 19.48908 | 25p-Cu | 0.2 | Nafion 117 | 22.5 | CO2 | 3.8 | 1 | 0 | 1 | 0 | 0 | 100 | Electrodeposited IrOx on Ti | 1 | 7.8 | 100 | 10 | 0.5 | 1 | Carbon dioxide reduction | Al tape 10 mm + Teflon tape 5 mm | 0.5 | Electrospun PVDF-HFP | 0 | 0 | 1 | 1 | 0 | CO2 | 1 | 0 | TRUE | PVDF-HFP | 0.7 | 0.1359027 | 0.3151647 | 0.4558209 | 5809.122 | -134.0218 | -22.98187 | 311.909 | 0 | 5497.083 | 382.7 | 0 | 0.05674082 | 0 | -0.4546584 | -22.98187 | -133.5666 | 0 | 0.003403982 | -60.05192 | 0 | 0 | 0 | -3.532056 | 0 | -9.29162 | 0 | 0.3819727 | 0.2676704
1673608021.7 | -2.06544 | -60.06527 | 19.79699 | 25p-Cu | 0.2 | Nafion 117 | 22.5 | CO2 | 3.8 | 1 | 0 | 1 | 0 | 0 | 100 | Electrodeposited IrOx on Ti | 1 | 7.8 | 100 | 10 | 0.5 | 1 | Carbon dioxide reduction | Al tape 10 mm + Teflon tape 5 mm | 0.5 | Electrospun PVDF-HFP | 0 | 0 | 1 | 1 | 0 | CO2 | 1 | 0 | TRUE | PVDF-HFP | 0.7 | 0.1572862 | 0.2970269 | 0.4726093 | 6190.902 | -157.0805 | -22.99872 | 311.909 | 0 | 5878.894 | 380.8112 | 0 | 0.05305573 | 0 | -0.4546584 | -22.99872 | -156.6254 | 0 | 0.00290284 | -60.08466 | 0 | 0 | 0 | -3.464455 | 0 | 0.3079051 | 0 | -0.5176554 | 0.2363114
1673608404.4 | -1.35498 | -60.01834 | 24.98558 | 25p-Cu | 0.2 | Nafion 117 | 22.5 | CO2 | 3.8 | 1 | 0 | 1 | 0 | 0 | 100 | Electrodeposited IrOx on Ti | 1 | 7.8 | 100 | 10 | 0.5 | 1 | Carbon dioxide reduction | Al tape 10 mm + Teflon tape 5 mm | 0.5 | Electrospun PVDF-HFP | 0 | 0 | 1 | 1 | 0 | CO2 | 1 | 0 | TRUE | PVDF-HFP | 0.7 | 0.1670912 | 0.2836243 | 0.483891 | 6573.613 | -179.8336 | -22.69305 | 311.909 | 0 | 6261.647 | 381.7532 | 0 | 0.04981261 | 0 | -0.4546584 | -22.69305 | -179.3785 | 0 | 0.002534632 | -59.97107 | 0 | 0 | 0 | -3.423337 | 0 | 5.188594 | 0 | 0.7104595 | 0.2312323
1673608786.8 | -1.779643 | -60.08915 | 25.12947 | 25p-Cu | 0.2 | Nafion 117 | 22.5 | CO2 | 3.8 | 1 | 0 | 1 | 0 | 0 | 100 | Electrodeposited IrOx on Ti | 1 | 7.8 | 100 | 10 | 0.5 | 1 | Carbon dioxide reduction | Al tape 10 mm + Teflon tape 5 mm | 0.5 | Electrospun PVDF-HFP | 0 | 0 | 1 | 1 | 0 | CO2 | 1 | 0 | TRUE | PVDF-HFP | 0.7 | 0.249499 | 0.2509977 | 0.5803005 | 6956.047 | -202.795 | -22.90129 | 311.909 | 0 | 6644.047 | 381.4 | 0 | 0.04694563 | 0 | -0.4546584 | -22.90129 | -202.3398 | 0 | 0.002247004 | -60.04531 | 0 | 0 | 0 | -3.439129 | 0 | 0.143892 | 0 | -0.4246628 | 0.2365802
1691397676.1 | -1.620659 | -199.7541 | 3.629701 | 15p-Ag | 1 | Aquivion | 20 | Air | 1 | 2 | 0.1 | 2 | 0 | 0 | 100 | Electrodeposited IrOx on Ti | 5 | 0 | 100 | 0 | 0.5 | 5 | Carbon dioxide reduction | Al tape 16 mm | 0.5 | Electrospun PVDF-HFP | 0 | 1 | 0 | 0 | 0 | Air | 1 | 0 | TRUE | PVDF-HFP | 0.2 | 0.01382112 | 0 | 0.0004300555 | 1303.995 | -187.3308 | -71.90625 | 53.1833 | 0 | 1249.326 | 360 | 0 | 0.04256959 | 0 | -0.009283717 | -71.90625 | -187.3212 | 0 | 4.956043e-05 | -199.7396 | 0 | 0 | 0 | -2.621077 | 0 |  |  |  | 0.04225306
1691398035.9 | -1.580101 | -199.7044 | 3.629701 | 15p-Ag | 1 | Aquivion | 20 | Air | 1 | 2 | 0.1 | 2 | 0 | 0 | 100 | Electrodeposited IrOx on Ti | 5 | 0 | 100 | 0 | 0.5 | 5 | Carbon dioxide reduction | Al tape 16 mm | 0.5 | Electrospun PVDF-HFP | 0 | 1 | 0 | 0 | 0 | Air | 1 | 0 | TRUE | PVDF-HFP | 0.2 | 0.01451359 | 0 | 0.0002311679 | 1663.789 | -259.2332 | -71.70268 | 53.1833 | 0 | 1609.326 | 359 | 0 | 0.03304694 | 0 | -0.009283717 | -71.70268 | -259.2236 | 0 | 3.581355e-05 | -199.7289 | 0 | 0 | 0 | -2.582419 | 0 | 0 | -0.1418963 | 0.04055838 | 0.01745762
1673609170.1 | -1.155694 | -80.12685 | 25.07428 | 25p-Cu | 0.2 | Nafion 117 | 22.5 | CO2 | 3.8 | 1 | 0 | 1 | 0 | 0 | 100 | Electrodeposited IrOx on Ti | 1 | 7.8 | 100 | 10 | 0.5 | 1 | Carbon dioxide reduction | Al tape 10 mm + Teflon tape 5 mm | 0.5 | Electrospun PVDF-HFP | 0 | 0 | 1 | 1 | 0 | CO2 | 1 | 0 | TRUE | PVDF-HFP | 0.7 | 0.3464043 | 0.1432335 | 0.597834 | 7339.266 | -230.6362 | -27.7812 | 311.909 | 0 | 7027.294 | 382.2466 | 0 | 0.04438536 | 0 | -0.4546584 | -27.7812 | -230.1811 | 0 | 0.001975221 | -72.54687 | 0 | 0 | 0 | -3.816703 | 0 | -0.05519051 | 0 | 0.623949 | 0.4094774
1691398395.7 | -1.600497 | -199.733 | 3.629701 | 15p-Ag | 1 | Aquivion | 20 | Air | 1 | 2 | 0.1 | 2 | 0 | 0 | 100 | Electrodeposited IrOx on Ti | 5 | 0 | 100 | 0 | 0.5 | 5 | Carbon dioxide reduction | Al tape 16 mm | 0.5 | Electrospun PVDF-HFP | 0 | 1 | 0 | 0 | 0 | Air | 1 | 0 | TRUE | PVDF-HFP | 0.2 | 0.01645255 | 0 | 0 | 2023.559 | -331.1303 | -71.69742 | 53.1833 | 0 | 1969.326 | 359 | 0 | 0.02700584 | 0 | -0.009283717 | -71.69742 | -331.1207 | 0 | 2.803726e-05 | -199.7142 | 0 | 0 | 0 | -2.569304 | 0 | 0 | -0.04738991 | -0.02039601 | 0.01892281
1691398755.8 | -1.582878 | -199.7083 | 3.647234 | 15p-Ag | 1 | Aquivion | 20 | Air | 1 | 2 | 0.1 | 2 | 0 | 0 | 100 | Electrodeposited IrOx on Ti | 5 | 0 | 100 | 0 | 0.5 | 5 | Carbon dioxide reduction | Al tape 16 mm | 0.5 | Electrospun PVDF-HFP | 0 | 1 | 0 | 0 | 0 | Air | 1 | 0 | TRUE | PVDF-HFP | 0.2 | 0.01749412 | 0 | 0 | 2383.712 | -402.9545 | -71.62447 | 53.1833 | 0 | 2329.287 | 358.9612 | 0 | 0.02283244 | 0 | -0.009283717 | -71.62447 | -402.9448 | 0 | 2.303967e-05 | -199.4967 | 0 | 0 | 0 | -2.564857 | 0 | 0.01753288 | -0.07065549 | 0.01761821 | 0.01691723
1691399116.7 | -1.578721 | -199.7363 | 3.68967 | 15p-Ag | 1 | Aquivion | 20 | Air | 1 | 2 | 0.1 | 2 | 0 | 0 | 100 | Electrodeposited IrOx on Ti | 5 | 0 | 100 | 0 | 0.5 | 5 | Carbon dioxide reduction | Al tape 16 mm | 0.5 | Electrospun PVDF-HFP | 0 | 1 | 0 | 0 | 0 | Air | 1 | 0 | TRUE | PVDF-HFP | 0.2 | 0.01865979 | 0 | 0 | 2744.588 | -475.0668 | -71.91248 | 53.1833 | 0 | 2690.287 | 360 | 0 | 0.01976863 | 0 | -0.009283717 | -71.91248 | -475.0571 | 0 | 1.954232e-05 | -199.757 | 0 | 0 | 0 | -2.571317 | 0 | 0.04243582 | -0.08849 | 0.004157153 | 0.01572529
1691399478.3 | -1.578513 | -199.8128 | 3.732188 | 15p-Ag | 1 | Aquivion | 20 | Air | 1 | 2 | 0.1 | 2 | 0 | 0 | 100 | Electrodeposited IrOx on Ti | 5 | 0 | 100 | 0 | 0.5 | 5 | Carbon dioxide reduction | Al tape 16 mm | 0.5 | Electrospun PVDF-HFP | 0 | 1 | 0 | 0 | 0 | Air | 1 | 0 | TRUE | PVDF-HFP | 0.2 | 0.02150506 | 0 | 0 | 3106.167 | -547.3751 | -72.10864 | 53.1833 | 0 | 3052.287 | 361 | 0 | 0.01742408 | 0 | -0.009283717 | -72.10864 | -547.3655 | 0 | 1.696073e-05 | -199.7469 | 0 | 0 | 0 | -2.575845 | 0 | 0.04251849 | 0.1284484 | 0.0002078806 | 0.01642195
1691399838.7 | -1.575056 | -199.7549 | 3.774563 | 15p-Ag | 1 | Aquivion | 20 | Air | 1 | 2 | 0.1 | 2 | 0 | 0 | 100 | Electrodeposited IrOx on Ti | 5 | 0 | 100 | 0 | 0.5 | 5 | Carbon dioxide reduction | Al tape 16 mm | 0.5 | Electrospun PVDF-HFP | 0 | 1 | 0 | 0 | 0 | Air | 1 | 0 | TRUE | PVDF-HFP | 0.2 | 0.02580984 | 0 | 0 | 3466.524 | -619.2859 | -71.71098 | 53.1833 | 0 | 3412.287 | 359 | 0 | 0.01558582 | 0 | -0.009283717 | -71.71098 | -619.2762 | 0 | 1.499124e-05 | -199.752 | 0 | 0 | 0 | -2.591484 | 0 | 0.0423748 | 0.01223107 | 0.003457808 | 0.01731442
1691400197.6 | -1.609389 | -199.829 | 3.81677 | 15p-Ag | 1 | Aquivion | 20 | Air | 1 | 2 | 0.1 | 2 | 0 | 0 | 100 | Electrodeposited IrOx on Ti | 5 | 0 | 100 | 0 | 0.5 | 5 | Carbon dioxide reduction | Al tape 16 mm | 0.5 | Electrospun PVDF-HFP | 0 | 1 | 0 | 0 | 0 | Air | 1 | 0 | TRUE | PVDF-HFP | 0.2 | 0.03155711 | 0 | 0 | 3825.453 | -690.9979 | -71.51225 | 53.1833 | 0 | 3771.287 | 358 | 0 | 0.01410216 | 0 | -0.009283717 | -71.51225 | -690.9882 | 0 | 1.343542e-05 | -199.7549 | 0 | 0 | 0 | -2.602313 | 0 | 0.04220687 | -0.1537423 | -0.03433342 | 0.0170342
1691400559.1 | -1.591416 | -199.8538 | 3.854006 | 15p-Ag | 1 | Aquivion | 20 | Air | 1 | 2 | 0.1 | 2 | 0 | 0 | 100 | Electrodeposited IrOx on Ti | 5 | 0 | 100 | 0 | 0.5 | 5 | Carbon dioxide reduction | Al tape 16 mm | 0.5 | Electrospun PVDF-HFP | 0 | 1 | 0 | 0 | 0 | Air | 1 | 0 | TRUE | PVDF-HFP | 0.2 | 0.0405261 | 0 | 0 | 4186.946 | -763.1678 | -71.97018 | 53.1833 | 0 | 4132.358 | 360.071 | 0 | 0.01286996 | 0 | -0.009283717 | -71.97018 | -763.1582 | 0 | 1.216487e-05 | -199.9759 | 0 | 0 | 0 | -2.59853 | 0 | 0.03723613 | 0.1197634 | 0.01797254 | 0.01618175
1691400918.9 | -1.532194 | -199.749 | 3.8808 | 15p-Ag | 1 | Aquivion | 20 | Air | 1 | 2 | 0.1 | 2 | 0 | 0 | 100 | Electrodeposited IrOx on Ti | 5 | 0 | 100 | 0 | 0.5 | 5 | Carbon dioxide reduction | Al tape 16 mm | 0.5 | Electrospun PVDF-HFP | 0 | 1 | 0 | 0 | 0 | Air | 1 | 0 | TRUE | PVDF-HFP | 0.2 | 0.05390783 | 0 | 0.0001451184 | 4546.734 | -835.077 | -71.70932 | 53.1833 | 0 | 4492.358 | 359 | 0 | 0.01183862 | 0 | -0.009283717 | -71.70932 | -835.0673 | 0 | 1.111733e-05 | -199.7476 | 0 | 0 | 0 | -2.579041 | 0 | 0.0267933 | -0.08201966 | 0.05922266 | 0.02192834
1691401278.1 | -1.586768 | -199.778 | 3.907549 | 15p-Ag | 1 | Aquivion | 20 | Air | 1 | 2 | 0.1 | 2 | 0 | 0 | 100 | Electrodeposited IrOx on Ti | 5 | 0 | 100 | 0 | 0.5 | 5 | Carbon dioxide reduction | Al tape 16 mm | 0.5 | Electrospun PVDF-HFP | 0 | 1 | 0 | 0 | 0 | Air | 1 | 0 | TRUE | PVDF-HFP | 0.2 | 0.0692365 | 0 | 0 | 4905.93 | -906.7878 | -71.51108 | 53.1833 | 0 | 4851.358 | 358 | 0 | 0.01096256 | 0 | -0.009283717 | -71.51108 | -906.7782 | 0 | 1.023814e-05 | -199.7516 | 0 | 0 | 0 | -2.58282 | 0 | 0.02674922 | 0.05864264 | -0.05457423 | 0.01475661
1691401637.7 | -1.579458 | -199.7058 | 3.934328 | 15p-Ag | 1 | Aquivion | 20 | Air | 1 | 2 | 0.1 | 2 | 0 | 0 | 100 | Electrodeposited IrOx on Ti | 5 | 0 | 100 | 0 | 0.5 | 5 | Carbon dioxide reduction | Al tape 16 mm | 0.5 | Electrospun PVDF-HFP | 0 | 1 | 0 | 0 | 0 | Air | 1 | 0 | TRUE | PVDF-HFP | 0.2 | 0.08957441 | 0 | 0 | 5265.529 | -978.7023 | -71.71478 | 53.1833 | 0 | 5211.358 | 359 | 0 | 0.01020527 | 0 | -0.009283717 | -71.71478 | -978.6927 | 0 | 9.485835e-06 | -199.7625 | 0 | 0 | 0 | -2.590357 | 0 | 0.02677923 | 0.02457394 | 0.007309699 | 0.01444597
1691401997.0 | -1.539939 | -199.7226 | 3.961088 | 15p-Ag | 1 | Aquivion | 20 | Air | 1 | 2 | 0.1 | 2 | 0 | 0 | 100 | Electrodeposited IrOx on Ti | 5 | 0 | 100 | 0 | 0.5 | 5 | Carbon dioxide reduction | Al tape 16 mm | 0.5 | Electrospun PVDF-HFP | 0 | 1 | 0 | 0 | 0 | Air | 1 | 0 | TRUE | PVDF-HFP | 0.2 | 0.1106076 | 0 | 0 | 5624.87 | -1050.412 | -71.50979 | 53.1833 | 0 | 5570.358 | 358 | 0 | 0.009547555 | 0 | -0.009283717 | -71.50979 | -1050.402 | 0 | 8.83825e-06 | -199.748 | 0 | 0 | 0 | -2.605356 | 0 | 0.02676001 | 0.004127021 | 0.03951918 | 0.01756157
1691402358.1 | -1.57974 | -199.7841 | 3.964845 | 15p-Ag | 1 | Aquivion | 20 | Air | 1 | 2 | 0.1 | 2 | 0 | 0 | 100 | Electrodeposited IrOx on Ti | 5 | 0 | 100 | 0 | 0.5 | 5 | Carbon dioxide reduction | Al tape 16 mm | 0.5 | Electrospun PVDF-HFP | 0 | 1 | 0 | 0 | 0 | Air | 1 | 0 | TRUE | PVDF-HFP | 0.2 | 0.1433996 | 0 | 0 | 5985.99 | -1122.36 | -71.74873 | 53.1833 | 0 | 5931.43 | 360.0722 | 0 | 0.008966353 | 0 | -0.009283717 | -71.74873 | -1122.351 | 0 | 8.271673e-06 | -199.1597 | 0 | 0 | 0 | -2.628922 | 0 | 0.003756588 | -0.06049451 | -0.03980131 | 0.02161671
1691402719.6 | -1.559261 | -199.7002 | 3.9001 | 15p-Ag | 1 | Aquivion | 20 | Air | 1 | 2 | 0.1 | 2 | 0 | 0 | 100 | Electrodeposited IrOx on Ti | 5 | 0 | 100 | 0 | 0.5 | 5 | Carbon dioxide reduction | Al tape 16 mm | 0.5 | Electrospun PVDF-HFP | 0 | 1 | 0 | 0 | 0 | Air | 1 | 0 | TRUE | PVDF-HFP | 0.2 | 0.1812771 | 0 | 0.0005588193 | 6347.469 | -1194.665 | -72.10467 | 53.1833 | 0 | 6293.43 | 361 | 0 | 0.008450606 | 0 | -0.009283717 | -72.10467 | -1194.655 | 0 | 7.771044e-06 | -199.7359 | 0 | 0 | 0 | -2.62483 | 0 | -0.06474475 | 0.130199 | 0.02047977 | 0.0369036
1691403079.6 | -1.582405 | -199.7208 | 3.835627 | 15p-Ag | 1 | Aquivion | 20 | Air | 1 | 2 | 0.1 | 2 | 0 | 0 | 100 | Electrodeposited IrOx on Ti | 5 | 0 | 100 | 0 | 0.5 | 5 | Carbon dioxide reduction | Al tape 16 mm | 0.5 | Electrospun PVDF-HFP | 0 | 1 | 0 | 0 | 0 | Air | 1 | 0 | TRUE | PVDF-HFP | 0.2 | 0.2139099 | 0 | 0 | 6707.43 | -1266.569 | -71.70444 | 53.1833 | 0 | 6653.43 | 359 | 0 | 0.007993365 | 0 | -0.009283717 | -71.70444 | -1266.559 | 0 | 7.329872e-06 | -199.7339 | 0 | 0 | 0 | -2.605916 | 0 | -0.06447286 | 0.08544069 | -0.02314422 | 0.01690783
1691403440.6 | -1.575492 | -199.7822 | 3.770955 | 15p-Ag | 1 | Aquivion | 20 | Air | 1 | 2 | 0.1 | 2 | 0 | 0 | 100 | Electrodeposited IrOx on Ti | 5 | 0 | 100 | 0 | 0.5 | 5 | Carbon dioxide reduction | Al tape 16 mm | 0.5 | Electrospun PVDF-HFP | 0 | 1 | 0 | 0 | 0 | Air | 1 | 0 | TRUE | PVDF-HFP | 0.2 | 0.2567831 | 0 | 0.0004744655 | 7068.503 | -1338.673 | -71.90435 | 53.1833 | 0 | 7014.43 | 360 | 0 | 0.007581984 | 0 | -0.009283717 | -71.90435 | -1338.663 | 0 | 6.935065e-06 | -199.7342 | 0 | 0 | 0 | -2.605481 | 0 | -0.06467203 | 0.1401621 | 0.006912381 | 0.03253566
1691403801.7 | -1.55767 | -199.7758 | 3.706287 | 15p-Ag | 1 | Aquivion | 20 | Air | 1 | 2 | 0.1 | 2 | 0 | 0 | 100 | Electrodeposited IrOx on Ti | 5 | 0 | 100 | 0 | 0.5 | 5 | Carbon dioxide reduction | Al tape 16 mm | 0.5 | Electrospun PVDF-HFP | 0 | 1 | 0 | 0 | 0 | Air | 1 | 0 | TRUE | PVDF-HFP | 0.2 | 0.2845889 | 0 | 0 | 7429.556 | -1410.777 | -71.90389 | 53.1833 | 0 | 7375.43 | 360 | 0 | 0.007210874 | 0 | -0.009283717 | -71.90389 | -1410.767 | 0 | 6.580617e-06 | -199.7331 | 0 | 0 | 0 | -2.554304 | 0 | -0.06466844 | 0.03953231 | 0.01782276 | 0.01925007
1691404161.1 | -1.53785 | -199.7459 | 3.656865 | 15p-Ag | 1 | Aquivion | 20 | Air | 1 | 2 | 0.1 | 2 | 0 | 0 | 100 | Electrodeposited IrOx on Ti | 5 | 0 | 100 | 0 | 0.5 | 5 | Carbon dioxide reduction | Al tape 16 mm | 0.5 | Electrospun PVDF-HFP | 0 | 1 | 0 | 0 | 0 | Air | 1 | 0 | TRUE | PVDF-HFP | 0.2 | 0.3132793 | 0 | 0 | 7788.966 | -1482.527 | -71.55052 | 53.1833 | 0 | 7734.501 | 358.0706 | 0 | 0.006876113 | 0 | -0.009283717 | -71.55052 | -1482.517 | 0 | 6.262131e-06 | -199.8503 | 0 | 0 | 0 | -2.53788 | 0 | -0.04942176 | -0.2230687 | 0.01981936 | 0.01347836
1691404522.0 | -1.563632 | -199.736 | 3.676356 | 15p-Ag | 1 | Aquivion | 20 | Air | 1 | 2 | 0.1 | 2 | 0 | 0 | 100 | Electrodeposited IrOx on Ti | 5 | 0 | 100 | 0 | 0.5 | 5 | Carbon dioxide reduction | Al tape 16 mm | 0.5 | Electrospun PVDF-HFP | 0 | 1 | 0 | 0 | 0 | Air | 1 | 0 | TRUE | PVDF-HFP | 0.2 | 0.3497366 | 0 | 0 | 8149.892 | -1554.634 | -71.90701 | 53.1833 | 0 | 8095.501 | 360 | 0 | 0.006569488 | 0 | -0.009283717 | -71.90701 | -1554.624 | 0 | 5.97168e-06 | -199.7416 | 0 | 0 | 0 | -2.543083 | 0 | 0.0194915 | 0.1656398 | -0.0257813 | 0.01345978
1691404882.6 | -1.55683 | -199.7098 | 3.69583 | 15p-Ag | 1 | Aquivion | 20 | Air | 1 | 2 | 0.1 | 2 | 0 | 0 | 100 | Electrodeposited IrOx on Ti | 5 | 0 | 100 | 0 | 0.5 | 5 | Carbon dioxide reduction | Al tape 16 mm | 0.5 | Electrospun PVDF-HFP | 0 | 1 | 0 | 0 | 0 | Air | 1 | 0 | TRUE | PVDF-HFP | 0.2 | 0.3860783 | 0 | 0.001191183 | 8510.485 | -1626.737 | -71.9037 | 53.1833 | 0 | 8456.501 | 360 | 0 | 0.006289043 | 0 | -0.009283717 | -71.9037 | -1626.727 | 0 | 5.70699e-06 | -199.7325 | 0 | 0 | 0 | -2.55915 | 0 | 0.01947352 | 0.141698 | 0.006801273 | 0.01545513
1691405242.5 | -1.536429 | -199.7802 | 3.715266 | 15p-Ag | 1 | Aquivion | 20 | Air | 1 | 2 | 0.1 | 2 | 0 | 0 | 100 | Electrodeposited IrOx on Ti | 5 | 0 | 100 | 0 | 0.5 | 5 | Carbon dioxide reduction | Al tape 16 mm | 0.5 | Electrospun PVDF-HFP | 0 | 1 | 0 | 0 | 0 | Air | 1 | 0 | TRUE | PVDF-HFP | 0.2 | 0.4291114 | 0 | 0.006123496 | 8870.395 | -1698.642 | -71.70533 | 53.1833 | 0 | 8816.501 | 359 | 0 | 0.006032246 | 0 | -0.009283717 | -71.70533 | -1698.632 | 0 | 5.465407e-06 | -199.7364 | 0 | 0 | 0 | -2.571673 | 0 | 0.01943664 | 0.1710491 | 0.02040116 | 0.02021651
1691405601.4 | -1.577937 | -199.7541 | 3.734646 | 15p-Ag | 1 | Aquivion | 20 | Air | 1 | 2 | 0.1 | 2 | 0 | 0 | 100 | Electrodeposited IrOx on Ti | 5 | 0 | 100 | 0 | 0.5 | 5 | Carbon dioxide reduction | Al tape 16 mm | 0.5 | Electrospun PVDF-HFP | 0 | 1 | 0 | 0 | 0 | Air | 1 | 0 | TRUE | PVDF-HFP | 0.2 | 0.4612349 | 0 | 0.0005730907 | 9229.251 | -1770.143 | -71.30111 | 53.1833 | 0 | 9174.501 | 357 | 0 | 0.00579686 | 0 | -0.009283717 | -71.30111 | -1770.133 | 0 | 5.244643e-06 | -199.723 | 0 | 0 | 0 | -2.546295 | 0 | 0.01937972 | -0.1112649 | -0.04150734 | 0.01343779
1691405961.7 | -1.56545 | -199.7387 | 3.754441 | 15p-Ag | 1 | Aquivion | 20 | Air | 1 | 2 | 0.1 | 2 | 0 | 0 | 100 | Electrodeposited IrOx on Ti | 5 | 0 | 100 | 0 | 0.5 | 5 | Carbon dioxide reduction | Al tape 16 mm | 0.5 | Electrospun PVDF-HFP | 0 | 1 | 0 | 0 | 0 | Air | 1 | 0 | TRUE | PVDF-HFP | 0.2 | 0.4996186 | 0 | 0.001601798 | 9589.567 | -1842.387 | -72.04447 | 53.1833 | 0 | 9535.509 | 360.0078 | 0 | 0.005577395 | 0 | -0.009283717 | -72.04447 | -1842.377 | 0 | 5.038988e-06 | -200.1773 | 0 | 0 | 0 | -2.558198 | 0 | 0.01979444 | 0.05807374 | 0.01248638 | 0.01605041
1691406322.1 | -1.50839 | -199.685 | 3.777392 | 15p-Ag | 1 | Aquivion | 20 | Air | 1 | 2 | 0.1 | 2 | 0 | 0 | 100 | Electrodeposited IrOx on Ti | 5 | 0 | 100 | 0 | 0.5 | 5 | Carbon dioxide reduction | Al tape 16 mm | 0.5 | Electrospun PVDF-HFP | 0 | 1 | 0 | 0 | 0 | Air | 1 | 0 | TRUE | PVDF-HFP | 0.2 | 0.5338962 | 0 | 0.0007054188 | 9949.922 | -1914.288 | -71.70125 | 53.1833 | 0 | 9895.509 | 359 | 0 | 0.005374489 | 0 | -0.009283717 | -71.70125 | -1914.278 | 0 | 4.849721e-06 | -199.725 | 0 | 0 | 0 | -2.542334 | 0 | 0.02295154 | 0.08351687 | 0.05706048 | 0.01472569
1691406681.3 | -1.532311 | -199.7461 | 3.800274 | 15p-Ag | 1 | Aquivion | 20 | Air | 1 | 2 | 0.1 | 2 | 0 | 0 | 100 | Electrodeposited IrOx on Ti | 5 | 0 | 100 | 0 | 0.5 | 5 | Carbon dioxide reduction | Al tape 16 mm | 0.5 | Electrospun PVDF-HFP | 0 | 1 | 0 | 0 | 0 | Air | 1 | 0 | TRUE | PVDF-HFP | 0.2 | 0.5669155 | 0 | 0.0009268276 | 10309.19 | -1985.989 | -71.50161 | 53.1833 | 0 | 10254.51 | 358 | 0 | 0.005186333 | 0 | -0.009283717 | -71.50161 | -1985.98 | 0 | 4.674628e-06 | -199.725 | 0 | 0 | 0 | -2.546586 | 0 | 0.02288205 | 0.164351 | -0.02392101 | 0.01242603
1691407040.4 | -1.496358 | -199.7555 | 3.823147 | 15p-Ag | 1 | Aquivion | 20 | Air | 1 | 2 | 0.1 | 2 | 0 | 0 | 100 | Electrodeposited IrOx on Ti | 5 | 0 | 100 | 0 | 0.5 | 5 | Carbon dioxide reduction | Al tape 16 mm | 0.5 | Electrospun PVDF-HFP | 0 | 1 | 0 | 0 | 0 | Air | 1 | 0 | TRUE | PVDF-HFP | 0.2 | 0.6005011 | 0 | 0.0008966222 | 10668.3 | -2057.689 | -71.49944 | 53.1833 | 0 | 10613.51 | 358 | 0 | 0.005010906 | 0 | -0.009283717 | -71.49944 | -2057.679 | 0 | 4.511742e-06 | -199.7192 | 0 | 0 | -2.49787 | -2.535003 | 0.9853519 | 0.02287262 | 0.07425224 | 0.03595275 | 0.01555675
1691407401.3 | -1.499379 | -199.7268 | 3.846131 | 15p-Ag | 1 | Aquivion | 20 | Air | 1 | 2 | 0.1 | 2 | 0 | 0 | 100 | Electrodeposited IrOx on Ti | 5 | 0 | 100 | 0 | 0.5 | 5 | Carbon dioxide reduction | Al tape 16 mm | 0.5 | Electrospun PVDF-HFP | 0 | 1 | 0 | 0 | 0 | Air | 1 | 0 | TRUE | PVDF-HFP | 0.2 | 0.6357984 | 0 | 0.000879088 | 11029.17 | -2129.79 | -71.9021 | 53.1833 | 0 | 10974.51 | 360 | 0 | 0.004846076 | 0 | -0.009283717 | -71.9021 | -2129.781 | 0 | 4.359001e-06 | -199.7281 | 0 | 0 | 0 | -2.530061 | 0 | 0.02298453 | 0.1329168 | -0.003020579 | 0.01432323
1691407762.6 | -1.526235 | -198.6554 | 3.869302 | 15p-Ag | 1 | Aquivion | 20 | Air | 1 | 2 | 0.1 | 2 | 0 | 0 | 100 | Electrodeposited IrOx on Ti | 5 | 0 | 100 | 0 | 0.5 | 5 | Carbon dioxide reduction | Al tape 16 mm | 0.5 | Electrospun PVDF-HFP | 0 | 1 | 0 | 0 | 0 | Air | 1 | 0 | TRUE | PVDF-HFP | 0.2 | 0.6669994 | 0 | 0.0007827692 | 11390.48 | -2201.994 | -72.00413 | 53.1833 | 0 | 11335.98 | 360.4681 | 0 | 0.00469155 | 0 | -0.009283717 | -72.00413 | -2201.985 | 0 | 4.216068e-06 | -199.7666 | 0 | 0 | 0 | -2.539447 | 0 | 0.0231703 | 0.02452418 | -0.02685621 | 0.01454349
1691408122.0 | -1.494207 | -199.7354 | 3.902133 | 15p-Ag | 1 | Aquivion | 20 | Air | 1 | 2 | 0.1 | 2 | 0 | 0 | 100 | Electrodeposited IrOx on Ti | 5 | 0 | 100 | 0 | 0.5 | 5 | Carbon dioxide reduction | Al tape 16 mm | 0.5 | Electrospun PVDF-HFP | 0 | 1 | 0 | 0 | 0 | Air | 1 | 0 | TRUE | PVDF-HFP | 0.2 | 0.6909539 | 0 | 0.0008499376 | 11749.82 | -2273.815 | -71.53925 | 53.1833 | 0 | 11695.44 | 358.0341 | 0 | 0.004547355 | 0 | -0.009283717 | -71.53925 | -2273.805 | 0 | 4.082899e-06 | -199.8431 | 0 | 0 | -2.498271 | -2.535456 | 0.9853341 | 0.03283147 | 0.13128 | 0.03202743 | 0.01628802
1691408481.6 | -1.491541 | -199.7123 | 3.934989 | 15p-Ag | 1 | Aquivion | 20 | Air | 1 | 2 | 0.1 | 2 | 0 | 0 | 100 | Electrodeposited IrOx on Ti | 5 | 0 | 100 | 0 | 0.5 | 5 | Carbon dioxide reduction | Al tape 16 mm | 0.5 | Electrospun PVDF-HFP | 0 | 1 | 0 | 0 | 0 | Air | 1 | 0 | TRUE | PVDF-HFP | 0.2 | 0.7143284 | 0 | 0.0009310111 | 12109.43 | -2345.717 | -71.70221 | 53.1833 | 0 | 12055.44 | 359 | 0 | 0.004411561 | 0 | -0.009283717 | -71.70221 | -2345.707 | 0 | 3.957748e-06 | -199.7275 | 0 | 0 | -2.499983 | -2.536578 | 0.9855732 | 0.03285577 | 0.005574657 | 0.002666471 | 0.01499976
1691408840.9 | -1.488189 | -199.7362 | 3.967824 | 15p-Ag | 1 | Aquivion | 20 | Air | 1 | 2 | 0.1 | 2 | 0 | 0 | 100 | Electrodeposited IrOx on Ti | 5 | 0 | 100 | 0 | 0.5 | 5 | Carbon dioxide reduction | Al tape 16 mm | 0.5 | Electrospun PVDF-HFP | 0 | 1 | 0 | 0 | 0 | Air | 1 | 0 | TRUE | PVDF-HFP | 0.2 | 0.7363294 | 0 | 0.00108998 | 12468.81 | -2417.421 | -71.50408 | 53.1833 | 0 | 12414.44 | 358 | 0 | 0.004283988 | 0 | -0.009283717 | -71.50408 | -2417.411 | 0 | 3.840355e-06 | -199.7318 | 0 | 0 | -2.495657 | -2.526297 | 0.9878716 | 0.0328354 | -0.06968785 | 0.003352284 | 0.01473556
1691409200.0 | -1.502981 | -199.7247 | 4.000631 | 15p-Ag | 1 | Aquivion | 20 | Air | 1 | 2 | 0.1 | 2 | 0 | 0 | 100 | Electrodeposited IrOx on Ti | 5 | 0 | 100 | 0 | 0.5 | 5 | Carbon dioxide reduction | Al tape 16 mm | 0.5 | Electrospun PVDF-HFP | 0 | 1 | 0 | 0 | 0 | Air | 1 | 0 | TRUE | PVDF-HFP | 0.2 | 0.7536202 | 0 | 0.0006713506 | 12827.87 | -2489.125 | -71.50485 | 53.1833 | 0 | 12773.44 | 358 | 0 | 0.004163586 | 0 | -0.009283717 | -71.50485 | -2489.116 | 0 | 3.729725e-06 | -199.7342 | 0 | 0 | -2.498412 | -2.53458 | 0.9857301 | 0.03280634 | -0.1432221 | -0.01479202 | 0.0162385
1691409560.4 | -1.506493 | -199.7403 | 4.033559 | 15p-Ag | 1 | Aquivion | 20 | Air | 1 | 2 | 0.1 | 2 | 0 | 0 | 100 | Electrodeposited IrOx on Ti | 5 | 0 | 100 | 0 | 0.5 | 5 | Carbon dioxide reduction | Al tape 16 mm | 0.5 | Electrospun PVDF-HFP | 0 | 1 | 0 | 0 | 0 | Air | 1 | 0 | TRUE | PVDF-HFP | 0.2 | 0.7779534 | 0 | 0.0009304682 | 13188.28 | -2561.03 | -71.70542 | 53.1833 | 0 | 13133.44 | 359 | 0 | 0.004049458 | 0 | -0.009283717 | -71.70542 | -2561.021 | 0 | 3.625007e-06 | -199.7363 | 0 | 0 | 0 | -2.554438 | 0 | 0.03292877 | 0.1842084 | -0.003512392 | 0.01678987
1691409922.5 | -1.523892 | -199.7205 | 4.014383 | 15p-Ag | 1 | Aquivion | 20 | Air | 1 | 2 | 0.1 | 2 | 0 | 0 | 100 | Electrodeposited IrOx on Ti | 5 | 0 | 100 | 0 | 0.5 | 5 | Carbon dioxide reduction | Al tape 16 mm | 0.5 | Electrospun PVDF-HFP | 0 | 1 | 0 | 0 | 0 | Air | 1 | 0 | TRUE | PVDF-HFP | 0.2 | 0.7959968 | 0 | 0.000786015 | 13550.35 | -2633.071 | -71.84081 | 53.1833 | 0 | 13495.51 | 361.0742 | 0 | 0.003940814 | 0 | -0.009283717 | -71.84081 | -2633.061 | 0 | 3.525827e-06 | -198.8913 | 0 | 0 | 0 | -2.567401 | 0 | -0.01917686 | 0.08518556 | -0.01739933 | 0.01869229
1691410284.1 | -1.448771 | -199.7148 | 3.9911 | 15p-Ag | 1 | Aquivion | 20 | Air | 1 | 2 | 0.1 | 2 | 0 | 0 | 100 | Electrodeposited IrOx on Ti | 5 | 0 | 100 | 0 | 0.5 | 5 | Carbon dioxide reduction | Al tape 16 mm | 0.5 | Electrospun PVDF-HFP | 0 | 1 | 0 | 0 | 0 | Air | 1 | 0 | TRUE | PVDF-HFP | 0.2 | 0.8211563 | 0 | 0.0009265798 | 13911.95 | -2705.378 | -72.10774 | 53.1833 | 0 | 13857.51 | 361 | 0 | 0.003837868 | 0 | -0.009283717 | -72.10774 | -2705.369 | 0 | 3.43159e-06 | -199.7444 | 0 | 0 | -2.487212 | -2.585192 | 0.9620995 | -0.02328236 | 0.1295567 | 0.07512113 | 0.03316272
1691410644.7 | -1.484833 | -199.7617 | 3.967878 | 15p-Ag | 1 | Aquivion | 20 | Air | 1 | 2 | 0.1 | 2 | 0 | 0 | 100 | Electrodeposited IrOx on Ti | 5 | 0 | 100 | 0 | 0.5 | 5 | Carbon dioxide reduction | Al tape 16 mm | 0.5 | Electrospun PVDF-HFP | 0 | 1 | 0 | 0 | 0 | Air | 1 | 0 | TRUE | PVDF-HFP | 0.2 | 0.8249988 | 0 | 0.0009019207 | 14272.61 | -2777.487 | -71.90881 | 53.1833 | 0 | 14218.51 | 360 | 0 | 0.003740427 | 0 | -0.009283717 | -71.90881 | -2777.477 | 0 | 3.3425e-06 | -199.7468 | 0 | 0 | -2.486484 | -2.514499 | 0.9888585 | -0.02322197 | -0.06194426 | -0.03606143 | 0.01652911
1691411004.0 | -1.491909 | -199.7546 | 3.944744 | 15p-Ag | 1 | Aquivion | 20 | Air | 1 | 2 | 0.1 | 2 | 0 | 0 | 100 | Electrodeposited IrOx on Ti | 5 | 0 | 100 | 0 | 0.5 | 5 | Carbon dioxide reduction | Al tape 16 mm | 0.5 | Electrospun PVDF-HFP | 0 | 1 | 0 | 0 | 0 | Air | 1 | 0 | TRUE | PVDF-HFP | 0.2 | 0.8419563 | 0 | 0.0009744154 | 14631.91 | -2849.198 | -71.51168 | 53.1833 | 0 | 14577.51 | 358 | 0 | 0.003648311 | 0 | -0.009283717 | -71.51168 | -2849.189 | 0 | 3.258372e-06 | -199.7533 | 0 | 0 | -2.485885 | -2.521248 | 0.985974 | -0.02313389 | 0.1253887 | -0.007076364 | 0.02085661
1691411364.8 | -1.501657 | -199.7284 | 3.921515 | 15p-Ag | 1 | Aquivion | 20 | Air | 1 | 2 | 0.1 | 2 | 0 | 0 | 100 | Electrodeposited IrOx on Ti | 5 | 0 | 100 | 0 | 0.5 | 5 | Carbon dioxide reduction | Al tape 16 mm | 0.5 | Electrospun PVDF-HFP | 0 | 1 | 0 | 0 | 0 | Air | 1 | 0 | TRUE | PVDF-HFP | 0.2 | 0.8556183 | 0 | 0 | 14992.68 | -2921.309 | -71.91078 | 53.1833 | 0 | 14938.51 | 360 | 0 | 0.003560147 | 0 | -0.009283717 | -71.91078 | -2921.299 | 0 | 3.177941e-06 | -199.7521 | 0 | 0 | 0 | -2.550458 | 0 | -0.02322912 | -0.01840091 | -0.009748254 | 0.01748683
1691411726.9 | -1.502689 | -199.7603 | 3.892597 | 15p-Ag | 1 | Aquivion | 20 | Air | 1 | 2 | 0.1 | 2 | 0 | 0 | 100 | Electrodeposited IrOx on Ti | 5 | 0 | 100 | 0 | 0.5 | 5 | Carbon dioxide reduction | Al tape 16 mm | 0.5 | Electrospun PVDF-HFP | 0 | 1 | 0 | 0 | 0 | Air | 1 | 0 | TRUE | PVDF-HFP | 0.2 | 0.8885762 | 0 | 0.0005039423 | 15354.72 | -2993.53 | -72.0211 | 53.1833 | 0 | 15300.58 | 361.069 | 0 | 0.003475901 | 0 | -0.009283717 | -72.0211 | -2993.52 | 0 | 3.101271e-06 | -199.4216 | 0 | 0 | 0 | -2.543022 | 0 | -0.02891824 | 0.704196 | -0.001032254 | 0.01715683
1691412086.2 | -1.540467 | -199.7498 | 3.862956 | 15p-Ag | 1 | Aquivion | 20 | Air | 1 | 2 | 0.1 | 2 | 0 | 0 | 100 | Electrodeposited IrOx on Ti | 5 | 0 | 100 | 0 | 0.5 | 5 | Carbon dioxide reduction | Al tape 16 mm | 0.5 | Electrospun PVDF-HFP | 0 | 1 | 0 | 0 | 0 | Air | 1 | 0 | TRUE | PVDF-HFP | 0.2 | 0.8860645 | 0 | 0.0006825994 | 15714.06 | -3065.243 | -71.51323 | 53.1833 | 0 | 15659.58 | 358 | 0 | 0.003396215 | 0 | -0.009283717 | -71.51323 | -3065.233 | 0 | 3.028715e-06 | -199.7576 | 0 | 0 | 0 | -2.55691 | 0 | -0.02964049 | -0.4475042 | -0.03777755 | 0.01869493
1691412446.5 | -1.501598 | -199.7484 | 3.833233 | 15p-Ag | 1 | Aquivion | 20 | Air | 1 | 2 | 0.1 | 2 | 0 | 0 | 100 | Electrodeposited IrOx on Ti | 5 | 0 | 100 | 0 | 0.5 | 5 | Carbon dioxide reduction | Al tape 16 mm | 0.5 | Electrospun PVDF-HFP | 0 | 1 | 0 | 0 | 0 | Air | 1 | 0 | TRUE | PVDF-HFP | 0.2 | 0.8912206 | 0 | 0.000854298 | 16074.4 | -3137.154 | -71.71174 | 53.1833 | 0 | 16019.58 | 359 | 0 | 0.003319893 | 0 | -0.009283717 | -71.71174 | -3137.144 | 0 | 2.959289e-06 | -199.754 | 0 | 0 | 0 | -2.548815 | 0 | -0.02972364 | -0.06839567 | 0.03886924 | 0.02288472
1691412805.7 | -1.484038 | -199.7696 | 3.803608 | 15p-Ag | 1 | Aquivion | 20 | Air | 1 | 2 | 0.1 | 2 | 0 | 0 | 100 | Electrodeposited IrOx on Ti | 5 | 0 | 100 | 0 | 0.5 | 5 | Carbon dioxide reduction | Al tape 16 mm | 0.5 | Electrospun PVDF-HFP | 0 | 1 | 0 | 0 | 0 | Air | 1 | 0 | TRUE | PVDF-HFP | 0.2 | 0.8994643 | 0 | 0.001480422 | 16433.55 | -3209.064 | -71.7099 | 53.1833 | 0 | 16379.58 | 359 | 0 | 0.003246927 | 0 | -0.009283717 | -71.7099 | -3209.054 | 0 | 2.892976e-06 | -199.7491 | 0 | 0 | -2.485261 | -2.548289 | 0.9752668 | -0.02962482 | 0.02142029 | 0.01755931 | 0.02958228
1691413168.1 | -1.50531 | -199.7442 | 3.773709 | 15p-Ag | 1 | Aquivion | 20 | Air | 1 | 2 | 0.1 | 2 | 0 | 0 | 100 | Electrodeposited IrOx on Ti | 5 | 0 | 100 | 0 | 0.5 | 5 | Carbon dioxide reduction | Al tape 16 mm | 0.5 | Electrospun PVDF-HFP | 0 | 1 | 0 | 0 | 0 | Air | 1 | 0 | TRUE | PVDF-HFP | 0.2 | 0.9139396 | 0 | 0.001031497 | 16796.01 | -3281.376 | -72.11216 | 53.1833 | 0 | 16741.58 | 361 | 0 | 0.003176719 | 0 | -0.009283717 | -72.11216 | -3281.366 | 0 | 2.829223e-06 | -199.7566 | 0 | 0 | -2.485861 | -2.509784 | 0.9904682 | -0.02989892 | -0.1765146 | -0.02127125 | 0.01379153
1691413527.1 | -1.46379 | -199.7553 | 3.767207 | 15p-Ag | 1 | Aquivion | 20 | Air | 1 | 2 | 0.1 | 2 | 0 | 0 | 100 | Electrodeposited IrOx on Ti | 5 | 0 | 100 | 0 | 0.5 | 5 | Carbon dioxide reduction | Al tape 16 mm | 0.5 | Electrospun PVDF-HFP | 0 | 1 | 0 | 0 | 0 | Air | 1 | 0 | TRUE | PVDF-HFP | 0.2 | 0.9068393 | 0 | 0.000792969 | 17154.94 | -3351.142 | -69.56693 | 53.1833 | 0 | 17090.83 | 348.2532 | 0 | 0.003111803 | 0 | -0.009283717 | -69.56693 | -3351.133 | 0 | 2.770322e-06 | -199.7465 | 0 | 0 | -2.485266 | -2.515764 | 0.987877 | -0.006501719 | 0.216227 | 0.04151997 | 0.01840934
1692879775.5 | -1.163711 | -199.9929 | 6.216886 | 15p-Cu | 1 | Aquivion | 20 | Air | 3.7 | 2 | 0 | 2 | 0 | 0 | 100 | Commercial IrOx on Ti | 5 | 0 | 100 | 0 | 0.5 | 5 | Carbon dioxide reduction | Al tape 16 mm | 0.5 | Electrospun PVDF-HFP | 0 | 1 | 0 | 0 | 0 | Air | 1 | 0 | TRUE | PVDF-HFP | 0.2 | 0.06709525 | 0.5264019 | 0.007284864 | 11029.36 | -2124.155 | -69.73423 | 270.3114 | 9.9017 | 10752.1 | 348.9434 | 0.02837623 | 0.02514034 | 0.01072865 | 0.1018224 | -69.75089 | -2124.354 | -0.0001538139 | -4.793099e-05 | -168.3894 | 1.319999 | -0.007838965 | -0.8151713 | -2.832729 | 0.2877689 |  |  |  | 1.068601
1692883403.7 | -1.133076 | -200.0095 | 6.33311 | 15p-Cu | 1 | Aquivion | 20 | Air | 3.7 | 2 | 0 | 2 | 0 | 0 | 100 | Commercial IrOx on Ti | 5 | 0 | 100 | 0 | 0.5 | 5 | Carbon dioxide reduction | Al tape 16 mm | 0.5 | Electrospun PVDF-HFP | 0 | 1 | 0 | 0 | 0 | Air | 1 | 0 | TRUE | PVDF-HFP | 0.2 | 0.06984583 | 0.5338967 | 0.007098102 | 14657.54 | -2837.584 | -713.2291 | 329.7216 | 59.4102 | 14320.25 | 3567.154 | 0.01665479 | 0.02302485 | 0.0618192 | 0.1636416 | -713.3253 | -2837.88 | -8.66634e-05 | -5.766333e-05 | -178.1236 | 1.268069 | -0.007119041 | -0.8203543 | -2.85007 | 0.2878365 | 0.1162232 | 0.3440354 | 0.03063428 | 0.9524753
1692887032.6 | -1.107062 | -199.9916 | 6.953902 | 15p-Cu | 1 | Aquivion | 20 | Air | 3.7 | 2 | 0 | 2 | 0 | 0 | 100 | Commercial IrOx on Ti | 5 | 0 | 100 | 0 | 0.5 | 5 | Carbon dioxide reduction | Al tape 16 mm | 0.5 | Electrospun PVDF-HFP | 0 | 1 | 0 | 0 | 0 | Air | 1 | 0 | TRUE | PVDF-HFP | 0.2 | 0.06930187 | 0.5186194 | 0.007760254 | 18286.44 | -3551.06 | -713.2759 | 389.1318 | 59.4102 | 17888.45 | 3567.198 | 0.01665458 | 0.02175324 | 0.06420519 | 0.2278468 | -713.3734 | -3551.453 | -9.000222e-05 | -6.415593e-05 | -177.4742 | 1.300319 | -0.007326809 | -0.8216047 | -2.911321 | 0.2822103 | 0.6207927 | -0.2299085 | 0.02601426 | 0.9772058
1692890663.9 | -1.214438 | -200.0599 | 6.674003 | 15p-Cu | 1 | Aquivion | 20 | Air | 3.7 | 2 | 0 | 2 | 0 | 0 | 100 | Commercial IrOx on Ti | 5 | 0 | 100 | 0 | 0.5 | 5 | Carbon dioxide reduction | Al tape 16 mm | 0.5 | Electrospun PVDF-HFP | 0 | 1 | 0 | 0 | 0 | Air | 1 | 0 | TRUE | PVDF-HFP | 0.2 | 0.06843541 | 0.5151207 | 0.009688642 | 21917.75 | -4264.621 | -713.3614 | 448.542 | 59.4102 | 21458.67 | 3569.219 | 0.01664515 | 0.0209026 | 0.06643563 | 0.2942824 | -713.4605 | -4265.114 | -9.311746e-05 | -6.899756e-05 | -177.297 | 1.331365 | -0.007509237 | -0.8165433 | -2.953532 | 0.2764633 | -0.2798992 | 0.0917047 | -0.1073762 | 0.9933658
1692894293.9 | -1.182586 | -200.0308 | 6.403116 | 15p-Cu | 1 | Aquivion | 20 | Air | 3.7 | 2 | 0 | 2 | 0 | 0 | 100 | Commercial IrOx on Ti | 5 | 0 | 100 | 0 | 0.5 | 5 | Carbon dioxide reduction | Al tape 16 mm | 0.5 | Electrospun PVDF-HFP | 0 | 1 | 0 | 0 | 0 | Air | 1 | 0 | TRUE | PVDF-HFP | 0.2 | 0.07278676 | 0.5108042 | 0.008067791 | 25547.78 | -4978.403 | -713.5813 | 507.9522 | 59.4102 | 25027.98 | 3568.311 | 0.01664939 | 0.02029537 | 0.06997307 | 0.3642555 | -713.6844 | -4978.998 | -9.804483e-05 | -7.315839e-05 | -177.6196 | 1.394489 | -0.007850985 | -0.818967 | -2.931514 | 0.2793666 | -0.2708867 | -0.1956726 | 0.03185241 | 0.9852348
1692897923.1 | -1.184079 | -200.0402 | 6.076123 | 15p-Cu | 1 | Aquivion | 20 | Air | 3.7 | 2 | 0 | 2 | 0 | 0 | 100 | Commercial IrOx on Ti | 5 | 0 | 100 | 0 | 0.5 | 5 | Carbon dioxide reduction | Al tape 16 mm | 0.5 | Electrospun PVDF-HFP | 0 | 1 | 0 | 0 | 0 | Air | 1 | 0 | TRUE | PVDF-HFP | 0.2 | 0.07076624 | 0.5072879 | 0.009322147 | 29176.98 | -5692.017 | -713.4148 | 567.3624 | 59.4102 | 28597.15 | 3568.175 | 0.01665002 | 0.01983982 | 0.0726076 | 0.4368631 | -713.5211 | -5692.719 | -0.0001017596 | -7.674067e-05 | -177.6615 | 1.441776 | -0.008115301 | -0.8202364 | -2.883593 | 0.2844494 | -0.3269929 | 0.07232429 | -0.00149307 | 0.966511
1692901551.1 | -1.167118 | -200.0648 | 6.151973 | 15p-Cu | 1 | Aquivion | 20 | Air | 3.7 | 2 | 0 | 2 | 0 | 0 | 100 | Commercial IrOx on Ti | 5 | 0 | 100 | 0 | 0.5 | 5 | Carbon dioxide reduction | Al tape 16 mm | 0.5 | Electrospun PVDF-HFP | 0 | 1 | 0 | 0 | 0 | Air | 1 | 0 | TRUE | PVDF-HFP | 0.2 | 0.07350342 | 0.5067108 | 0.01050217 | 32804.95 | -6405.047 | -712.8294 | 626.7726 | 59.4102 | 32164.31 | 3566.155 | 0.01665946 | 0.01948659 | 0.07223807 | 0.5091012 | -712.9355 | -6405.855 | -0.0001013248 | -7.947435e-05 | -177.9279 | 1.436472 | -0.008073339 | -0.8189902 | -2.843483 | 0.2880236 | 0.07584998 | -0.0243731 | 0.01696076 | 0.9504142
1692905180.6 | -1.151904 | -200.0171 | 5.999157 | 15p-Cu | 1 | Aquivion | 20 | Air | 3.7 | 2 | 0 | 2 | 0 | 0 | 100 | Commercial IrOx on Ti | 5 | 0 | 100 | 0 | 0.5 | 5 | Carbon dioxide reduction | Al tape 16 mm | 0.5 | Electrospun PVDF-HFP | 0 | 1 | 0 | 0 | 0 | Air | 1 | 0 | TRUE | PVDF-HFP | 0.2 | 0.07338494 | 0.5053117 | 0.01293957 | 36434.5 | -7118.454 | -713.2071 | 686.1828 | 59.4102 | 35733.44 | 3568.13 | 0.01665023 | 0.01920282 | 0.07151831 | 0.5806195 | -713.3132 | -7119.368 | -0.0001002621 | -8.155492e-05 | -177.9727 | 1.429666 | -0.008033061 | -0.8164429 | -2.810923 | 0.2904537 | -0.1528165 | 0.003589721 | 0.01521415 | 0.9374042
1692908808.7 | -1.409176 | -200.0997 | 5.842049 | 15p-Cu | 1 | Aquivion | 20 | Air | 3.7 | 2 | 0 | 2 | 0 | 0 | 100 | Commercial IrOx on Ti | 5 | 0 | 100 | 0 | 0.5 | 5 | Carbon dioxide reduction | Al tape 16 mm | 0.5 | Electrospun PVDF-HFP | 0 | 1 | 0 | 0 | 0 | Air | 1 | 0 | TRUE | PVDF-HFP | 0.2 | 0.07368322 | 0.5047357 | 0.015295 | 40062.51 | -7831.367 | -712.7128 | 745.593 | 59.4102 | 39300.48 | 3566.041 | 0.01665999 | 0.0189716 | 0.07124422 | 0.6518637 | -712.8175 | -7832.385 | -9.994736e-05 | -8.322671e-05 | -177.4813 | 1.416907 | -0.007983418 | -0.820355 | -2.862057 | 0.2866313 | -0.1571075 | 0.04149182 | -0.2572715 | 0.958099
1692912436.0 | -1.263446 | -200.0277 | 5.235082 | 15p-Cu | 1 | Aquivion | 20 | Air | 3.7 | 2 | 0 | 2 | 0 | 0 | 100 | Commercial IrOx on Ti | 5 | 0 | 100 | 0 | 0.5 | 5 | Carbon dioxide reduction | Al tape 16 mm | 0.5 | Electrospun PVDF-HFP | 0 | 1 | 0 | 0 | 0 | Air | 1 | 0 | TRUE | PVDF-HFP | 0.2 | 0.07475113 | 0.5009359 | 0.01734599 | 43689.8 | -8544.083 | -712.5161 | 805.0032 | 59.4102 | 42866.56 | 3565.08 | 0.01666448 | 0.01877928 | 0.07016444 | 0.7220281 | -712.621 | -8545.207 | -9.845969e-05 | -8.449511e-05 | -178.31 | 1.407827 | -0.007895394 | -0.8190445 | -2.755342 | 0.2972569 | -0.6069676 | -0.0651888 | 0.1457298 | 0.9177473
1692916061.2 | -1.232446 | -199.9865 | 4.654365 | 15p-Cu | 1 | Aquivion | 20 | Air | 3.7 | 2 | 0 | 2 | 0 | 0 | 100 | Commercial IrOx on Ti | 5 | 0 | 100 | 0 | 0.5 | 5 | Carbon dioxide reduction | Al tape 16 mm | 0.5 | Electrospun PVDF-HFP | 0 | 1 | 0 | 0 | 0 | Air | 1 | 0 | TRUE | PVDF-HFP | 0.2 | 0.07659483 | 0.4974929 | 0.01903463 | 47315.06 | -9256.498 | -712.2146 | 864.4134 | 59.4102 | 46431.5 | 3563.941 | 0.01666981 | 0.01861696 | 0.07063358 | 0.7926617 | -712.3223 | -9257.729 | -9.915958e-05 | -8.562162e-05 | -178.9976 | 1.430885 | -0.007993878 | -0.8331459 | -2.612731 | 0.3188793 | -0.5807165 | 0.05150463 | 0.03100014 | 0.8627744
1692919687.1 | -1.246934 | -199.9527 | 4.237629 | 15p-Cu | 1 | Aquivion | 20 | Air | 3.7 | 2 | 0 | 2 | 0 | 0 | 100 | Commercial IrOx on Ti | 5 | 0 | 100 | 0 | 0.5 | 5 | Carbon dioxide reduction | Al tape 16 mm | 0.5 | Electrospun PVDF-HFP | 0 | 1 | 0 | 0 | 0 | Air | 1 | 0 | TRUE | PVDF-HFP | 0.2 | 0.07911039 | 0.5054936 | 0.01972597 | 50940.96 | -9969.416 | -712.7185 | 923.8236 | 59.4102 | 49996.22 | 3563.717 | 0.01667085 | 0.01847787 | 0.06986816 | 0.8625299 | -712.8278 | -9970.757 | -9.801548e-05 | -8.650596e-05 | -180.146 | 1.436267 | -0.007972792 | -1.542618 | -2.529141 | 0.6099376 | -0.4167357 | 0.0313018 | -0.01448831 | 0.8248006
1692923313.2 | -1.239619 | -199.9616 | 4.239398 | 15p-Cu | 1 | Aquivion | 20 | Air | 3.7 | 2 | 0 | 2 | 0 | 0 | 100 | Commercial IrOx on Ti | 5 | 0 | 100 | 0 | 0.5 | 5 | Carbon dioxide reduction | Al tape 16 mm | 0.5 | Electrospun PVDF-HFP | 0 | 1 | 0 | 0 | 0 | Air | 1 | 0 | TRUE | PVDF-HFP | 0.2 | 0.08007742 | 0.4963154 | 0.02149223 | 54567.04 | -10682.12 | -712.506 | 983.2338 | 59.4102 | 53562.08 | 3564.861 | 0.0166655 | 0.0183569 | 0.07082012 | 0.93335 | -712.616 | -10683.57 | -9.938047e-05 | -8.73631e-05 | -180.1566 | 1.448565 | -0.008040587 | -1.828225 | -2.515916 | 0.7266635 | 0.001768992 | -0.07695463 | 0.007315495 | 0.8169615
1692926939.7 | -1.244429 | -199.992 | 4.356829 | 15p-Cu | 1 | Aquivion | 20 | Air | 3.7 | 2 | 0 | 2 | 0 | 0 | 100 | Commercial IrOx on Ti | 5 | 0 | 100 | 0 | 0.5 | 5 | Carbon dioxide reduction | Al tape 16 mm | 0.5 | Electrospun PVDF-HFP | 0 | 1 | 0 | 0 | 0 | Air | 1 | 0 | TRUE | PVDF-HFP | 0.2 | 0.08121334 | 0.4949191 | 0.0270126 | 58193.56 | -11394.74 | -712.4215 | 1042.644 | 59.4102 | 57127.94 | 3564.865 | 0.01666549 | 0.01825103 | 0.06973985 | 1.00309 | -712.5305 | -11396.3 | -9.78763e-05 | -8.801888e-05 | -179.9893 | 1.432682 | -0.007959817 | -1.762255 | -2.52194 | 0.6987694 | 0.1174301 | 0.01300449 | -0.004810141 | 0.819963
1692930564.7 | -1.254551 | -200.0853 | 4.305364 | 15p-Cu | 1 | Aquivion | 20 | Air | 3.7 | 2 | 0 | 2 | 0 | 0 | 100 | Commercial IrOx on Ti | 5 | 0 | 100 | 0 | 0.5 | 5 | Carbon dioxide reduction | Al tape 16 mm | 0.5 | Electrospun PVDF-HFP | 0 | 1 | 0 | 0 | 0 | Air | 1 | 0 | TRUE | PVDF-HFP | 0.2 | 0.0846485 | 0.5030725 | 0.02970178 | 61818.55 | -12107.45 | -712.5096 | 1102.054 | 59.4102 | 60692.59 | 3563.649 | 0.01667117 | 0.01815797 | 0.06895676 | 1.072047 | -712.6175 | -12109.12 | -9.676546e-05 | -8.853216e-05 | -179.8789 | 1.418191 | -0.007884143 | -1.545119 | -2.523793 | 0.6122209 | -0.05146482 | 0.217858 | -0.01012223 | 0.8236261
1692934186.2 | -1.233683 | -200.0507 | 4.31375 | 15p-Cu | 1 | Aquivion | 20 | Air | 3.7 | 2 | 0 | 2 | 0 | 0 | 100 | Commercial IrOx on Ti | 5 | 0 | 100 | 0 | 0.5 | 5 | Carbon dioxide reduction | Al tape 16 mm | 0.5 | Electrospun PVDF-HFP | 0 | 1 | 0 | 0 | 0 | Air | 1 | 0 | TRUE | PVDF-HFP | 0.2 | 0.08939639 | 0.4911417 | 0.03262478 | 65440.01 | -12819.09 | -711.434 | 1161.464 | 59.4102 | 64253.31 | 3559.722 | 0.01668956 | 0.01807633 | 0.06874811 | 1.140795 | -711.542 | -12820.86 | -9.661849e-05 | -8.897956e-05 | -179.9526 | 1.416958 | -0.007874064 | -1.654722 | -2.524536 | 0.6554559 | 0.008386703 | -0.1569214 | 0.02086791 | 0.8225312
1692937809.7 | -1.287587 | -199.9916 | 4.194898 | 15p-Cu | 1 | Aquivion | 20 | Air | 3.7 | 2 | 0 | 2 | 0 | 0 | 100 | Commercial IrOx on Ti | 5 | 0 | 100 | 0 | 0.5 | 5 | Carbon dioxide reduction | Al tape 16 mm | 0.5 | Electrospun PVDF-HFP | 0 | 1 | 0 | 0 | 0 | Air | 1 | 0 | TRUE | PVDF-HFP | 0.2 | 0.09463535 | 0.4746477 | 0.03936316 | 69063.5 | -13531.09 | -711.8007 | 1220.875 | 59.41019 | 67815.76 | 3561.443 | 0.01668149 | 0.01800282 | 0.06809935 | 1.208894 | -711.9076 | -13532.97 | -9.565757e-05 | -8.932954e-05 | -179.56 | 1.400722 | -0.007800859 | -1.268087 | -2.530125 | 0.5011953 | -0.1188524 | -0.100319 | -0.05390405 | 0.8278656
1692941434.5 | -1.225219 | -200.0022 | 4.630705 | 15p-Cu | 1 | Aquivion | 20 | Air | 3.7 | 2 | 0 | 2 | 0 | 0 | 100 | Commercial IrOx on Ti | 5 | 0 | 100 | 0 | 0.5 | 5 | Carbon dioxide reduction | Al tape 16 mm | 0.5 | Electrospun PVDF-HFP | 0 | 1 | 0 | 0 | 0 | Air | 1 | 0 | TRUE | PVDF-HFP | 0.2 | 0.09977104 | 0.4687012 | 0.04819664 | 72688.32 | -14243.57 | -712.2848 | 1280.285 | 59.41019 | 71380.05 | 3563.291 | 0.01667284 | 0.01793617 | 0.0664737 | 1.275368 | -712.3903 | -14245.56 | -9.331079e-05 | -8.952738e-05 | -179.7137 | 1.37701 | -0.007662246 | -1.119046 | -2.534112 | 0.4415928 | 0.4358071 | 0.07105032 | 0.06236819 | 0.83006
1692945057.0 | -1.271972 | -200.0197 | 4.32637 | 15p-Cu | 1 | Aquivion | 20 | Air | 3.7 | 2 | 0 | 2 | 0 | 0 | 100 | Commercial IrOx on Ti | 5 | 0 | 100 | 0 | 0.5 | 5 | Carbon dioxide reduction | Al tape 16 mm | 0.5 | Electrospun PVDF-HFP | 0 | 1 | 0 | 0 | 0 | Air | 1 | 0 | TRUE | PVDF-HFP | 0.2 | 0.1082855 | 0.4714543 | 0.05267234 | 76310.86 | -14955.87 | -712.0926 | 1339.695 | 59.41019 | 74941.56 | 3560.508 | 0.01668587 | 0.01787653 | 0.06599625 | 1.341364 | -712.1975 | -14957.96 | -9.266565e-05 | -8.967561e-05 | -179.6488 | 1.367325 | -0.007611101 | -0.8859107 | -2.551284 | 0.3472411 | -0.3043355 | 0.3117362 | -0.04675327 | 0.8377486
1692948679.7 | -1.25545 | -199.9979 | 4.478733 | 15p-Cu | 1 | Aquivion | 20 | Air | 3.7 | 2 | 0 | 2 | 0 | 0 | 100 | Commercial IrOx on Ti | 5 | 0 | 100 | 0 | 0.5 | 5 | Carbon dioxide reduction | Al tape 16 mm | 0.5 | Electrospun PVDF-HFP | 0 | 1 | 0 | 0 | 0 | Air | 1 | 0 | TRUE | PVDF-HFP | 0.2 | 0.11534 | 0.4529427 | 0.06390755 | 79933.51 | -15667.73 | -711.6669 | 1399.105 | 59.41019 | 78503.63 | 3561.069 | 0.01668324 | 0.01782217 | 0.06463864 | 1.406003 | -711.7697 | -15669.93 | -9.081399e-05 | -8.972617e-05 | -179.3818 | 1.339067 | -0.0074649 | -0.8406961 | -2.569752 | 0.3271507 | 0.1523632 | -0.159251 | 0.01652236 | 0.8450197
1692952298.1 | -1.2432 | -199.9671 | 4.762255 | 15p-Cu | 1 | Aquivion | 20 | Air | 3.7 | 2 | 0 | 2 | 0 | 0 | 100 | Commercial IrOx on Ti | 5 | 0 | 100 | 0 | 0.5 | 5 | Carbon dioxide reduction | Al tape 16 mm | 0.5 | Electrospun PVDF-HFP | 0 | 1 | 0 | 0 | 0 | Air | 1 | 0 | TRUE | PVDF-HFP | 0.2 | 0.1235053 | 0.4499728 | 0.06677359 | 83551.97 | -16378.92 | -710.9926 | 1458.515 | 59.41019 | 82061.13 | 3556.506 | 0.01670465 | 0.01777352 | 0.06426809 | 1.470271 | -711.0952 | -16381.22 | -9.037902e-05 | -8.975342e-05 | -179.4599 | 1.335388 | -0.007441149 | -0.8190583 | -2.583112 | 0.3170819 | 0.2835226 | -0.01063354 | 0.01224967 | 0.8504246
1692959544.4 | -1.259107 | -194.9585 | 4.243083 | 15p-Cu | 1 | Aquivion | 20 | Air | 3.7 | 2 | 0 | 2 | 0 | 0 | 100 | Commercial IrOx on Ti | 5 | 0 | 100 | 0 | 0.5 | 5 | Carbon dioxide reduction | Al tape 16 mm | 0.5 | Electrospun PVDF-HFP | 0 | 1 | 0 | 0 | 0 | Air | 1 | 0 | TRUE | PVDF-HFP | 0.2 | 0.31363 | 0.326938 | 0.04925195 | 90798.24 | -18370.32 | -1991.196 | 1626.068 | 167.5527 | 89137.4 | 7075.273 | 0.02368144 | 0.01824226 | 64.17825 | 65.64852 | -2056.446 | -18437.87 | -0.03120832 | -0.003560526 | -254.327 | 31.98211 | -0.1257519 | -0.9013025 | -3.15 | 0.2861278 | -0.5191725 | 0.8099282 | -0.01590664 | 1.194553
1674727690.0 | -1.178574 | -24.93052 | 15.08896 | 32p-Cu | 1 | Nafion 117 | 22.5 | CO2 | 3.8 | 1 | 0 | 1 | 0 | 0 | 13 | Electrodeposited IrOx on Ti | 0 | 7.8 | 13 | 10 | 0.5 | 0 | Carbon dioxide reduction | Al tape 16 mm | 0.5 | Electrospun PVDF-HFP | 0 | 0 | 1 | 1 | 0 | CO2 | 1 | 0 | TRUE | PVDF-HFP | 1.1 | 0.3215269 | 0.273828 | 0.2152083 | 1143.387 | -20.42746 | -8.980875 | 322.8622 | 0 | 820.4445 | 360.03 | 0 | 0.3935211 | 0 | -0.1321789 | -8.980875 | -20.29513 | 0 | 0.00651284 | -24.94004 | 0 | 0 | -1.974218 | 0 |  |  |  |  | 0.001849307
1692963169.0 | -1.156868 | -205.9472 | 4.499793 | 15p-Cu | 1 | Aquivion | 20 | Air | 3.7 | 2 | 0 | 2 | 0 | 0 | 100 | Commercial IrOx on Ti | 5 | 0 | 100 | 0 | 0.5 | 5 | Carbon dioxide reduction | Al tape 16 mm | 0.5 | Electrospun PVDF-HFP | 0 | 1 | 0 | 0 | 0 | Air | 1 | 0 | TRUE | PVDF-HFP | 0.2 | 0.2648567 | 0.2992736 | 0.04289705 | 94422.83 | -19080.76 | -710.2312 | 1695.38 | 69.31188 | 92690.75 | 3552.26 | 0.01951205 | 0.01829071 | 0.07195393 | 65.72047 | -710.3508 | -19148.43 | -0.0001012935 | -0.00343216 | -177.3816 | 1.309878 | -0.007384522 | -0.8478665 | -2.54993 | 0.3325058 | 0.2567095 | -0.6749872 | 0.1022392 | 0.8741283
1674728072.7 | -1.176002 | -24.91973 | 14.92294 | 32p-Cu | 1 | Nafion 117 | 22.5 | CO2 | 3.8 | 1 | 0 | 1 | 0 | 0 | 13 | Electrodeposited IrOx on Ti | 0 | 7.8 | 13 | 10 | 0.5 | 0 | Carbon dioxide reduction | Al tape 16 mm | 0.5 | Electrospun PVDF-HFP | 0 | 0 | 1 | 1 | 0 | CO2 | 1 | 0 | TRUE | PVDF-HFP | 1.1 | 0.3134839 | 0.2640332 | 0.2200455 | 1526.058 | -29.9818 | -9.52939 | 322.8622 | 0 | 1203.151 | 381.7062 | 0 | 0.2683473 | 0 | -0.1321789 | -9.52939 | -29.84946 | 0 | 0.004428184 | -24.95119 | 0 | 0 | -1.968843 | 0 |  | -0.1660174 | 0.01143955 | 0.002572471 | 0.001966791
1692966791.0 | -1.244867 | -200.0425 | 4.26443 | 15p-Cu | 1 | Aquivion | 20 | Air | 3.7 | 2 | 0 | 2 | 0 | 0 | 100 | Commercial IrOx on Ti | 5 | 0 | 100 | 0 | 0.5 | 5 | Carbon dioxide reduction | Al tape 16 mm | 0.5 | Electrospun PVDF-HFP | 0 | 1 | 0 | 0 | 0 | Air | 1 | 0 | TRUE | PVDF-HFP | 0.2 | 0.2864508 | 0.2983107 | 0.04843949 | 98044.89 | -19793.29 | -712.3246 | 1754.79 | 59.41019 | 96252.62 | 3560.862 | 0.01668421 | 0.01823109 | 0.06140134 | 65.78187 | -712.4269 | -19861.06 | -8.618617e-05 | -0.003312103 | -180.2128 | 1.306551 | -0.007250045 | -0.8202868 | -2.576758 | 0.3183406 | -0.2353628 | 0.4647682 | -0.08799906 | 0.84777
1674728455.6 | -1.171536 | -24.96063 | 14.94252 | 32p-Cu | 1 | Nafion 117 | 22.5 | CO2 | 3.8 | 1 | 0 | 1 | 0 | 0 | 13 | Electrodeposited IrOx on Ti | 0 | 7.8 | 13 | 10 | 0.5 | 0 | Carbon dioxide reduction | Al tape 16 mm | 0.5 | Electrospun PVDF-HFP | 0 | 0 | 1 | 1 | 0 | CO2 | 1 | 0 | TRUE | PVDF-HFP | 1.1 | 0.3145897 | 0.2642186 | 0.2226602 | 1908.966 | -39.53588 | -9.529121 | 322.8622 | 0 | 1586.051 | 381.9 | 0 | 0.2035636 | 0 | -0.1321789 | -9.529121 | -39.40355 | 0 | 0.003354493 | -24.95187 | 0 | 0 | -1.966113 | 0 |  | 0.01958267 | -0.0005794249 | 0.004465426 | 0.00153861
1674728838.4 | -1.178352 | -24.97686 | 14.87009 | 32p-Cu | 1 | Nafion 117 | 22.5 | CO2 | 3.8 | 1 | 0 | 1 | 0 | 0 | 13 | Electrodeposited IrOx on Ti | 0 | 7.8 | 13 | 10 | 0.5 | 0 | Carbon dioxide reduction | Al tape 16 mm | 0.5 | Electrospun PVDF-HFP | 0 | 0 | 1 | 1 | 0 | CO2 | 1 | 0 | TRUE | PVDF-HFP | 1.1 | 0.3273559 | 0.2611827 | 0.2348376 | 2291.738 | -49.09209 | -9.531254 | 322.8622 | 0 | 1968.817 | 381.7662 | 0 | 0.1639879 | 0 | -0.1321789 | -9.531254 | -48.95976 | 0 | 0.002699746 | -24.95833 | 0 | 0 | -1.966892 | 0 |  | -0.07243173 | -0.01000296 | -0.006815207 | 0.00136551
1674729219.9 | -1.173149 | -24.96168 | 14.76928 | 32p-Cu | 1 | Nafion 117 | 22.5 | CO2 | 3.8 | 1 | 0 | 1 | 0 | 0 | 13 | Electrodeposited IrOx on Ti | 0 | 7.8 | 13 | 10 | 0.5 | 0 | Carbon dioxide reduction | Al tape 16 mm | 0.5 | Electrospun PVDF-HFP | 0 | 0 | 1 | 1 | 0 | CO2 | 1 | 0 | TRUE | PVDF-HFP | 1.1 | 0.3115716 | 0.2662024 | 0.2263799 | 2673.264 | -58.61159 | -9.494553 | 322.8622 | 0 | 2350.324 | 380.5072 | 0 | 0.1373692 | 0 | -0.1321789 | -9.494553 | -58.47926 | 0 | 0.00226027 | -24.94843 | 0 | 0 | -1.964051 | 0 |  | -0.1008115 | 0.01421392 | 0.005202898 | 0.002232876
1674729601.9 | -1.174904 | -24.9827 | 14.69239 | 32p-Cu | 1 | Nafion 117 | 22.5 | CO2 | 3.8 | 1 | 0 | 1 | 0 | 0 | 13 | Electrodeposited IrOx on Ti | 0 | 7.8 | 13 | 10 | 0.5 | 0 | Carbon dioxide reduction | Al tape 16 mm | 0.5 | Electrospun PVDF-HFP | 0 | 0 | 1 | 1 | 0 | CO2 | 1 | 0 | TRUE | PVDF-HFP | 1.1 | 0.3325701 | 0.2682554 | 0.2325443 | 3055.301 | -68.14279 | -9.506256 | 322.8622 | 0 | 2732.424 | 381.1 | 0 | 0.1181596 | 0 | -0.1321789 | -9.506256 | -68.01045 | 0 | 0.001943509 | -24.94425 | 0 | 0 | -1.961152 | 0 |  | -0.07688605 | 0.009806491 | -0.001755319 | 0.001657231
1674729983.4 | -1.171899 | -24.91227 | 14.68097 | 32p-Cu | 1 | Nafion 117 | 22.5 | CO2 | 3.8 | 1 | 0 | 1 | 0 | 0 | 13 | Electrodeposited IrOx on Ti | 0 | 7.8 | 13 | 10 | 0.5 | 0 | Carbon dioxide reduction | Al tape 16 mm | 0.5 | Electrospun PVDF-HFP | 0 | 0 | 1 | 1 | 0 | CO2 | 1 | 0 | TRUE | PVDF-HFP | 1.1 | 0.3206091 | 0.2580061 | 0.2282306 | 3436.777 | -77.65897 | -9.491231 | 322.8622 | 0 | 3113.893 | 380.4692 | 0 | 0.1036844 | 0 | -0.1321789 | -9.491231 | -77.52664 | 0 | 0.001704949 | -24.94434 | 0 | 0 | -1.958853 | 0 |  | -0.0114252 | 0.007047973 | 0.003004779 | 0.001917001
1674730367.5 | -1.171468 | -24.88499 | 14.6798 | 32p-Cu | 1 | Nafion 117 | 22.5 | CO2 | 3.8 | 1 | 0 | 1 | 0 | 0 | 13 | Electrodeposited IrOx on Ti | 0 | 7.8 | 13 | 10 | 0.5 | 0 | Carbon dioxide reduction | Al tape 16 mm | 0.5 | Electrospun PVDF-HFP | 0 | 0 | 1 | 1 | 0 | CO2 | 1 | 0 | TRUE | PVDF-HFP | 1.1 | 0.3298876 | 0.2666878 | 0.2329376 | 3820.879 | -87.2425 | -9.558575 | 322.8622 | 0 | 3498.002 | 383.1092 | 0 | 0.09229902 | 0 | -0.1321789 | -9.558575 | -87.11017 | 0 | 0.001517377 | -24.94687 | 0 | 0 | -1.957789 | 0 |  | -0.001167593 | 0.001710221 | 0.0004310996 | 0.00158964
1674730752.3 | -1.175244 | -24.90556 | 14.63769 | 32p-Cu | 1 | Nafion 117 | 22.5 | CO2 | 3.8 | 1 | 0 | 1 | 0 | 0 | 13 | Electrodeposited IrOx on Ti | 0 | 7.8 | 13 | 10 | 0.5 | 0 | Carbon dioxide reduction | Al tape 16 mm | 0.5 | Electrospun PVDF-HFP | 0 | 0 | 1 | 1 | 0 | CO2 | 1 | 0 | TRUE | PVDF-HFP | 1.1 | 0.3319727 | 0.2733493 | 0.2378054 | 4205.644 | -96.83929 | -9.571848 | 322.8622 | 0 | 3882.702 | 383.7 | 0 | 0.08315399 | 0 | -0.1321789 | -9.571848 | -96.70695 | 0 | 0.001366799 | -24.94617 | 0 | 0 | -1.956882 | 0 |  | -0.04211338 | 0.004300179 | -0.003776025 | 0.001621352
1695981490.5 | -1.418957 | -199.731 | 6.699106 | 15p-Cu | 1 | Aquivion | 20 | Air | 3.7 | 2 | 0 | 2 | 0 | 0 | 100 | Commercial IrOx on Ti | 40 | 0 | 100 | 0 | 0.5 | 40 | Carbon dioxide reduction | Al tape 16 mm | 0.5 | Electrospun PVDF-HFP | 0 | 1 | 0 | 0 | 0 | Air | 1 | 0 | TRUE | PVDF-HFP | 0.2 | 0.2085277 | 0.2930471 | 0.1860193 | 754.298 | -94.03762 | -71.91557 | 94.1988 | 0 | 654.1651 | 360 | 0 | 0.1439985 | 0 | -0.03527701 | -71.91557 | -93.74017 | 0 | 0.0003763276 | -199.7657 | 0 | 0 | 0 | -3.343897 | 0 |  |  |  | 0.193474
1674731134.9 | -1.171145 | -24.95547 | 14.71958 | 32p-Cu | 1 | Nafion 117 | 22.5 | CO2 | 3.8 | 1 | 0 | 1 | 0 | 0 | 13 | Electrodeposited IrOx on Ti | 0 | 7.8 | 13 | 10 | 0.5 | 0 | Carbon dioxide reduction | Al tape 16 mm | 0.5 | Electrospun PVDF-HFP | 0 | 0 | 1 | 1 | 0 | CO2 | 1 | 0 | TRUE | PVDF-HFP | 1.1 | 0.3212304 | 0.261478 | 0.2326894 | 4588.212 | -106.3838 | -9.51955 | 322.8622 | 0 | 4265.311 | 381.6082 | 0 | 0.07569488 | 0 | -0.1321789 | -9.51955 | -106.2514 | 0 | 0.00124402 | -24.94318 | 0 | 0 | -1.955389 | 0 |  | 0.08189244 | -0.009165332 | 0.004098963 | 0.001450787
1695981852.4 | -1.514626 | -199.7383 | 6.188523 | 15p-Cu | 1 | Aquivion | 20 | Air | 3.7 | 2 | 0 | 2 | 0 | 0 | 100 | Commercial IrOx on Ti | 40 | 0 | 100 | 0 | 0.5 | 40 | Carbon dioxide reduction | Al tape 16 mm | 0.5 | Electrospun PVDF-HFP | 0 | 1 | 0 | 0 | 0 | Air | 1 | 0 | TRUE | PVDF-HFP | 0.2 | 0.2311453 | 0.3158251 | 0.2245323 | 1116.114 | -166.1515 | -71.91409 | 94.1988 | 0 | 1015.165 | 360 | 0 | 0.09279161 | 0 | -0.03527701 | -71.91409 | -165.8541 | 0 | 0.0002126991 | -199.7615 | 0 | 0 | 0 | -3.178782 | 0 | -0.5105835 | 0.2646345 | -0.0956693 | 0.04805542
1695982213.4 | -1.751284 | -199.817 | 5.679043 | 15p-Cu | 1 | Aquivion | 20 | Air | 3.7 | 2 | 0 | 2 | 0 | 0 | 100 | Commercial IrOx on Ti | 40 | 0 | 100 | 0 | 0.5 | 40 | Carbon dioxide reduction | Al tape 16 mm | 0.5 | Electrospun PVDF-HFP | 0 | 1 | 0 | 0 | 0 | Air | 1 | 0 | TRUE | PVDF-HFP | 0.2 | 0.2655112 | 0.3013718 | 0.2324844 | 1477.148 | -238.2656 | -71.91429 | 94.1988 | 0 | 1376.165 | 360 | 0 | 0.06845022 | 0 | -0.03527701 | -71.91429 | -237.9681 | 0 | 0.0001482426 | -199.762 | 0 | 0 | 0 | -3.341115 | 0 | -0.50948 | 0.1462071 | -0.2366574 | 0.2431824
1695982576.8 | -2.07925 | -199.7787 | 5.166196 | 15p-Cu | 1 | Aquivion | 20 | Air | 3.7 | 2 | 0 | 2 | 0 | 0 | 100 | Commercial IrOx on Ti | 40 | 0 | 100 | 0 | 0.5 | 40 | Carbon dioxide reduction | Al tape 16 mm | 0.5 | Electrospun PVDF-HFP | 0 | 1 | 0 | 0 | 0 | Air | 1 | 0 | TRUE | PVDF-HFP | 0.2 | 0.2936913 | 0.2878486 | 0.2302555 | 1840.568 | -310.9828 | -72.51743 | 94.1988 | 0 | 1740.165 | 363 | 0 | 0.05413211 | 0 | -0.03527701 | -72.51743 | -310.6854 | 0 | 0.0001135458 | -199.7726 | 0 | 0 | 0 | -3.416299 | 0 | -0.5128471 | 0.007663817 | -0.3279662 | 0.1641702
1695982938.7 | -2.182133 | -199.7392 | 4.878845 | 15p-Cu | 1 | Aquivion | 20 | Air | 3.7 | 2 | 0 | 2 | 0 | 0 | 100 | Commercial IrOx on Ti | 40 | 0 | 100 | 0 | 0.5 | 40 | Carbon dioxide reduction | Al tape 16 mm | 0.5 | Electrospun PVDF-HFP | 0 | 1 | 0 | 0 | 0 | Air | 1 | 0 | TRUE | PVDF-HFP | 0.2 | 0.3193371 | 0.2727489 | 0.2371415 | 2202.423 | -382.8179 | -71.63524 | 94.1988 | 0 | 2102.01 | 360.8446 | 0 | 0.04481368 | 0 | -0.03527701 | -71.63524 | -382.5204 | 0 | 9.222256e-05 | -198.5034 | 0 | 0 | 0 | -3.533914 | 0 | -0.2873507 | 0.04308174 | -0.1028833 | 0.1655179
1695983300.6 | -2.033304 | -199.7708 | 5.187224 | 15p-Cu | 1 | Aquivion | 20 | Air | 3.7 | 2 | 0 | 2 | 0 | 0 | 100 | Commercial IrOx on Ti | 40 | 0 | 100 | 0 | 0.5 | 40 | Carbon dioxide reduction | Al tape 16 mm | 0.5 | Electrospun PVDF-HFP | 0 | 1 | 0 | 0 | 0 | Air | 1 | 0 | TRUE | PVDF-HFP | 0.2 | 0.3525868 | 0.263254 | 0.236442 | 2564.365 | -455.135 | -72.11738 | 94.1988 | 0 | 2464.01 | 361 | 0 | 0.03822988 | 0 | -0.03527701 | -72.11738 | -454.8375 | 0 | 7.755959e-05 | -199.771 | 0 | 0 | 0 | -3.625271 | 0 | 0.3083787 | -0.01608809 | 0.1488291 | 0.123239
1695983662.7 | -2.162907 | -199.8427 | 5.495704 | 15p-Cu | 1 | Aquivion | 20 | Air | 3.7 | 2 | 0 | 2 | 0 | 0 | 100 | Commercial IrOx on Ti | 40 | 0 | 100 | 0 | 0.5 | 40 | Carbon dioxide reduction | Al tape 16 mm | 0.5 | Electrospun PVDF-HFP | 0 | 1 | 0 | 0 | 0 | Air | 1 | 0 | TRUE | PVDF-HFP | 0.2 | 0.3792599 | 0.2545395 | 0.240773 | 2926.427 | -527.4582 | -72.12342 | 94.1988 | 0 | 2826.01 | 361 | 0 | 0.03333279 | 0 | -0.03527701 | -72.12342 | -527.1607 | 0 | 6.691889e-05 | -199.7878 | 0 | 0 | 0 | -3.619978 | 0 | 0.3084809 | 0.1361685 | -0.1296033 | 0.03353017
1695984026.1 | -2.073847 | -199.7792 | 5.805326 | 15p-Cu | 1 | Aquivion | 20 | Air | 3.7 | 2 | 0 | 2 | 0 | 0 | 100 | Commercial IrOx on Ti | 40 | 0 | 100 | 0 | 0.5 | 40 | Carbon dioxide reduction | Al tape 16 mm | 0.5 | Electrospun PVDF-HFP | 0 | 1 | 0 | 0 | 0 | Air | 1 | 0 | TRUE | PVDF-HFP | 0.2 | 0.3884248 | 0.2489769 | 0.2309678 | 3289.828 | -599.9824 | -72.32441 | 94.1988 | 0 | 3189.01 | 362 | 0 | 0.02953857 | 0 | -0.03527701 | -72.32441 | -599.6849 | 0 | 5.882591e-05 | -199.7912 | 0 | 0 | 0 | -3.648975 | 0 | 0.3096217 | -0.06296508 | 0.08906046 | 0.0435311
1695984388.4 | -2.143407 | -199.8325 | 6.114004 | 15p-Cu | 1 | Aquivion | 20 | Air | 3.7 | 2 | 0 | 2 | 0 | 0 | 100 | Commercial IrOx on Ti | 40 | 0 | 100 | 0 | 0.5 | 40 | Carbon dioxide reduction | Al tape 16 mm | 0.5 | Electrospun PVDF-HFP | 0 | 1 | 0 | 0 | 0 | Air | 1 | 0 | TRUE | PVDF-HFP | 0.2 | 0.3936007 | 0.2453341 | 0.2145382 | 3652.121 | -672.5067 | -72.32452 | 94.1988 | 0 | 3552.01 | 362 | 0 | 0.02651986 | 0 | -0.03527701 | -72.32452 | -672.2092 | 0 | 5.247921e-05 | -199.7916 | 0 | 0 | 0 | -3.698054 | 0 | 0.3086777 | -0.1118174 | -0.06955981 | 0.04552934
1695984750.5 | -2.033521 | -199.8275 | 6.249089 | 15p-Cu | 1 | Aquivion | 20 | Air | 3.7 | 2 | 0 | 2 | 0 | 0 | 100 | Commercial IrOx on Ti | 40 | 0 | 100 | 0 | 0.5 | 40 | Carbon dioxide reduction | Al tape 16 mm | 0.5 | Electrospun PVDF-HFP | 0 | 1 | 0 | 0 | 0 | Air | 1 | 0 | TRUE | PVDF-HFP | 0.2 | 0.4210003 | 0.2458802 | 0.2167977 | 4014.235 | -745.0347 | -72.32817 | 94.1988 | 0 | 3913.714 | 360.704 | 0 | 0.0240689 | 0 | -0.03527701 | -72.32817 | -744.7373 | 0 | 4.73684e-05 | -200.5501 | 0 | 0 | 0 | -3.855081 | 0 | 0.1350852 | 0.367836 | 0.1098858 | 0.2168614
1695985113.5 | -2.212125 | -199.8313 | 5.778797 | 15p-Cu | 1 | Aquivion | 20 | Air | 3.7 | 2 | 0 | 2 | 0 | 0 | 100 | Commercial IrOx on Ti | 40 | 0 | 100 | 0 | 0.5 | 40 | Carbon dioxide reduction | Al tape 16 mm | 0.5 | Electrospun PVDF-HFP | 0 | 1 | 0 | 0 | 0 | Air | 1 | 0 | TRUE | PVDF-HFP | 0.2 | 0.4272056 | 0.2417522 | 0.195348 | 4377.297 | -817.5584 | -72.3239 | 94.1988 | 0 | 4276.714 | 362 | 0 | 0.02202598 | 0 | -0.03527701 | -72.3239 | -817.261 | 0 | 4.316493e-05 | -199.7898 | 0 | 0 | 0 | -3.718549 | 0 | -0.4702919 | -0.1083219 | -0.1786047 | 0.08736284
1695985476.8 | -2.27287 | -199.7826 | 5.30826 | 15p-Cu | 1 | Aquivion | 20 | Air | 3.7 | 2 | 0 | 2 | 0 | 0 | 100 | Commercial IrOx on Ti | 40 | 0 | 100 | 0 | 0.5 | 40 | Carbon dioxide reduction | Al tape 16 mm | 0.5 | Electrospun PVDF-HFP | 0 | 1 | 0 | 0 | 0 | Air | 1 | 0 | TRUE | PVDF-HFP | 0.2 | 0.4405323 | 0.2386767 | 0.1898324 | 4740.548 | -890.0829 | -72.32466 | 94.1988 | 0 | 4639.714 | 362 | 0 | 0.02030272 | 0 | -0.03527701 | -72.32466 | -889.7854 | 0 | 3.964665e-05 | -199.7919 | 0 | 0 | 0 | -3.733279 | 0 | -0.4705368 | 0.01030012 | -0.0607445 | 0.0479224
1695985840.6 | -2.307711 | -199.8533 | 4.83697 | 15p-Cu | 1 | Aquivion | 20 | Air | 3.7 | 2 | 0 | 2 | 0 | 0 | 100 | Commercial IrOx on Ti | 40 | 0 | 100 | 0 | 0.5 | 40 | Carbon dioxide reduction | Al tape 16 mm | 0.5 | Electrospun PVDF-HFP | 0 | 1 | 0 | 0 | 0 | Air | 1 | 0 | TRUE | PVDF-HFP | 0.2 | 0.4497373 | 0.231636 | 0.1916709 | 5104.381 | -962.8095 | -72.52694 | 94.1988 | 0 | 5003.714 | 363 | 0 | 0.01882578 | 0 | -0.03527701 | -72.52694 | -962.5121 | 0 | 3.665098e-05 | -199.7985 | 0 | 0 | 0 | -3.721904 | 0 | -0.4712906 | 0.03397713 | -0.03484129 | 0.03836201
1695986205.6 | -2.50685 | -199.8153 | 4.364227 | 15p-Cu | 1 | Aquivion | 20 | Air | 3.7 | 2 | 0 | 2 | 0 | 0 | 100 | Commercial IrOx on Ti | 40 | 0 | 100 | 0 | 0.5 | 40 | Carbon dioxide reduction | Al tape 16 mm | 0.5 | Electrospun PVDF-HFP | 0 | 1 | 0 | 0 | 0 | Air | 1 | 0 | TRUE | PVDF-HFP | 0.2 | 0.4575789 | 0.2252141 | 0.1894381 | 5469.335 | -1035.739 | -72.72914 | 94.1988 | 0 | 5368.714 | 364 | 0 | 0.01754588 | 0 | -0.03527701 | -72.72914 | -1035.441 | 0 | 3.406955e-05 | -199.8055 | 0 | 0 | 0 | -3.746222 | 0 | -0.4727427 | -0.1047594 | -0.1991384 | 0.03900368
1695986569.4 | -2.565372 | -199.8562 | 4.013921 | 15p-Cu | 1 | Aquivion | 20 | Air | 3.7 | 2 | 0 | 2 | 0 | 0 | 100 | Commercial IrOx on Ti | 40 | 0 | 100 | 0 | 0.5 | 40 | Carbon dioxide reduction | Al tape 16 mm | 0.5 | Electrospun PVDF-HFP | 0 | 1 | 0 | 0 | 0 | Air | 1 | 0 | TRUE | PVDF-HFP | 0.2 | 0.4639349 | 0.2271334 | 0.1960847 | 5833.152 | -1108.403 | -72.46474 | 94.1988 | 0 | 5732.417 | 362.703 | 0 | 0.01643265 | 0 | -0.03527701 | -72.46474 | -1108.106 | 0 | 3.183542e-05 | -199.7311 | 0 | 0 | 0 | -3.751399 | 0 | -0.3503063 | 0.1645565 | -0.05852271 | 0.03407997
1695986935.2 | -2.505592 | -199.7393 | 4.172359 | 15p-Cu | 1 | Aquivion | 20 | Air | 3.7 | 2 | 0 | 2 | 0 | 0 | 100 | Commercial IrOx on Ti | 40 | 0 | 100 | 0 | 0.5 | 40 | Carbon dioxide reduction | Al tape 16 mm | 0.5 | Electrospun PVDF-HFP | 0 | 1 | 0 | 0 | 0 | Air | 1 | 0 | TRUE | PVDF-HFP | 0.2 | 0.4704263 | 0.2231249 | 0.1938162 | 6198.952 | -1181.532 | -72.92919 | 94.1988 | 0 | 6098.417 | 365 | 0 | 0.01544644 | 0 | -0.03527701 | -72.92919 | -1181.235 | 0 | 2.986452e-05 | -199.806 | 0 | 0 | 0 | -3.766197 | 0 | 0.1584383 | -0.06755243 | 0.05978016 | 0.03987556
1695987299.9 | -2.533518 | -199.8104 | 4.330315 | 15p-Cu | 1 | Aquivion | 20 | Air | 3.7 | 2 | 0 | 2 | 0 | 0 | 100 | Commercial IrOx on Ti | 40 | 0 | 100 | 0 | 0.5 | 40 | Carbon dioxide reduction | Al tape 16 mm | 0.5 | Electrospun PVDF-HFP | 0 | 1 | 0 | 0 | 0 | Air | 1 | 0 | TRUE | PVDF-HFP | 0.2 | 0.4693564 | 0.2181758 | 0.1888349 | 6563.639 | -1254.464 | -72.73213 | 94.1988 | 0 | 6463.417 | 364 | 0 | 0.01457415 | 0 | -0.03527701 | -72.73213 | -1254.167 | 0 | 2.812785e-05 | -199.8135 | 0 | 0 | 0 | -3.770937 | 0 | 0.1579562 | -0.04528235 | -0.02792552 | 0.05347563
1695987665.4 | -2.433326 | -199.8706 | 4.488649 | 15p-Cu | 1 | Aquivion | 20 | Air | 3.7 | 2 | 0 | 2 | 0 | 0 | 100 | Commercial IrOx on Ti | 40 | 0 | 100 | 0 | 0.5 | 40 | Carbon dioxide reduction | Al tape 16 mm | 0.5 | Electrospun PVDF-HFP | 0 | 1 | 0 | 0 | 0 | Air | 1 | 0 | TRUE | PVDF-HFP | 0.2 | 0.4827374 | 0.2183803 | 0.1869333 | 6929.197 | -1327.397 | -72.73355 | 94.1988 | 0 | 6828.417 | 364 | 0 | 0.01379512 | 0 | -0.03527701 | -72.73355 | -1327.1 | 0 | 2.658203e-05 | -199.8175 | 0 | 0 | 0 | -3.771366 | 0 | 0.1583335 | 0.08061619 | 0.1001914 | 0.04889772
1695988029.7 | -2.362641 | -199.8079 | 4.646425 | 15p-Cu | 1 | Aquivion | 20 | Air | 3.7 | 2 | 0 | 2 | 0 | 0 | 100 | Commercial IrOx on Ti | 40 | 0 | 100 | 0 | 0.5 | 40 | Carbon dioxide reduction | Al tape 16 mm | 0.5 | Electrospun PVDF-HFP | 0 | 1 | 0 | 0 | 0 | Air | 1 | 0 | TRUE | PVDF-HFP | 0.2 | 0.496271 | 0.2074037 | 0.1922571 | 7293.469 | -1400.133 | -72.53572 | 94.1988 | 0 | 7192.417 | 363 | 0 | 0.01309696 | 0 | -0.03527701 | -72.53572 | -1399.836 | 0 | 2.520082e-05 | -199.8232 | 0 | 0 | 0 | -3.800975 | 0 | 0.1577765 | 0.001839283 | 0.07068578 | 0.05134663
1695988393.7 | -2.431178 | -199.8106 | 4.826496 | 15p-Cu | 1 | Aquivion | 20 | Air | 3.7 | 2 | 0 | 2 | 0 | 0 | 100 | Commercial IrOx on Ti | 40 | 0 | 100 | 0 | 0.5 | 40 | Carbon dioxide reduction | Al tape 16 mm | 0.5 | Electrospun PVDF-HFP | 0 | 1 | 0 | 0 | 0 | Air | 1 | 0 | TRUE | PVDF-HFP | 0.2 | 0.509849 | 0.2014111 | 0.1852698 | 7657.462 | -1473.008 | -72.67473 | 94.1988 | 0 | 7557.264 | 363.8472 | 0 | 0.01246467 | 0 | -0.03527701 | -72.67473 | -1472.71 | 0 | 2.39538e-05 | -199.7096 | 0 | 0 | 0 | -3.811461 | 0 | 0.180071 | 0.03361261 | -0.0685378 | 0.03814599
1695988760.1 | -2.448097 | -199.8919 | 5.112648 | 15p-Cu | 1 | Aquivion | 20 | Air | 3.7 | 2 | 0 | 2 | 0 | 0 | 100 | Commercial IrOx on Ti | 40 | 0 | 100 | 0 | 0.5 | 40 | Carbon dioxide reduction | Al tape 16 mm | 0.5 | Electrospun PVDF-HFP | 0 | 1 | 0 | 0 | 0 | Air | 1 | 0 | TRUE | PVDF-HFP | 0.2 | 0.5090528 | 0.2043476 | 0.1838496 | 8023.887 | -1546.143 | -72.93586 | 94.1988 | 0 | 7923.264 | 365 | 0 | 0.01188889 | 0 | -0.03527701 | -72.93586 | -1545.846 | 0 | 2.282052e-05 | -199.8243 | 0 | 0 | 0 | -3.824776 | 0 | 0.2861522 | 0.01509164 | -0.01691834 | 0.04186354
1695989123.8 | -2.336187 | -199.8419 | 5.396664 | 15p-Cu | 1 | Aquivion | 20 | Air | 3.7 | 2 | 0 | 2 | 0 | 0 | 100 | Commercial IrOx on Ti | 40 | 0 | 100 | 0 | 0.5 | 40 | Carbon dioxide reduction | Al tape 16 mm | 0.5 | Electrospun PVDF-HFP | 0 | 1 | 0 | 0 | 0 | Air | 1 | 0 | TRUE | PVDF-HFP | 0.2 | 0.515815 | 0.2008878 | 0.1679056 | 8387.576 | -1618.881 | -72.5374 | 94.1988 | 0 | 8287.264 | 363 | 0 | 0.01136669 | 0 | -0.03527701 | -72.5374 | -1618.583 | 0 | 2.179499e-05 | -199.8276 | 0 | 0 | 0 | -3.861309 | 0 | 0.2840156 | -0.1461097 | 0.1119098 | 0.05016839
1695989488.9 | -2.478141 | -199.8208 | 5.681793 | 15p-Cu | 1 | Aquivion | 20 | Air | 3.7 | 2 | 0 | 2 | 0 | 0 | 100 | Commercial IrOx on Ti | 40 | 0 | 100 | 0 | 0.5 | 40 | Carbon dioxide reduction | Al tape 16 mm | 0.5 | Electrospun PVDF-HFP | 0 | 1 | 0 | 0 | 0 | Air | 1 | 0 | TRUE | PVDF-HFP | 0.2 | 0.5244675 | 0.1970332 | 0.1700024 | 8752.691 | -1691.819 | -72.73837 | 94.1988 | 0 | 8652.264 | 364 | 0 | 0.01088719 | 0 | -0.03527701 | -72.73837 | -1691.521 | 0 | 2.08552e-05 | -199.8306 | 0 | 0 | 0 | -3.955639 | 0 | 0.2851292 | 0.1075892 | -0.1419544 | 0.09067899
1695989851.5 | -2.409673 | -199.8126 | 5.964962 | 15p-Cu | 1 | Aquivion | 20 | Air | 3.7 | 2 | 0 | 2 | 0 | 0 | 100 | Commercial IrOx on Ti | 40 | 0 | 100 | 0 | 0.5 | 40 | Carbon dioxide reduction | Al tape 16 mm | 0.5 | Electrospun PVDF-HFP | 0 | 1 | 0 | 0 | 0 | Air | 1 | 0 | TRUE | PVDF-HFP | 0.2 | 0.5380157 | 0.1909692 | 0.1731549 | 9115.296 | -1764.158 | -72.13955 | 94.1988 | 0 | 9014.264 | 361 | 0 | 0.01044997 | 0 | -0.03527701 | -72.13955 | -1763.861 | 0 | 1.999989e-05 | -199.8325 | 0 | 0 | 0 | -4.001106 | 0 | 0.283169 | 0.01005938 | 0.06846821 | 0.04075794
1695990214.4 | -2.474605 | -199.8181 | 6.175673 | 15p-Cu | 1 | Aquivion | 20 | Air | 3.7 | 2 | 0 | 2 | 0 | 0 | 100 | Commercial IrOx on Ti | 40 | 0 | 100 | 0 | 0.5 | 40 | Carbon dioxide reduction | Al tape 16 mm | 0.5 | Electrospun PVDF-HFP | 0 | 1 | 0 | 0 | 0 | Air | 1 | 0 | TRUE | PVDF-HFP | 0.2 | 0.5486441 | 0.1889158 | 0.1727648 | 9478.108 | -1836.88 | -72.52217 | 94.1988 | 0 | 9377.967 | 362.7034 | 0 | 0.01004469 | 0 | -0.03527701 | -72.52217 | -1836.583 | 0 | 1.920796e-05 | -200.1033 | 0 | 0 | 0 | -4.030851 | 0 | 0.2107105 | 0.272708 | -0.06493217 | 0.05832887
1695990577.7 | -2.515651 | -199.795 | 5.983021 | 15p-Cu | 1 | Aquivion | 20 | Air | 3.7 | 2 | 0 | 2 | 0 | 0 | 100 | Commercial IrOx on Ti | 40 | 0 | 100 | 0 | 0.5 | 40 | Carbon dioxide reduction | Al tape 16 mm | 0.5 | Electrospun PVDF-HFP | 0 | 1 | 0 | 0 | 0 | Air | 1 | 0 | TRUE | PVDF-HFP | 0.2 | 0.5484932 | 0.1827987 | 0.170076 | 9841.478 | -1909.414 | -72.33413 | 94.1988 | 0 | 9740.967 | 362 | 0 | 0.009670374 | 0 | -0.03527701 | -72.33413 | -1909.117 | 0 | 1.847819e-05 | -199.8178 | 0 | 0 | 0 | -4.084103 | 0 | -0.1926511 | -0.2386591 | -0.04104597 | 0.04636495
1695990940.9 | -2.302232 | -199.8798 | 5.790449 | 15p-Cu | 1 | Aquivion | 20 | Air | 3.7 | 2 | 0 | 2 | 0 | 0 | 100 | Commercial IrOx on Ti | 40 | 0 | 100 | 0 | 0.5 | 40 | Carbon dioxide reduction | Al tape 16 mm | 0.5 | Electrospun PVDF-HFP | 0 | 1 | 0 | 0 | 0 | Air | 1 | 0 | TRUE | PVDF-HFP | 0.2 | 0.5617517 | 0.1791318 | 0.1647642 | 10204.7 | -1981.95 | -72.33665 | 94.1988 | 0 | 10103.97 | 362 | 0 | 0.009322952 | 0 | -0.03527701 | -72.33665 | -1981.653 | 0 | 1.780181e-05 | -199.8249 | 0 | 0 | 0 | -4.04621 | 0 | -0.1925722 | 0.004448117 | 0.2134196 | 0.168507
1695991305.8 | -2.366729 | -199.8059 | 5.597028 | 15p-Cu | 1 | Aquivion | 20 | Air | 3.7 | 2 | 0 | 2 | 0 | 0 | 100 | Commercial IrOx on Ti | 40 | 0 | 100 | 0 | 0.5 | 40 | Carbon dioxide reduction | Al tape 16 mm | 0.5 | Electrospun PVDF-HFP | 0 | 1 | 0 | 0 | 0 | Air | 1 | 0 | TRUE | PVDF-HFP | 0.2 | 0.5627388 | 0.1777647 | 0.1694769 | 10569.52 | -2054.888 | -72.73729 | 94.1988 | 0 | 10468.97 | 364 | 0 | 0.008997908 | 0 | -0.03527701 | -72.73729 | -2054.59 | 0 | 1.716985e-05 | -199.8276 | 0 | 0 | 0 | -3.889674 | 0 | -0.1934215 | 0.0264199 | -0.06449696 | 0.03601912
1695991668.8 | -2.395568 | -199.7398 | 5.404538 | 15p-Cu | 1 | Aquivion | 20 | Air | 3.7 | 2 | 0 | 2 | 0 | 0 | 100 | Commercial IrOx on Ti | 40 | 0 | 100 | 0 | 0.5 | 40 | Carbon dioxide reduction | Al tape 16 mm | 0.5 | Electrospun PVDF-HFP | 0 | 1 | 0 | 0 | 0 | Air | 1 | 0 | TRUE | PVDF-HFP | 0.2 | 0.5730597 | 0.1730821 | 0.1590926 | 10932.59 | -2127.426 | -72.33851 | 94.1988 | 0 | 10831.97 | 362 | 0 | 0.00869637 | 0 | -0.03527701 | -72.33851 | -2127.128 | 0 | 1.658434e-05 | -199.8302 | 0 | 0 | 0 | -3.892396 | 0 | -0.1924894 | 0.005956388 | -0.02883927 | 0.02767864
1695992033.8 | -2.322582 | -199.8338 | 5.547785 | 15p-Cu | 1 | Aquivion | 20 | Air | 3.7 | 2 | 0 | 2 | 0 | 0 | 100 | Commercial IrOx on Ti | 40 | 0 | 100 | 0 | 0.5 | 40 | Carbon dioxide reduction | Al tape 16 mm | 0.5 | Electrospun PVDF-HFP | 0 | 1 | 0 | 0 | 0 | Air | 1 | 0 | TRUE | PVDF-HFP | 0.2 | 0.5737503 | 0.1694174 | 0.1630403 | 11297.59 | -2200.227 | -72.60096 | 94.1988 | 0 | 11196.81 | 363.8432 | 0 | 0.008413003 | 0 | -0.03527701 | -72.60096 | -2199.929 | 0 | 1.603552e-05 | -199.5243 | 0 | 0 | 0 | -3.871597 | 0 | 0.1432467 | 0.0002731623 | 0.07298601 | 0.03028547
1695992398.6 | -1.927584 | -199.7656 | 8.082337 | 15p-Cu | 1 | Aquivion | 20 | Air | 3.7 | 2 | 0 | 2 | 0 | 0 | 100 | Commercial IrOx on Ti | 40 | 0 | 100 | 0 | 0.5 | 40 | Carbon dioxide reduction | Al tape 16 mm | 0.5 | Electrospun PVDF-HFP | 0 | 1 | 0 | 0 | 0 | Air | 1 | 0 | TRUE | PVDF-HFP | 0.2 | 0.5824146 | 0.1662056 | 0.1482032 | 11662.31 | -2273.166 | -72.73948 | 94.1988 | 0 | 11561.81 | 364 | 0 | 0.008147409 | 0 | -0.03527701 | -72.73948 | -2272.868 | 0 | 1.552092e-05 | -199.8336 | 0 | 0 | 0 | -3.88239 | 0 | 2.534552 | -0.04236019 | 0.3949983 | 0.03428053
1695992763.9 | -1.405431 | -199.8491 | 10.62118 | 15p-Cu | 1 | Aquivion | 20 | Air | 3.7 | 2 | 0 | 2 | 0 | 0 | 100 | Commercial IrOx on Ti | 40 | 0 | 100 | 0 | 0.5 | 40 | Carbon dioxide reduction | Al tape 16 mm | 0.5 | Electrospun PVDF-HFP | 0 | 1 | 0 | 0 | 0 | Air | 1 | 0 | TRUE | PVDF-HFP | 0.2 | 0.5975913 | 0.1620147 | 0.1590405 | 12027.65 | -2346.105 | -72.73953 | 94.1988 | 0 | 11926.81 | 364 | 0 | 0.007898071 | 0 | -0.03527701 | -72.73953 | -2345.808 | 0 | 1.503832e-05 | -199.834 | 0 | 0 | 0 | -3.929695 | 0 | 2.538839 | 0.1497018 | 0.5221528 | 0.03187044
1695993130.1 | -0.8238447 | -199.8031 | 13.16618 | 15p-Cu | 1 | Aquivion | 20 | Air | 3.7 | 2 | 0 | 2 | 0 | 0 | 100 | Commercial IrOx on Ti | 40 | 0 | 100 | 0 | 0.5 | 40 | Carbon dioxide reduction | Al tape 16 mm | 0.5 | Electrospun PVDF-HFP | 0 | 1 | 0 | 0 | 0 | Air | 1 | 0 | TRUE | PVDF-HFP | 0.2 | 0.3675951 | 0.185618 | 0.1808699 | 12393.88 | -2419.245 | -72.93977 | 94.1988 | 0 | 12292.81 | 365 | 0 | 0.007662918 | 0 | -0.03527701 | -72.93977 | -2418.948 | 0 | 1.458362e-05 | -199.835 | 0 | 0 | 0 | -3.92579 | 0 | 2.545003 | 0.1008966 | 0.5815861 | 0.06459832
1695993496.4 | -0.4189028 | -199.8072 | 15.71184 | 15p-Cu | 1 | Aquivion | 20 | Air | 3.7 | 2 | 0 | 2 | 0 | 0 | 100 | Commercial IrOx on Ti | 40 | 0 | 100 | 0 | 0.5 | 40 | Carbon dioxide reduction | Al tape 16 mm | 0.5 | Electrospun PVDF-HFP | 0 | 1 | 0 | 0 | 0 | Air | 1 | 0 | TRUE | PVDF-HFP | 0.2 | 0.3302191 | 0.1935979 | 0.200327 | 12760.2 | -2492.586 | -73.14159 | 94.1988 | 0 | 12659.81 | 366 | 0 | 0.007440775 | 0 | -0.03527701 | -73.14159 | -2492.289 | 0 | 1.415446e-05 | -199.8404 | 0 | 0 | 0 | -3.917416 | 0 | 2.545657 | 0.1016299 | 0.4049419 | 0.04568309
1695993861.3 | -1.519314 | -199.8017 | 17.95093 | 15p-Cu | 1 | Aquivion | 20 | Air | 3.7 | 2 | 0 | 2 | 0 | 0 | 100 | Commercial IrOx on Ti | 40 | 0 | 100 | 0 | 0.5 | 40 | Carbon dioxide reduction | Al tape 16 mm | 0.5 | Electrospun PVDF-HFP | 0 | 1 | 0 | 0 | 0 | Air | 1 | 0 | TRUE | PVDF-HFP | 0.2 | 0.3474715 | 0.1895889 | 0.2075662 | 13125.04 | -2565.408 | -72.62185 | 94.1988 | 0 | 13024.75 | 363.9352 | 0 | 0.007232295 | 0 | -0.03527701 | -72.62185 | -2565.111 | 0 | 1.375263e-05 | -199.5529 | 0 | 0 | 0 | -4.638233 | 0 | 2.239097 | 0.09634278 | -1.100411 | 0.624584
1695994228.0 | -7.860679 | -75.58841 | 17.95093 | 15p-Cu | 1 | Aquivion | 20 | Air | 3.7 | 2 | 0 | 2 | 0 | 0 | 100 | Commercial IrOx on Ti | 40 | 0 | 100 | 0 | 0.5 | 40 | Carbon dioxide reduction | Al tape 16 mm | 0.5 | Electrospun PVDF-HFP | 0 | 1 | 0 | 0 | 0 | Air | 1 | 0 | TRUE | PVDF-HFP | 0.2 | 0.04000595 | 0.01262778 | 0.05720922 | 13491.76 | -2583.504 | -17.89644 | 94.1988 | 0 | 13118.22 | 92.4786 | 0 | 0.007180758 | 0 | -0.03527701 | -17.89644 | -2583.207 | 0 | 1.365629e-05 | -192.9328 | 0 | 0 | 0 | -6.258103 | 0 | 0 | 0.1958868 | -6.341364 | 0.8551255
1695994593.7 | -7.860679 | -75.58841 | 17.95093 | 15p-Cu | 1 | Aquivion | 20 | Air | 3.7 | 2 | 0 | 2 | 0 | 0 | 100 | Commercial IrOx on Ti | 40 | 0 | 100 | 0 | 0.5 | 40 | Carbon dioxide reduction | Al tape 16 mm | 0.5 | Electrospun PVDF-HFP | 0 | 1 | 0 | 0 | 0 | Air | 1 | 0 | TRUE | PVDF-HFP | 0.2 | 0.001777775 | 0 | 0 | 13857.42 | -2583.504 | 0 | 94.1988 | 0 | 13118.22 | 0 |  |  | 0 | -0.03527701 | 0 | -2583.207 |  | 1.365629e-05 | -75.58841 | 0 | 0 | 0 | -9.62978 | 0 | 0 | -0.270478 | 0 | 0
1656333561.4 | -1.146765 | -49.88676 | 10.31466 | 20p-Cu | 1 | Nafion 117 | 22.5 | CO2 | 3.8 | 1 | 0 | 1 | 0 | 0 | 13 | Electrodeposited IrOx on Ti | 0 | 7.8 | 13 | 10 | 0.5 | 0 | Carbon dioxide reduction | Al tape 16 mm | 0.5 | Electrospun PVDF-HFP | 0 | 0 | 1 | 1 | 0 | CO2 | 1 | 0 | TRUE | PVDF-HFP | 0.3 | 0.1919615 | 0.3915366 | 0.03741038 | 1072.918 | -25.19098 | -17.93434 | 557.5964 | 0 | 513.2856 | 359.7866 | 0 | 1.086328 | 0 | -0.3054484 | -17.93434 | -24.88007 | 0 | 0.01227683 | -49.83942 | 0 | 0 | -2.078371 | 0 |  |  |  |  | 0.006293033
1656333931.1 | -1.151929 | -49.93173 | 10.25192 | 20p-Cu | 1 | Nafion 117 | 22.5 | CO2 | 3.8 | 1 | 0 | 1 | 0 | 0 | 13 | Electrodeposited IrOx on Ti | 0 | 7.8 | 13 | 10 | 0.5 | 0 | Carbon dioxide reduction | Al tape 16 mm | 0.5 | Electrospun PVDF-HFP | 0 | 0 | 1 | 1 | 0 | CO2 | 1 | 0 | TRUE | PVDF-HFP | 0.3 | 0.1735948 | 0.3985858 | 0.03881031 | 1442.606 | -43.64653 | -18.40568 | 557.5964 | 0 | 883.0823 | 368.7968 | 0 | 0.6314206 | 0 | -0.3054484 | -18.40568 | -43.33561 | 0 | 0.007048439 | -49.91065 | 0 | 0 | -2.076856 | 0 |  | -0.06274319 | -0.0591071 | -0.005164005 | 0.003135547
1656334301.9 | -1.15197 | -49.95493 | 10.22369 | 20p-Cu | 1 | Nafion 117 | 22.5 | CO2 | 3.8 | 1 | 0 | 1 | 0 | 0 | 13 | Electrodeposited IrOx on Ti | 0 | 7.8 | 13 | 10 | 0.5 | 0 | Carbon dioxide reduction | Al tape 16 mm | 0.5 | Electrospun PVDF-HFP | 0 | 0 | 1 | 1 | 0 | CO2 | 1 | 0 | TRUE | PVDF-HFP | 0.3 | 0.1842886 | 0.3976557 | 0.04150956 | 1813.469 | -62.14888 | -18.45243 | 557.5964 | 0 | 1253.88 | 369.7978 | 0 | 0.4446967 | 0 | -0.3054484 | -18.45243 | -61.83797 | 0 | 0.004939496 | -49.89543 | 0 | 0 | -2.078671 | 0 |  | -0.02822836 | 0.004809426 | -4.107706e-05 | 0.006237276
1656334669.3 | -1.153538 | -49.92254 | 10.32973 | 20p-Cu | 1 | Nafion 117 | 22.5 | CO2 | 3.8 | 1 | 0 | 1 | 0 | 0 | 13 | Electrodeposited IrOx on Ti | 0 | 7.8 | 13 | 10 | 0.5 | 0 | Carbon dioxide reduction | Al tape 16 mm | 0.5 | Electrospun PVDF-HFP | 0 | 0 | 1 | 1 | 0 | CO2 | 1 | 0 | TRUE | PVDF-HFP | 0.3 | 0.2003696 | 0.4419489 | 0.04496191 | 2180.822 | -80.45601 | -18.2572 | 557.5964 | 0 | 1620.678 | 365.7978 | 0 | 0.3440513 | 0 | -0.3054484 | -18.2572 | -80.1451 | 0 | 0.003811193 | -49.91116 | 0 | 0 | -2.083484 | 0 |  | 0.1060394 | 2.192077 | -0.001567762 | 0.003827065
1656335038.6 | -1.149285 | -49.93512 | 10.16988 | 20p-Cu | 1 | Nafion 117 | 22.5 | CO2 | 3.8 | 1 | 0 | 1 | 0 | 0 | 13 | Electrodeposited IrOx on Ti | 0 | 7.8 | 13 | 10 | 0.5 | 0 | Carbon dioxide reduction | Al tape 16 mm | 0.5 | Electrospun PVDF-HFP | 0 | 0 | 1 | 1 | 0 | CO2 | 1 | 0 | TRUE | PVDF-HFP | 0.3 | 0.184624 | 0.4306677 | 0.04113349 | 2550.185 | -98.91653 | -18.41061 | 557.5964 | 0 | 1990.48 | 368.8016 | 0 | 0.2801317 | 0 | -0.3054484 | -18.41061 | -98.60562 | 0 | 0.003097678 | -49.92255 | 0 | 0 | -2.07419 | 0 |  | -0.1598479 | -1.167954 | 0.004253163 | 0.00868055
1656335407.4 | -1.119383 | -49.94526 | 10.36237 | 20p-Cu | 1 | Nafion 117 | 22.5 | CO2 | 3.8 | 1 | 0 | 1 | 0 | 0 | 13 | Electrodeposited IrOx on Ti | 0 | 7.8 | 13 | 10 | 0.5 | 0 | Carbon dioxide reduction | Al tape 16 mm | 0.5 | Electrospun PVDF-HFP | 0 | 0 | 1 | 1 | 0 | CO2 | 1 | 0 | TRUE | PVDF-HFP | 0.3 | 0.1777992 | 0.4155796 | 0.04278119 | 2918.967 | -117.3729 | -18.40649 | 557.5964 | 0 | 2359.281 | 367.8018 | 0 | 0.2363416 | 0 | -0.3054484 | -18.40649 | -117.062 | 0 | 0.002609287 | -50.0812 | 0 | 0 | -2.083317 | 0 |  | 0.1924896 | -0.8778832 | 0.02990239 | 0.005824535
1656335777.9 | -1.150796 | -49.94153 | 9.845525 | 20p-Cu | 1 | Nafion 117 | 22.5 | CO2 | 3.8 | 1 | 0 | 1 | 0 | 0 | 13 | Electrodeposited IrOx on Ti | 0 | 7.8 | 13 | 10 | 0.5 | 0 | Carbon dioxide reduction | Al tape 16 mm | 0.5 | Electrospun PVDF-HFP | 0 | 0 | 1 | 1 | 0 | CO2 | 1 | 0 | TRUE | PVDF-HFP | 0.3 | 0.1514388 | 0.4147925 | 0.04186471 | 3289.427 | -135.8624 | -18.43957 | 557.5964 | 0 | 2729.671 | 369.3897 | 0 | 0.2042724 | 0 | -0.3054484 | -18.43957 | -135.5515 | 0 | 0.002253376 | -49.9203 | 0 | 0 | -2.05713 | 0 |  | -0.5168484 | -0.04958902 | -0.03141304 | 0.002475371
1656336146.9 | -1.151922 | -49.91132 | 9.977675 | 20p-Cu | 1 | Nafion 117 | 22.5 | CO2 | 3.8 | 1 | 0 | 1 | 0 | 0 | 13 | Electrodeposited IrOx on Ti | 0 | 7.8 | 13 | 10 | 0.5 | 0 | Carbon dioxide reduction | Al tape 16 mm | 0.5 | Electrospun PVDF-HFP | 0 | 0 | 1 | 1 | 0 | CO2 | 1 | 0 | TRUE | PVDF-HFP | 0.3 | 0.1631129 | 0.4154573 | 0.04343331 | 3658.49 | -154.3027 | -18.3971 | 557.5964 | 0 | 3099.08 | 368.5431 | 0 | 0.1799232 | 0 | -0.3054484 | -18.3971 | -153.9918 | 0 | 0.001983537 | -49.91825 | 0 | 0 | -2.063465 | 0 |  | 0.1321492 | 0.001597666 | -0.00112625 | 0.002265608
1656336514.8 | -1.148086 | -49.87713 | 9.696056 | 20p-Cu | 1 | Nafion 117 | 22.5 | CO2 | 3.8 | 1 | 0 | 1 | 0 | 0 | 13 | Electrodeposited IrOx on Ti | 0 | 7.8 | 13 | 10 | 0.5 | 0 | Carbon dioxide reduction | Al tape 16 mm | 0.5 | Electrospun PVDF-HFP | 0 | 0 | 1 | 1 | 0 | CO2 | 1 | 0 | TRUE | PVDF-HFP | 0.3 | 0.1492247 | 0.4158211 | 0.04272388 | 4026.32 | -172.6603 | -18.30772 | 557.5964 | 0 | 3466.879 | 366.7988 | 0 | 0.1608353 | 0 | -0.3054484 | -18.30772 | -172.3494 | 0 | 0.001772263 | -49.91778 | 0 | 0 | -2.067148 | 0 |  | -0.2816185 | -0.04801776 | 0.003836035 | 0.009898686
1667461966.7 | -1.16084 | -50.03767 | 10.46022 | 22.5p-Cu | 1 | Nafion 117 | 22.5 | CO2 | 3.8 | 1 | 0 | 1 | 0 | 0 | 13 | Electrodeposited IrOx on Ti | 0 | 7.8 | 13 | 10 | 0.5 | 0 | Carbon dioxide reduction | Al tape 16 mm | 0.5 | Electrospun PVDF-HFP | 0 | 0 | 1 | 1 | 0 | CO2 | 1 | 0 | TRUE | PVDF-HFP | 0.8 | 0.2354045 | 0.3858675 | 0.06567672 | 652.113 | -25.43942 | -18.00559 | 139.9851 | 0 | 512.0429 | 360 | 0 | 0.2733855 | 0 | -0.1177505 | -18.00559 | -25.32151 | 0 | 0.004650217 | -50.01552 | 0 | 0 | -2.106823 | 0 |  |  |  |  | 0.002061965
1667462335.2 | -1.151217 | -49.97961 | 10.43206 | 22.5p-Cu | 1 | Nafion 117 | 22.5 | CO2 | 3.8 | 1 | 0 | 1 | 0 | 0 | 13 | Electrodeposited IrOx on Ti | 0 | 7.8 | 13 | 10 | 0.5 | 0 | Carbon dioxide reduction | Al tape 16 mm | 0.5 | Electrospun PVDF-HFP | 0 | 0 | 1 | 1 | 0 | CO2 | 1 | 0 | TRUE | PVDF-HFP | 0.8 | 0.2342449 | 0.3984625 | 0.05943519 | 1020.533 | -43.85248 | -18.36305 | 139.9851 | 0 | 880.4509 | 367.408 | 0 | 0.1589925 | 0 | -0.1177505 | -18.36305 | -43.73457 | 0 | 0.00269239 | -49.97287 | 0 | 0 | -2.092844 | 0 |  | -0.02815735 | 0 | 0.009622992 | 0.003713406
1667462702.5 | -1.141889 | -49.93421 | 10.63131 | 22.5p-Cu | 1 | Nafion 117 | 22.5 | CO2 | 3.8 | 1 | 0 | 1 | 0 | 0 | 13 | Electrodeposited IrOx on Ti | 0 | 7.8 | 13 | 10 | 0.5 | 0 | Carbon dioxide reduction | Al tape 16 mm | 0.5 | Electrospun PVDF-HFP | 0 | 0 | 1 | 1 | 0 | CO2 | 1 | 0 | TRUE | PVDF-HFP | 0.8 | 0.2356011 | 0.4032308 | 0.0566403 | 1387.833 | -62.20601 | -18.30358 | 139.9851 | 0 | 1247.759 | 366.3082 | 0 | 0.1121892 | 0 | -0.1177505 | -18.30358 | -62.08811 | 0 | 0.001896507 | -49.96454 | 0 | 0 | -2.090268 | 0 |  | 0.1992511 | 0 | 0.009328102 | 0.001317966
1667463071.1 | -1.149858 | -49.98602 | 11.39679 | 22.5p-Cu | 1 | Nafion 117 | 22.5 | CO2 | 3.8 | 1 | 0 | 1 | 0 | 0 | 13 | Electrodeposited IrOx on Ti | 0 | 7.8 | 13 | 10 | 0.5 | 0 | Carbon dioxide reduction | Al tape 16 mm | 0.5 | Electrospun PVDF-HFP | 0 | 0 | 1 | 1 | 0 | CO2 | 1 | 0 | TRUE | PVDF-HFP | 0.8 | 0.2493008 | 0.4051597 | 0.2444317 | 1756.446 | -80.62381 | -18.36783 | 139.9851 | 0 | 1616.359 | 367.6 | 0 | 0.0866052 | 0 | -0.1177505 | -18.36783 | -80.50591 | 0 | 0.001462632 | -49.9669 | 0 | 0 | -2.104951 | 0 |  | 0.7654783 | 0 | -0.007968956 | 0.01251929
1667463437.8 | -1.151075 | -49.99864 | 11.4845 | 22.5p-Cu | 1 | Nafion 117 | 22.5 | CO2 | 3.8 | 1 | 0 | 1 | 0 | 0 | 13 | Electrodeposited IrOx on Ti | 0 | 7.8 | 13 | 10 | 0.5 | 0 | Carbon dioxide reduction | Al tape 16 mm | 0.5 | Electrospun PVDF-HFP | 0 | 0 | 1 | 1 | 0 | CO2 | 1 | 0 | TRUE | PVDF-HFP | 0.8 | 0.2398465 | 0.4070706 | 0.0813857 | 2123.195 | -98.95496 | -18.28119 | 139.9851 | 0 | 1983.166 | 365.8072 | 0 | 0.07058667 | 0 | -0.1177505 | -18.28119 | -98.83706 | 0 | 0.00119136 | -49.96897 | 0 | 0 | -2.141303 | 0 |  | 0.08771246 | 0 | -0.001217521 | 0.002443673
1667463807.7 | -1.13901 | -49.92655 | 11.35164 | 22.5p-Cu | 1 | Nafion 117 | 22.5 | CO2 | 3.8 | 1 | 0 | 1 | 0 | 0 | 13 | Electrodeposited IrOx on Ti | 0 | 7.8 | 13 | 10 | 0.5 | 0 | Carbon dioxide reduction | Al tape 16 mm | 0.5 | Electrospun PVDF-HFP | 0 | 0 | 1 | 1 | 0 | CO2 | 1 | 0 | TRUE | PVDF-HFP | 0.8 | 0.2385047 | 0.4044689 | 0.1444728 | 2493.083 | -117.4432 | -18.43829 | 139.9851 | 0 | 2353.073 | 368.9072 | 0 | 0.05949032 | 0 | -0.1177505 | -18.43829 | -117.3253 | 0 | 0.001003624 | -49.96887 | 0 | 0 | -2.139758 | 0 |  | -0.1328576 | 0 | 0.01206534 | 0.008339445
1667464175.1 | -1.141084 | -49.98824 | 11.27331 | 22.5p-Cu | 1 | Nafion 117 | 22.5 | CO2 | 3.8 | 1 | 0 | 1 | 0 | 0 | 13 | Electrodeposited IrOx on Ti | 0 | 7.8 | 13 | 10 | 0.5 | 0 | Carbon dioxide reduction | Al tape 16 mm | 0.5 | Electrospun PVDF-HFP | 0 | 0 | 1 | 1 | 0 | CO2 | 1 | 0 | TRUE | PVDF-HFP | 0.8 | 0.2349429 | 0.4039941 | 0.05927062 | 2860.457 | -135.7963 | -18.30307 | 139.9851 | 0 | 2720.373 | 366.3 | 0 | 0.05145804 | 0 | -0.1177505 | -18.30307 | -135.6784 | 0 | 0.000867865 | -49.96745 | 0 | 0 | -2.122795 | 0 |  | -0.07833578 | 0 | -0.002074096 | 0.001094399
1667464542.2 | -1.13427 | -49.98928 | 11.34451 | 22.5p-Cu | 1 | Nafion 117 | 22.5 | CO2 | 3.8 | 1 | 0 | 1 | 0 | 0 | 13 | Electrodeposited IrOx on Ti | 0 | 7.8 | 13 | 10 | 0.5 | 0 | Carbon dioxide reduction | Al tape 16 mm | 0.5 | Electrospun PVDF-HFP | 0 | 0 | 1 | 1 | 0 | CO2 | 1 | 0 | TRUE | PVDF-HFP | 0.8 | 0.2386519 | 0.401489 | 0.08780737 | 3227.54 | -154.1426 | -18.29633 | 139.9851 | 0 | 3087.479 | 366.1052 | 0 | 0.04533962 | 0 | -0.1177505 | -18.29633 | -154.0247 | 0 | 0.0007644912 | -49.97291 | 0 | 0 | -2.120605 | 0 |  | 0.07119877 | 0 | 0.006813789 | 0.001617884
1667464908.4 | -1.139556 | -49.95316 | 11.46207 | 22.5p-Cu | 1 | Nafion 117 | 22.5 | CO2 | 3.8 | 1 | 0 | 1 | 0 | 0 | 13 | Electrodeposited IrOx on Ti | 0 | 7.8 | 13 | 10 | 0.5 | 0 | Carbon dioxide reduction | Al tape 16 mm | 0.5 | Electrospun PVDF-HFP | 0 | 0 | 1 | 1 | 0 | CO2 | 1 | 0 | TRUE | PVDF-HFP | 0.8 | 0.2400259 | 0.4014177 | 0.1628394 | 3593.812 | -172.4475 | -18.25496 | 139.9851 | 0 | 3453.786 | 365.3072 | 0 | 0.04053091 | 0 | -0.1177505 | -18.25496 | -172.3296 | 0 | 0.0006832866 | -49.96912 | 0 | 0 | -2.127415 | 0 |  | 0.1175658 | 0 | -0.00528579 | 0.005180683
1667465276.6 | -1.141081 | -49.9513 | 11.22477 | 22.5p-Cu | 1 | Nafion 117 | 22.5 | CO2 | 3.8 | 1 | 0 | 1 | 0 | 0 | 13 | Electrodeposited IrOx on Ti | 0 | 7.8 | 13 | 10 | 0.5 | 0 | Carbon dioxide reduction | Al tape 16 mm | 0.5 | Electrospun PVDF-HFP | 0 | 0 | 1 | 1 | 0 | CO2 | 1 | 0 | TRUE | PVDF-HFP | 0.8 | 0.24109 | 0.3983813 | 0.07204327 | 3962.008 | -190.8458 | -18.34835 | 139.9851 | 0 | 3821.986 | 367.2 | 0 | 0.03662627 | 0 | -0.1177505 | -18.34835 | -190.7279 | 0 | 0.0006173743 | -49.96828 | 0 | 0 | -2.123949 | 0 |  | -0.2372986 | 0 | -0.001524897 | 0.00257851
1667465644.6 | -1.105029 | -49.99258 | 11.91788 | 22.5p-Cu | 1 | Nafion 117 | 22.5 | CO2 | 3.8 | 1 | 0 | 1 | 0 | 0 | 13 | Electrodeposited IrOx on Ti | 0 | 7.8 | 13 | 10 | 0.5 | 0 | Carbon dioxide reduction | Al tape 16 mm | 0.5 | Electrospun PVDF-HFP | 0 | 0 | 1 | 1 | 0 | CO2 | 1 | 0 | TRUE | PVDF-HFP | 0.8 | 0.2427855 | 0.3953629 | 0.0766672 | 4329.974 | -209.2333 | -18.33745 | 139.9851 | 0 | 4189.892 | 366.9062 | 0 | 0.03341019 | 0 | -0.1177505 | -18.33745 | -209.1154 | 0 | 0.0005630888 | -49.96969 | 0 | 0 | -2.113886 | 0 |  | 0.6931112 | 0 | 0.03605172 | 0.002779575
1699604335.8 | -1.382644 | -199.9958 | 3.957157 | 15p-Cu | 1 | Aquivion | 20 | Air | 1 | 2 | 0.1 | 2 | 0 | 0 | 100 | Commercial IrOx on Ti | 5 | 0 | 100 | 0 | 0.5 | 5 | Carbon dioxide reduction | Al tape 16 mm | 0.5 | Electrospun PVDF-HFP | 0 | 1 | 0 | 0 | 0 | Air | 1 | 0 | TRUE | PVDF-HFP | 0.2 | 0.08653767 | 0.5079703 | 0.02652853 | 678.904 | -107.8297 | -71.98947 | 23.459 | 0 | 652.7678 | 360 | 0 | 0.03593774 | 0 | -0.0219759 | -71.98947 | -107.7999 | 0 | 0.0002038583 | -199.9706 | 0 | 0 | -2.45993 | -2.527809 | 0.9731471 |  |  |  | 0.03585076
1667466011.6 | -1.116142 | -49.95441 | 13.39332 | 22.5p-Cu | 1 | Nafion 117 | 22.5 | CO2 | 3.8 | 1 | 0 | 1 | 0 | 0 | 13 | Electrodeposited IrOx on Ti | 0 | 7.8 | 13 | 10 | 0.5 | 0 | Carbon dioxide reduction | Al tape 16 mm | 0.5 | Electrospun PVDF-HFP | 0 | 0 | 1 | 1 | 0 | CO2 | 1 | 0 | TRUE | PVDF-HFP | 0.8 | 0.2455459 | 0.3947643 | 0.07838716 | 4696.977 | -227.5726 | -18.28932 | 139.9851 | 0 | 4556.892 | 366 | 0 | 0.03071942 | 0 | -0.1177505 | -18.28932 | -227.4546 | 0 | 0.0005176879 | -49.97081 | 0 | 0 | -2.178252 | 0 |  | 1.475436 | 0 | -0.01111261 | 0.04048789
1699604670.9 | -1.363259 | -199.9907 | 3.957157 | 15p-Cu | 1 | Aquivion | 20 | Air | 1 | 2 | 0.1 | 2 | 0 | 0 | 100 | Commercial IrOx on Ti | 5 | 0 | 100 | 0 | 0.5 | 5 | Carbon dioxide reduction | Al tape 16 mm | 0.5 | Electrospun PVDF-HFP | 0 | 1 | 0 | 0 | 0 | Air | 1 | 0 | TRUE | PVDF-HFP | 0.2 | 0.07862308 | 0.508607 | 0.03591595 | 1014.027 | -174.8197 | -66.79009 | 23.459 | 0 | 987.7678 | 334 | 0 | 0.02374951 | 0 | -0.0219759 | -66.79009 | -174.7899 | 0 | 0.0001257275 | -199.9703 | 0 | 0 | -2.448143 | -2.511285 | 0.9748568 | 0 | -0.1736013 | 0.01938499 | 0.02905939
1699605005.6 | -1.370709 | -200.0304 | 3.957157 | 15p-Cu | 1 | Aquivion | 20 | Air | 1 | 2 | 0.1 | 2 | 0 | 0 | 100 | Commercial IrOx on Ti | 5 | 0 | 100 | 0 | 0.5 | 5 | Carbon dioxide reduction | Al tape 16 mm | 0.5 | Electrospun PVDF-HFP | 0 | 1 | 0 | 0 | 0 | Air | 1 | 0 | TRUE | PVDF-HFP | 0.2 | 0.07480933 | 0.5059129 | 0.05556511 | 1348.699 | -241.8096 | -66.78981 | 23.459 | 0 | 1322.768 | 334 | 0 | 0.01773478 | 0 | -0.0219759 | -66.78981 | -241.7797 | 0 | 9.089225e-05 | -199.9696 | 0 | 0 | -2.434466 | 0 |  | 0 | 0.9118076 | -0.007450035 | 0.01899479
1699605341.3 | -1.446244 | -199.9511 | 3.957157 | 15p-Cu | 1 | Aquivion | 20 | Air | 1 | 2 | 0.1 | 2 | 0 | 0 | 100 | Commercial IrOx on Ti | 5 | 0 | 100 | 0 | 0.5 | 5 | Carbon dioxide reduction | Al tape 16 mm | 0.5 | Electrospun PVDF-HFP | 0 | 1 | 0 | 0 | 0 | Air | 1 | 0 | TRUE | PVDF-HFP | 0.2 | 0.06120372 | 0.4470684 | 0.09375442 | 1684.457 | -308.8049 | -66.79528 | 23.459 | 0 | 1657.768 | 334 | 0 | 0.01415096 | 0 | -0.0219759 | -66.79528 | -308.775 | 0 | 7.117124e-05 | -199.986 | 0 | 0 | -2.459035 | -2.501754 | 0.9829246 | 0 | -1.240611 | -0.07553501 | 0.02122349
1699605674.4 | -1.47509 | -199.9804 | 3.955429 | 15p-Cu | 1 | Aquivion | 20 | Air | 1 | 2 | 0.1 | 2 | 0 | 0 | 100 | Commercial IrOx on Ti | 5 | 0 | 100 | 0 | 0.5 | 5 | Carbon dioxide reduction | Al tape 16 mm | 0.5 | Electrospun PVDF-HFP | 0 | 1 | 0 | 0 | 0 | Air | 1 | 0 | TRUE | PVDF-HFP | 0.2 | 0.06980617 | 0.4089225 | 0.1867715 | 2017.547 | -375.4619 | -66.45715 | 23.459 | 0 | 1990.697 | 331.9288 | 0 | 0.01178432 | 0 | -0.0219759 | -66.45715 | -375.4321 | 0 | 5.853496e-05 | -200.3127 | 0 | 0 | -2.488281 | -2.516013 | 0.988978 | -0.001727847 | 0.8548658 | -0.02884599 | 0.01627838
1699606014.1 | -1.485219 | -199.9213 | 3.936237 | 15p-Cu | 1 | Aquivion | 20 | Air | 1 | 2 | 0.1 | 2 | 0 | 0 | 100 | Commercial IrOx on Ti | 5 | 0 | 100 | 0 | 0.5 | 5 | Carbon dioxide reduction | Al tape 16 mm | 0.5 | Electrospun PVDF-HFP | 0 | 1 | 0 | 0 | 0 | Air | 1 | 0 | TRUE | PVDF-HFP | 0.2 | 0.1120755 | 0.2868388 | 0.3565217 | 2357.274 | -443.4533 | -67.79137 | 23.459 | 0 | 2330.697 | 339 | 0 | 0.01006523 | 0 | -0.0219759 | -67.79137 | -443.4235 | 0 | 4.955963e-05 | -199.9747 | 0 | 0 | -2.496209 | -2.538413 | 0.9833739 | -0.01919135 | 0.3252403 | -0.01012915 | 0.01984488
1699606348.8 | -1.53056 | -199.9828 | 3.917332 | 15p-Cu | 1 | Aquivion | 20 | Air | 1 | 2 | 0.1 | 2 | 0 | 0 | 100 | Commercial IrOx on Ti | 5 | 0 | 100 | 0 | 0.5 | 5 | Carbon dioxide reduction | Al tape 16 mm | 0.5 | Electrospun PVDF-HFP | 0 | 1 | 0 | 0 | 0 | Air | 1 | 0 | TRUE | PVDF-HFP | 0.2 | 0.2065382 | 0.1601901 | 0.5050464 | 2691.939 | -510.4428 | -66.78943 | 23.459 | 0 | 2665.697 | 334 | 0 | 0.008800325 | 0 | -0.0219759 | -66.78943 | -510.4129 | 0 | 4.305515e-05 | -199.9684 | 0 | 0 | 0 | -2.547704 | 0 | -0.01890539 | 0.7474428 | -0.0453416 | 0.01508349
1699606684.2 | -1.526602 | -200.0117 | 3.898389 | 15p-Cu | 1 | Aquivion | 20 | Air | 1 | 2 | 0.1 | 2 | 0 | 0 | 100 | Commercial IrOx on Ti | 5 | 0 | 100 | 0 | 0.5 | 5 | Carbon dioxide reduction | Al tape 16 mm | 0.5 | Electrospun PVDF-HFP | 0 | 1 | 0 | 0 | 0 | Air | 1 | 0 | TRUE | PVDF-HFP | 0.2 | 0.3786422 | 0.08902466 | 0.416223 | 3027.278 | -577.4363 | -66.79351 | 23.459 | 0 | 3000.697 | 334 | 0 | 0.007817851 | 0 | -0.0219759 | -66.79351 | -577.4065 | 0 | 3.805968e-05 | -199.9807 | 0 | 0 | 0 | -2.566108 | 0 | -0.01894347 | -0.129545 | 0.003958656 | 0.01190893
1699607019.6 | -1.555908 | -200.0022 | 3.879441 | 15p-Cu | 1 | Aquivion | 20 | Air | 1 | 2 | 0.1 | 2 | 0 | 0 | 100 | Commercial IrOx on Ti | 5 | 0 | 100 | 0 | 0.5 | 5 | Carbon dioxide reduction | Al tape 16 mm | 0.5 | Electrospun PVDF-HFP | 0 | 1 | 0 | 0 | 0 | Air | 1 | 0 | TRUE | PVDF-HFP | 0.2 | 0.5739832 | 0.05943684 | 0.2589702 | 3362.696 | -644.6301 | -66.99385 | 23.459 | 0 | 3336.697 | 335 | 0 | 0.007030606 | 0 | -0.0219759 | -66.99385 | -644.6002 | 0 | 3.40923e-05 | -199.9815 | 0 | 0 | 0 | -2.564056 | 0 | -0.01894793 | 0.04129749 | -0.02930574 | 0.01320721
1699607355.2 | -1.511247 | -199.9761 | 3.860482 | 15p-Cu | 1 | Aquivion | 20 | Air | 1 | 2 | 0.1 | 2 | 0 | 0 | 100 | Commercial IrOx on Ti | 5 | 0 | 100 | 0 | 0.5 | 5 | Carbon dioxide reduction | Al tape 16 mm | 0.5 | Electrospun PVDF-HFP | 0 | 1 | 0 | 0 | 0 | Air | 1 | 0 | TRUE | PVDF-HFP | 0.2 | 0.7342998 | 0.04171972 | 0.1483506 | 3698.303 | -711.6206 | -66.79056 | 23.459 | 0 | 3671.697 | 334 | 0 | 0.006389144 | 0 | -0.0219759 | -66.79056 | -711.5908 | 0 | 3.088278e-05 | -199.9719 | 0 | 0 | 0 | -2.564226 | 0 | -0.01895861 | 0.1424664 | 0.044661 | 0.0123914
1699607690.5 | -1.494535 | -199.9997 | 3.876617 | 15p-Cu | 1 | Aquivion | 20 | Air | 1 | 2 | 0.1 | 2 | 0 | 0 | 100 | Commercial IrOx on Ti | 5 | 0 | 100 | 0 | 0.5 | 5 | Carbon dioxide reduction | Al tape 16 mm | 0.5 | Electrospun PVDF-HFP | 0 | 1 | 0 | 0 | 0 | Air | 1 | 0 | TRUE | PVDF-HFP | 0.2 | 0.8356824 | 0.03162878 | 0.08563971 | 4033.626 | -778.6856 | -66.8649 | 23.459 | 0 | 4006.807 | 334.1108 | 0 | 0.005854785 | 0 | -0.0219759 | -66.8649 | -778.6557 | 0 | 2.822287e-05 | -200.1565 | 0 | 0 | 0 | -2.533223 | 0 | 0.0161353 | 0.2502896 | 0.01671123 | 0.008308975
1699608025.6 | -1.489668 | -200.0422 | 3.911985 | 15p-Cu | 1 | Aquivion | 20 | Air | 1 | 2 | 0.1 | 2 | 0 | 0 | 100 | Commercial IrOx on Ti | 5 | 0 | 100 | 0 | 0.5 | 5 | Carbon dioxide reduction | Al tape 16 mm | 0.5 | Electrospun PVDF-HFP | 0 | 1 | 0 | 0 | 0 | Air | 1 | 0 | TRUE | PVDF-HFP | 0.2 | 0.8621171 | 0.0245308 | 0.05223487 | 4368.728 | -845.8799 | -66.9943 | 23.459 | 0 | 4342.807 | 335 | 0 | 0.005401805 | 0 | -0.0219759 | -66.9943 | -845.8501 | 0 | 2.598085e-05 | -199.9832 | 0 | 0 | 0 | -2.533053 | 0 | 0.03536739 | -0.385095 | 0.004867292 | 0.01097403
1699608360.7 | -1.493609 | -199.9762 | 3.947347 | 15p-Cu | 1 | Aquivion | 20 | Air | 1 | 2 | 0.1 | 2 | 0 | 0 | 100 | Commercial IrOx on Ti | 5 | 0 | 100 | 0 | 0.5 | 5 | Carbon dioxide reduction | Al tape 16 mm | 0.5 | Electrospun PVDF-HFP | 0 | 1 | 0 | 0 | 0 | Air | 1 | 0 | TRUE | PVDF-HFP | 0.2 | 0.9321582 | 0.01986037 | 0.0322583 | 4703.786 | -912.8743 | -66.79444 | 23.459 | 0 | 4677.807 | 334 | 0 | 0.005014956 | 0 | -0.0219759 | -66.79444 | -912.8445 | 0 | 2.407409e-05 | -199.9832 | 0 | 0 | 0 | -2.541943 | 0 | 0.03536275 | 0.2874629 | -0.003940973 | 0.01044582
1699608695.4 | -1.472643 | -199.8911 | 3.982676 | 15p-Cu | 1 | Aquivion | 20 | Air | 1 | 2 | 0.1 | 2 | 0 | 0 | 100 | Commercial IrOx on Ti | 5 | 0 | 100 | 0 | 0.5 | 5 | Carbon dioxide reduction | Al tape 16 mm | 0.5 | Electrospun PVDF-HFP | 0 | 1 | 0 | 0 | 0 | Air | 1 | 0 | TRUE | PVDF-HFP | 0.2 | 0.960377 | 0.0158014 | 0.0199513 | 5038.516 | -979.6687 | -66.59446 | 23.459 | 0 | 5011.807 | 333 | 0 | 0.004680746 | 0 | -0.0219759 | -66.59446 | -979.6389 | 0 | 2.243266e-05 | -199.9833 | 0 | 0 | 0 | -2.531269 | 0 | 0.03532813 | 0.03442313 | 0.02096602 | 0.01159356
1699609031.2 | -1.489173 | -200.0113 | 4.018119 | 15p-Cu | 1 | Aquivion | 20 | Air | 1 | 2 | 0.1 | 2 | 0 | 0 | 100 | Commercial IrOx on Ti | 5 | 0 | 100 | 0 | 0.5 | 5 | Carbon dioxide reduction | Al tape 16 mm | 0.5 | Electrospun PVDF-HFP | 0 | 1 | 0 | 0 | 0 | Air | 1 | 0 | TRUE | PVDF-HFP | 0.2 | 0.9879489 | 0.01289455 | 0.01215645 | 5374.337 | -1046.863 | -66.99442 | 23.459 | 0 | 5347.807 | 335 | 0 | 0.004386657 | 0 | -0.0219759 | -66.99442 | -1046.833 | 0 | 2.099275e-05 | -199.9832 | 0 | 0 | 0 | -2.54287 | 0 | 0.03544328 | 0.02252961 | -0.0165305 | 0.01255028
1699609366.2 | -1.480622 | -199.9831 | 4.049553 | 15p-Cu | 1 | Aquivion | 20 | Air | 1 | 2 | 0.1 | 2 | 0 | 0 | 100 | Commercial IrOx on Ti | 5 | 0 | 100 | 0 | 0.5 | 5 | Carbon dioxide reduction | Al tape 16 mm | 0.5 | Electrospun PVDF-HFP | 0 | 1 | 0 | 0 | 0 | Air | 1 | 0 | TRUE | PVDF-HFP | 0.2 | 1.005792 | 0.01135553 | 0.008189574 | 5709.314 | -1113.958 | -66.89477 | 23.459 | 0 | 5682.981 | 334.1736 | 0 | 0.004127939 | 0 | -0.0219759 | -66.89477 | -1113.928 | 0 | 1.97283e-05 | -200.1797 | 0 | 0 | 0 | -2.544701 | 0 | 0.03143423 | 0.1423459 | 0.008551667 | 0.01212778
1699609699.2 | -1.469988 | -199.9937 | 4.063666 | 15p-Cu | 1 | Aquivion | 20 | Air | 1 | 2 | 0.1 | 2 | 0 | 0 | 100 | Commercial IrOx on Ti | 5 | 0 | 100 | 0 | 0.5 | 5 | Carbon dioxide reduction | Al tape 16 mm | 0.5 | Electrospun PVDF-HFP | 0 | 1 | 0 | 0 | 0 | Air | 1 | 0 | TRUE | PVDF-HFP | 0.2 | 1.043581 | 0.01050851 | 0.006518732 | 6042.297 | -1180.551 | -66.39288 | 23.459 | 0 | 6015.981 | 332 | 0 | 0.003899447 | 0 | -0.0219759 | -66.39288 | -1180.521 | 0 | 1.861543e-05 | -199.9786 | 0 | 0 | 0 | -2.553698 | 0 | 0.01411257 | 0.5320498 | 0.01063352 | 0.01213644
1699610034.3 | -1.452222 | -200.0158 | 4.077868 | 15p-Cu | 1 | Aquivion | 20 | Air | 1 | 2 | 0.1 | 2 | 0 | 0 | 100 | Commercial IrOx on Ti | 5 | 0 | 100 | 0 | 0.5 | 5 | Carbon dioxide reduction | Al tape 16 mm | 0.5 | Electrospun PVDF-HFP | 0 | 1 | 0 | 0 | 0 | Air | 1 | 0 | TRUE | PVDF-HFP | 0.2 | 0.9901489 | 0.008992639 | 0.00471546 | 6377.398 | -1247.546 | -66.79573 | 23.459 | 0 | 6350.981 | 334 | 0 | 0.00369376 | 0 | -0.0219759 | -66.79573 | -1247.517 | 0 | 1.761572e-05 | -199.9872 | 0 | 0 | -2.495772 | -2.530924 | 0.986111 | 0.01420234 | -1.46464 | 0.01776662 | 0.01494594
1699610369.2 | -1.460299 | -200.0316 | 4.092063 | 15p-Cu | 1 | Aquivion | 20 | Air | 1 | 2 | 0.1 | 2 | 0 | 0 | 100 | Commercial IrOx on Ti | 5 | 0 | 100 | 0 | 0.5 | 5 | Carbon dioxide reduction | Al tape 16 mm | 0.5 | Electrospun PVDF-HFP | 0 | 1 | 0 | 0 | 0 | Air | 1 | 0 | TRUE | PVDF-HFP | 0.2 | 1.047928 | 0.008305368 | 0.003708836 | 6712.337 | -1314.541 | -66.79443 | 23.459 | 0 | 6685.981 | 334 | 0 | 0.003508684 | 0 | -0.0219759 | -66.79443 | -1314.511 | 0 | 1.671793e-05 | -199.9833 | 0 | 0 | -2.495518 | -2.517225 | 0.9913765 | 0.01419547 | 1.137781 | -0.00807736 | 0.0139403
1699610704.0 | -1.464631 | -199.9457 | 4.106253 | 15p-Cu | 1 | Aquivion | 20 | Air | 1 | 2 | 0.1 | 2 | 0 | 0 | 100 | Commercial IrOx on Ti | 5 | 0 | 100 | 0 | 0.5 | 5 | Carbon dioxide reduction | Al tape 16 mm | 0.5 | Electrospun PVDF-HFP | 0 | 1 | 0 | 0 | 0 | Air | 1 | 0 | TRUE | PVDF-HFP | 0.2 | 1.063768 | 0.007674816 | 0.00308636 | 7047.128 | -1381.535 | -66.79375 | 23.459 | 0 | 7020.981 | 334 | 0 | 0.003341271 | 0 | -0.0219759 | -66.79375 | -1381.505 | 0 | 1.590722e-05 | -199.9813 | 0 | 0 | -2.49922 | -2.528762 | 0.9883176 | 0.0141892 | -0.1171657 | -0.004331529 | 0.01497196
1699611038.7 | -1.450392 | -200.0177 | 4.120439 | 15p-Cu | 1 | Aquivion | 20 | Air | 1 | 2 | 0.1 | 2 | 0 | 0 | 100 | Commercial IrOx on Ti | 5 | 0 | 100 | 0 | 0.5 | 5 | Carbon dioxide reduction | Al tape 16 mm | 0.5 | Electrospun PVDF-HFP | 0 | 1 | 0 | 0 | 0 | Air | 1 | 0 | TRUE | PVDF-HFP | 0.2 | 1.079747 | 0.006975217 | 0 | 7381.848 | -1448.329 | -66.59439 | 23.459 | 0 | 7354.981 | 333 | 0 | 0.003189539 | 0 | -0.0219759 | -66.59439 | -1448.299 | 0 | 1.51736e-05 | -199.983 | 0 | 0 | 0 | -2.535918 | 0 | 0.01418619 | 0.01383353 | 0.0142383 | 0.01206159
1658472220.1 | -1.350953 | -199.9373 | 4.985405 | 25p-Cu | 1 | Nafion 117 | 22.5 | CO2 | 3.8 | 1 | 0 | 1 | 0 | 0 | 50 | Electrodeposited IrOx on Ti | 10 | 7.8 | 50 | 10 | 0.5 | 10 | Carbon dioxide reduction | Al tape 16 mm | 0.5 | Electrospun PVDF-HFP | 0 | 0 | 1 | 1 | 0 | CO2 | 1 | 0 | TRUE | PVDF-HFP | 0.7 | 0.1985658 | 0.4451479 | 0.07489309 | 1986.252 | -255.853 | -65.19923 | 676.2842 | 23.7674 | 1308.807 | 335.452 | 0.07085187 | 0.5167182 | -0.003574114 | -0.4048545 | -65.1975 | -255.4517 | 5.481981e-05 | 0.001584857 | -128.8476 | -0.05924941 | 0.0004598409 | -0.9164034 | -2.694913 | 0.3400494 |  |  |  | 0.5720313
1658472888.1 | -1.294799 | -199.9426 | 5.310152 | 25p-Cu | 1 | Nafion 117 | 22.5 | CO2 | 3.8 | 1 | 0 | 1 | 0 | 0 | 50 | Electrodeposited IrOx on Ti | 10 | 7.8 | 50 | 10 | 0.5 | 10 | Carbon dioxide reduction | Al tape 16 mm | 0.5 | Electrospun PVDF-HFP | 0 | 0 | 1 | 1 | 0 | CO2 | 1 | 0 | TRUE | PVDF-HFP | 0.7 | 0.1801144 | 0.3734539 | 0.07345999 | 2654.317 | -382.8909 | -126.838 | 700.1184 | 23.8342 | 1953.19 | 643.3833 | 0.0370451 | 0.3584487 | -0.003898332 | -0.4087529 | -126.836 | -382.4877 | 3.073522e-05 | 0.001068669 | -150.6284 | -0.06579216 | 0.0004367847 | -0.9164011 | -2.745264 | 0.3338116 | 0.3247475 | 0.1018558 | 0.05615441 | 0.5607687
1658473556.3 | -1.296129 | -199.9534 | 5.317304 | 25p-Cu | 1 | Nafion 117 | 22.5 | CO2 | 3.8 | 1 | 0 | 1 | 0 | 0 | 50 | Electrodeposited IrOx on Ti | 10 | 7.8 | 50 | 10 | 0.5 | 10 | Carbon dioxide reduction | Al tape 16 mm | 0.5 | Electrospun PVDF-HFP | 0 | 0 | 1 | 1 | 0 | CO2 | 1 | 0 | TRUE | PVDF-HFP | 0.7 | 0.2129196 | 0.3396673 | 0.06861975 | 3322.531 | -509.8433 | -126.7524 | 723.9526 | 23.8342 | 2597.571 | 643.3813 | 0.03704521 | 0.2787036 | -0.003052911 | -0.4118058 | -126.7512 | -509.4389 | 2.408585e-05 | 0.0008083517 | -149.3218 | -0.05400862 | 0.0003616928 | -0.9163837 | -2.753953 | 0.3327522 | 0.007151897 | 0.1695569 | -0.001330535 | 0.564322
1658474224.7 | -1.267074 | -200.0059 | 5.227118 | 25p-Cu | 1 | Nafion 117 | 22.5 | CO2 | 3.8 | 1 | 0 | 1 | 0 | 0 | 50 | Electrodeposited IrOx on Ti | 10 | 7.8 | 50 | 10 | 0.5 | 10 | Carbon dioxide reduction | Al tape 16 mm | 0.5 | Electrospun PVDF-HFP | 0 | 0 | 1 | 1 | 0 | CO2 | 1 | 0 | TRUE | PVDF-HFP | 0.7 | 0.2162234 | 0.360386 | 0.07514937 | 3990.861 | -636.7795 | -126.7363 | 747.7534 | 23.8008 | 3241.986 | 643.4145 | 0.03699139 | 0.2306467 | -0.002582169 | -0.414388 | -126.7356 | -636.3744 | 2.037446e-05 | 0.0006511701 | -148.8378 | -0.02766815 | 0.0001858946 | -0.9164132 | -2.742016 | 0.3342115 | -0.09018554 | -0.3074897 | 0.02905552 | 0.5588536
1658474894.4 | -1.266936 | -199.9429 | 5.1738 | 25p-Cu | 1 | Nafion 117 | 22.5 | CO2 | 3.8 | 1 | 0 | 1 | 0 | 0 | 50 | Electrodeposited IrOx on Ti | 10 | 7.8 | 50 | 10 | 0.5 | 10 | Carbon dioxide reduction | Al tape 16 mm | 0.5 | Electrospun PVDF-HFP | 0 | 0 | 1 | 1 | 0 | CO2 | 1 | 0 | TRUE | PVDF-HFP | 0.7 | 0.2411166 | 0.3714823 | 0.08373306 | 4660.599 | -764.0441 | -127.0646 | 771.5876 | 23.8342 | 3887.369 | 644.3833 | 0.03698761 | 0.1984858 | -0.002392086 | -0.41678 | -127.0641 | -763.6384 | 1.882582e-05 | 0.0005457819 | -149.5875 | -0.02382337 | 0.0001592605 | -0.9164 | -2.734236 | 0.3351576 | -0.05331804 | 0.07573152 | 0.0001376958 | 0.5551122
1658475564.1 | -1.280584 | -199.9301 | 5.333899 | 25p-Cu | 1 | Nafion 117 | 22.5 | CO2 | 3.8 | 1 | 0 | 1 | 0 | 0 | 50 | Electrodeposited IrOx on Ti | 10 | 7.8 | 50 | 10 | 0.5 | 10 | Carbon dioxide reduction | Al tape 16 mm | 0.5 | Electrospun PVDF-HFP | 0 | 0 | 1 | 1 | 0 | CO2 | 1 | 0 | TRUE | PVDF-HFP | 0.7 | 0.2383646 | 0.4038792 | 0.1029729 | 5330.25 | -891.1775 | -126.9334 | 795.4218 | 23.8342 | 4532.753 | 644.3843 | 0.03698755 | 0.1754831 | -0.002429062 | -0.4192091 | -126.9328 | -890.7712 | 1.91366e-05 | 0.0004706137 | -149.4878 | -0.02198237 | 0.0001470513 | -0.9164204 | -2.73172 | 0.3354738 | 0.1600983 | 0.3039765 | -0.01364754 | 0.5540737
1658476233.8 | -1.329012 | -199.9573 | 5.236988 | 25p-Cu | 1 | Nafion 117 | 22.5 | CO2 | 3.8 | 1 | 0 | 1 | 0 | 0 | 50 | Electrodeposited IrOx on Ti | 10 | 7.8 | 50 | 10 | 0.5 | 10 | Carbon dioxide reduction | Al tape 16 mm | 0.5 | Electrospun PVDF-HFP | 0 | 0 | 1 | 1 | 0 | CO2 | 1 | 0 | TRUE | PVDF-HFP | 0.7 | 0.2177729 | 0.3944677 | 0.1050407 | 6000.022 | -1018.319 | -126.9416 | 819.256 | 23.8342 | 5178.136 | 644.3823 | 0.03698767 | 0.1582145 | -0.002809671 | -0.4220188 | -126.9406 | -1017.912 | 2.213375e-05 | 0.0004145927 | -148.7783 | -0.03936137 | 0.0002645639 | -0.9164004 | -2.756776 | 0.3324174 | -0.09691091 | 0.0904363 | -0.04842809 | 0.5650458
1658476902.7 | -1.287702 | -199.9876 | 5.083745 | 25p-Cu | 1 | Nafion 117 | 22.5 | CO2 | 3.8 | 1 | 0 | 1 | 0 | 0 | 50 | Electrodeposited IrOx on Ti | 10 | 7.8 | 50 | 10 | 0.5 | 10 | Carbon dioxide reduction | Al tape 16 mm | 0.5 | Electrospun PVDF-HFP | 0 | 0 | 1 | 1 | 0 | CO2 | 1 | 0 | TRUE | PVDF-HFP | 0.7 | 0.2929456 | 0.3947149 | 0.1279872 | 6668.917 | -1145.703 | -127.184 | 843.1234 | 23.8674 | 5823.482 | 644.3459 | 0.03704129 | 0.1447799 | -0.00287712 | -0.4248959 | -127.1829 | -1145.295 | 2.26219e-05 | 0.0003709927 | -150.5011 | -0.02985384 | 0.000198363 | -0.916392 | -2.746476 | 0.333661 | -0.1532426 | 0.6395474 | 0.04130933 | 0.5605543
1658477570.3 | -1.256564 | -199.0134 | 5.206689 | 25p-Cu | 1 | Nafion 117 | 22.5 | CO2 | 3.8 | 1 | 0 | 1 | 0 | 0 | 50 | Electrodeposited IrOx on Ti | 10 | 7.8 | 50 | 10 | 0.5 | 10 | Carbon dioxide reduction | Al tape 16 mm | 0.5 | Electrospun PVDF-HFP | 0 | 0 | 1 | 1 | 0 | CO2 | 1 | 0 | TRUE | PVDF-HFP | 0.7 | 0.2882998 | 0.3756853 | 0.1299671 | 7336.537 | -1272.705 | -126.8019 | 866.9576 | 23.8342 | 6467.097 | 642.615 | 0.03708939 | 0.1340567 | -0.002587374 | -0.4274833 | -126.801 | -1272.295 | 2.0405e-05 | 0.0003359937 | -150.7345 | -0.03314249 | 0.0002198732 | -0.9164089 | -2.739891 | 0.3344691 | 0.1229436 | -0.5565115 | 0.03113873 | 0.5582552
1658478909.3 | -1.303455 | -199.9203 | 5.056108 | 25p-Cu | 1 | Nafion 117 | 22.5 | CO2 | 3.8 | 1 | 0 | 1 | 0 | 0 | 50 | Electrodeposited IrOx on Ti | 10 | 7.8 | 50 | 10 | 0.5 | 10 | Carbon dioxide reduction | Al tape 16 mm | 0.5 | Electrospun PVDF-HFP | 0 | 0 | 1 | 1 | 0 | CO2 | 1 | 0 | TRUE | PVDF-HFP | 0.7 | 0.2851095 | 0.3626996 | 0.1570381 | 8675.48 | -1520.287 | -247.5821 | 938.46 | 71.5024 | 7733.007 | 1265.91 | 0.056483 | 0.1213577 | -0.00778029 | -0.4352636 | -247.5794 | -1519.875 | 3.142544e-05 | 0.0002863812 | -137.288 | -0.02942972 | 0.0002143649 | -0.9164201 | -2.723244 | 0.3365178 | -0.1505809 | -0.04751406 | -0.04689117 | 0.5758308
1658479578.8 | -1.310423 | -199.9467 | 5.036534 | 25p-Cu | 1 | Nafion 117 | 22.5 | CO2 | 3.8 | 1 | 0 | 1 | 0 | 0 | 50 | Electrodeposited IrOx on Ti | 10 | 7.8 | 50 | 10 | 0.5 | 10 | Carbon dioxide reduction | Al tape 16 mm | 0.5 | Electrospun PVDF-HFP | 0 | 0 | 1 | 1 | 0 | CO2 | 1 | 0 | TRUE | PVDF-HFP | 0.7 | 0.2749858 | 0.3574943 | 0.1607933 | 9344.988 | -1647.726 | -127.239 | 962.2942 | 23.8342 | 8378.388 | 644.3813 | 0.03698773 | 0.1148543 | -0.002714734 | -0.4379783 | -127.2379 | -1647.313 | 2.133589e-05 | 0.0002658744 | -151.8097 | -0.03506639 | 0.0002309892 | -0.9164085 | -2.716654 | 0.3373298 | -0.01957367 | 0.08951734 | -0.00696789 | 0.5475868
1658480248.5 | -1.317802 | -199.948 | 4.921792 | 25p-Cu | 1 | Nafion 117 | 22.5 | CO2 | 3.8 | 1 | 0 | 1 | 0 | 0 | 50 | Electrodeposited IrOx on Ti | 10 | 7.8 | 50 | 10 | 0.5 | 10 | Carbon dioxide reduction | Al tape 16 mm | 0.5 | Electrospun PVDF-HFP | 0 | 0 | 1 | 1 | 0 | CO2 | 1 | 0 | TRUE | PVDF-HFP | 0.7 | 0.2360362 | 0.2959646 | 0.1604217 | 10014.72 | -1775.11 | -127.1847 | 986.1284 | 23.8342 | 9023.894 | 644.5064 | 0.03698055 | 0.1092797 | -0.002493424 | -0.4404717 | -127.1839 | -1774.696 | 1.960488e-05 | 0.0002481955 | -151.0472 | -0.02357182 | 0.000156056 | -0.9164238 | -2.7135 | 0.3377275 | -0.1147424 | 0.114739 | -0.007379255 | 0.5462543
1658480918.9 | -1.364567 | -199.9564 | 4.732981 | 25p-Cu | 1 | Nafion 117 | 22.5 | CO2 | 3.8 | 1 | 0 | 1 | 0 | 0 | 50 | Electrodeposited IrOx on Ti | 10 | 7.8 | 50 | 10 | 0.5 | 10 | Carbon dioxide reduction | Al tape 16 mm | 0.5 | Electrospun PVDF-HFP | 0 | 0 | 1 | 1 | 0 | CO2 | 1 | 0 | TRUE | PVDF-HFP | 0.7 | 0.2742979 | 0.2623884 | 0.1507973 | 10685.05 | -1902.944 | -127.6337 | 1009.996 | 23.8674 | 9670.368 | 645.4739 | 0.03697655 | 0.1044423 | -0.0022317 | -0.4427034 | -127.6331 | -1902.53 | 1.748528e-05 | 0.000232692 | -151.3132 | -0.02189426 | 0.000144695 | -0.9164362 | -2.708132 | 0.3384016 | -0.1888109 | -0.07397699 | -0.04676553 | 0.5437335
1658481591.0 | -1.31964 | -199.9781 | 4.770639 | 25p-Cu | 1 | Nafion 117 | 22.5 | CO2 | 3.8 | 1 | 0 | 1 | 0 | 0 | 50 | Electrodeposited IrOx on Ti | 10 | 7.8 | 50 | 10 | 0.5 | 10 | Carbon dioxide reduction | Al tape 16 mm | 0.5 | Electrospun PVDF-HFP | 0 | 0 | 1 | 1 | 0 | CO2 | 1 | 0 | TRUE | PVDF-HFP | 0.7 | 0.2869746 | 0.2779264 | 0.1684306 | 11357.16 | -2031.006 | -127.8614 | 1033.863 | 23.8674 | 10318.84 | 647.4729 | 0.03686239 | 0.1001918 | -0.00182905 | -0.4445325 | -127.8612 | -2030.591 | 1.430497e-05 | 0.0002189178 | -152.3405 | -0.001732198 | 1.137057e-05 | -0.9164282 | -2.691575 | 0.3404803 | 0.03765808 | 0.1486756 | 0.0449273 | 0.536426
1658482262.8 | -1.281165 | -200.0013 | 4.856859 | 25p-Cu | 1 | Nafion 117 | 22.5 | CO2 | 3.8 | 1 | 0 | 1 | 0 | 0 | 50 | Electrodeposited IrOx on Ti | 10 | 7.8 | 50 | 10 | 0.5 | 10 | Carbon dioxide reduction | Al tape 16 mm | 0.5 | Electrospun PVDF-HFP | 0 | 0 | 1 | 1 | 0 | CO2 | 1 | 0 | TRUE | PVDF-HFP | 0.7 | 0.2959236 | 0.2930884 | 0.1999379 | 12028.96 | -2158.773 | -127.5677 | 1057.731 | 23.8674 | 10966.31 | 646.4659 | 0.03691981 | 0.09645276 | -0.002028242 | -0.4465607 | -127.5673 | -2158.358 | 1.589939e-05 | 0.0002068984 | -153.4072 | -0.007294188 | 4.754787e-05 | -0.9164252 | -2.689551 | 0.3407355 | 0.08622013 | 0.01770061 | 0.03847521 | 0.5356048
1658482933.3 | -1.347724 | -199.9747 | 4.75729 | 25p-Cu | 1 | Nafion 117 | 22.5 | CO2 | 3.8 | 1 | 0 | 1 | 0 | 0 | 50 | Electrodeposited IrOx on Ti | 10 | 7.8 | 50 | 10 | 0.5 | 10 | Carbon dioxide reduction | Al tape 16 mm | 0.5 | Electrospun PVDF-HFP | 0 | 0 | 1 | 1 | 0 | CO2 | 1 | 0 | TRUE | PVDF-HFP | 0.7 | 0.3009719 | 0.2854786 | 0.2285565 | 12699.48 | -2286.423 | -127.4498 | 1081.598 | 23.8674 | 11612.78 | 645.471 | 0.03697672 | 0.09313861 | -0.002386093 | -0.4489468 | -127.449 | -2286.007 | 1.872194e-05 | 0.0001963891 | -152.2085 | -0.01909757 | 0.0001254698 | -0.9164602 | -2.695794 | 0.3399593 | -0.09956894 | -0.1183541 | -0.06655896 | 0.5383353
1658483603.8 | -1.310855 | -199.9303 | 4.745137 | 25p-Cu | 1 | Nafion 117 | 22.5 | CO2 | 3.8 | 1 | 0 | 1 | 0 | 0 | 50 | Electrodeposited IrOx on Ti | 10 | 7.8 | 50 | 10 | 0.5 | 10 | Carbon dioxide reduction | Al tape 16 mm | 0.5 | Electrospun PVDF-HFP | 0 | 0 | 1 | 1 | 0 | CO2 | 1 | 0 | TRUE | PVDF-HFP | 0.7 | 0.292604 | 0.280468 | 0.2531473 | 13369.99 | -2413.781 | -127.1576 | 1105.465 | 23.8674 | 12259.13 | 645.3499 | 0.03698366 | 0.09017488 | -0.002287211 | -0.451234 | -127.1568 | -2413.364 | 1.798732e-05 | 0.0001869731 | -152.3601 | -0.01544404 | 0.0001013654 | -0.9164413 | -2.691783 | 0.3404589 | -0.01215349 | 0.179656 | 0.0368689 | 0.5365926
1658484275.8 | -1.338988 | -199.9534 | 4.775015 | 25p-Cu | 1 | Nafion 117 | 22.5 | CO2 | 3.8 | 1 | 0 | 1 | 0 | 0 | 50 | Electrodeposited IrOx on Ti | 10 | 7.8 | 50 | 10 | 0.5 | 10 | Carbon dioxide reduction | Al tape 16 mm | 0.5 | Electrospun PVDF-HFP | 0 | 0 | 1 | 1 | 0 | CO2 | 1 | 0 | TRUE | PVDF-HFP | 0.7 | 0.2749619 | 0.2818033 | 0.2807204 | 14041.98 | -2541.629 | -127.6488 | 1129.333 | 23.8674 | 12906.6 | 646.473 | 0.03691941 | 0.0875004 | -0.002720103 | -0.4539541 | -127.6476 | -2541.211 | 2.130947e-05 | 0.0001786369 | -153.5566 | -0.03265594 | 0.0002126639 | -0.9164481 | -2.690918 | 0.3405708 | 0.02987793 | 0.2141493 | -0.02813254 | 0.5360977
1658484945.2 | -1.302439 | -205.8478 | 4.814478 | 25p-Cu | 1 | Nafion 117 | 22.5 | CO2 | 3.8 | 1 | 0 | 1 | 0 | 0 | 50 | Electrodeposited IrOx on Ti | 10 | 7.8 | 50 | 10 | 0.5 | 10 | Carbon dioxide reduction | Al tape 16 mm | 0.5 | Electrospun PVDF-HFP | 0 | 0 | 1 | 1 | 0 | CO2 | 1 | 0 | TRUE | PVDF-HFP | 0.7 | 0.2921479 | 0.2466676 | 0.2935614 | 14711.37 | -2668.996 | -127.1668 | 1153.167 | 23.8342 | 13552.34 | 644.7371 | 0.03696732 | 0.08508989 | -0.003325637 | -0.4572797 | -127.1649 | -2668.576 | 2.615215e-05 | 0.0001713572 | -152.3298 | -0.06602106 | 0.0004334087 | -0.9164505 | -2.701262 | 0.3392676 | 0.03946332 | -0.1075313 | 0.03654844 | 0.5407137
1658486288.2 | -1.360014 | -199.9286 | 4.779884 | 25p-Cu | 1 | Nafion 117 | 22.5 | CO2 | 3.8 | 1 | 0 | 1 | 0 | 0 | 50 | Electrodeposited IrOx on Ti | 10 | 7.8 | 50 | 10 | 0.5 | 10 | Carbon dioxide reduction | Al tape 16 mm | 0.5 | Electrospun PVDF-HFP | 0 | 0 | 1 | 1 | 0 | CO2 | 1 | 0 | TRUE | PVDF-HFP | 0.7 | 0.3574084 | 0.2022085 | 0.3449866 | 16054.37 | -2918.086 | -248.7903 | 1224.836 | 71.669 | 14822.66 | 1268.873 | 0.05648242 | 0.08263265 | -0.009133143 | -0.4664129 | -248.7854 | -2917.662 | 3.671092e-05 | 0.0001598585 | -139.9357 | -0.05128806 | 0.0003665115 | -0.9164392 | -2.692297 | 0.340393 | -0.03459417 | 0.1377641 | -0.0575752 | 0.5620516
1658486959.7 | -1.359367 | -199.9761 | 4.744553 | 25p-Cu | 1 | Nafion 117 | 22.5 | CO2 | 3.8 | 1 | 0 | 1 | 0 | 0 | 50 | Electrodeposited IrOx on Ti | 10 | 7.8 | 50 | 10 | 0.5 | 10 | Carbon dioxide reduction | Al tape 16 mm | 0.5 | Electrospun PVDF-HFP | 0 | 0 | 1 | 1 | 0 | CO2 | 1 | 0 | TRUE | PVDF-HFP | 0.7 | 0.3740397 | 0.1757371 | 0.3436804 | 16725.91 | -3046.162 | -127.8754 | 1248.737 | 23.9008 | 15470.32 | 646.6528 | 0.03696079 | 0.08071824 | -0.002881455 | -0.4692943 | -127.8739 | -3045.735 | 2.253357e-05 | 0.0001540824 | -152.3299 | -0.04046683 | 0.0002656526 | -0.9164312 | -2.703885 | 0.3389313 | -0.03533045 | 0.1400488 | 0.0006473918 | 0.5416893
1658487630.8 | -1.379278 | -199.9762 | 4.748284 | 25p-Cu | 1 | Nafion 117 | 22.5 | CO2 | 3.8 | 1 | 0 | 1 | 0 | 0 | 50 | Electrodeposited IrOx on Ti | 10 | 7.8 | 50 | 10 | 0.5 | 10 | Carbon dioxide reduction | Al tape 16 mm | 0.5 | Electrospun PVDF-HFP | 0 | 0 | 1 | 1 | 0 | CO2 | 1 | 0 | TRUE | PVDF-HFP | 0.7 | 0.3500593 | 0.1266132 | 0.2772603 | 17397.05 | -3173.478 | -127.1164 | 1272.704 | 23.9674 | 16116.9 | 645.586 | 0.03712503 | 0.07896705 | -0.002533295 | -0.4718276 | -127.1152 | -3173.051 | 1.992913e-05 | 0.0001486984 | -151.4479 | -0.02654319 | 0.0001752628 | -0.9164448 | -2.707286 | 0.3385105 | 0.003730638 | 0.05997978 | -0.01991069 | 0.5433109
1658488303.1 | -1.351485 | -199.9901 | 4.737241 | 25p-Cu | 1 | Nafion 117 | 22.5 | CO2 | 3.8 | 1 | 0 | 1 | 0 | 0 | 50 | Electrodeposited IrOx on Ti | 10 | 7.8 | 50 | 10 | 0.5 | 10 | Carbon dioxide reduction | Al tape 16 mm | 0.5 | Electrospun PVDF-HFP | 0 | 0 | 1 | 1 | 0 | CO2 | 1 | 0 | TRUE | PVDF-HFP | 0.7 | 0.4009841 | 0.1140492 | 0.2761562 | 18069.33 | -3301.475 | -127.7969 | 1296.638 | 23.934 | 16764.52 | 646.6183 | 0.03701411 | 0.07734418 | -0.002728748 | -0.4745564 | -127.7955 | -3301.046 | 2.135246e-05 | 0.0001437594 | -153.4146 | -0.0368084 | 0.0002399276 | -0.9164434 | -2.708283 | 0.3383854 | -0.01104304 | 0.2322557 | 0.02779287 | 0.5436228
1658488974 | -1.323439 | -200.0048 | 4.710592 | 25p-Cu | 1 | Nafion 117 | 22.5 | CO2 | 3.8 | 1 | 0 | 1 | 0 | 0 | 50 | Electrodeposited IrOx on Ti | 10 | 7.8 | 50 | 10 | 0.5 | 10 | Carbon dioxide reduction | Al tape 16 mm | 0.5 | Electrospun PVDF-HFP | 0 | 0 | 1 | 1 | 0 | CO2 | 1 | 0 | TRUE | PVDF-HFP | 0.7 | 0.4666712 | 0.111178 | 0.3152978 | 18740.2 | -3429.267 | -127.5921 | 1320.672 | 24.034 | 17411.78 | 646.2554 | 0.03718963 | 0.07584937 | -0.001848157 | -0.4764045 | -127.5915 | -3428.838 | 1.448495e-05 | 0.0001389405 | -151.8514 | -0.006622512 | 4.361181e-05 | -0.9164241 | -2.70318 | 0.3390171 | -0.0266485 | 0.095079 | 0.02804568 | 0.5413829
1658489644.1 | -1.353454 | -199.9923 | 4.680317 | 25p-Cu | 1 | Nafion 117 | 22.5 | CO2 | 3.8 | 1 | 0 | 1 | 0 | 0 | 50 | Electrodeposited IrOx on Ti | 10 | 7.8 | 50 | 10 | 0.5 | 10 | Carbon dioxide reduction | Al tape 16 mm | 0.5 | Electrospun PVDF-HFP | 0 | 0 | 1 | 1 | 0 | CO2 | 1 | 0 | TRUE | PVDF-HFP | 0.7 | 0.5251245 | 0.09528039 | 0.332494 | 19410.34 | -3556.627 | -127.1599 | 1344.706 | 24.034 | 18057.25 | 644.4763 | 0.03729229 | 0.07446904 | -0.002261374 | -0.4786659 | -127.1589 | -3556.197 | 1.778384e-05 | 0.0001346005 | -152.5311 | -0.01959623 | 0.0001284737 | -0.916442 | -2.711812 | 0.3379445 | -0.03027537 | 0.166339 | -0.03001523 | 0.5453608
1658490316.4 | -1.340977 | -200.0222 | 4.685656 | 25p-Cu | 1 | Nafion 117 | 22.5 | CO2 | 3.8 | 1 | 0 | 1 | 0 | 0 | 50 | Electrodeposited IrOx on Ti | 10 | 7.8 | 50 | 10 | 0.5 | 10 | Carbon dioxide reduction | Al tape 16 mm | 0.5 | Electrospun PVDF-HFP | 0 | 0 | 1 | 1 | 0 | CO2 | 1 | 0 | TRUE | PVDF-HFP | 0.7 | 0.5703018 | 0.08247752 | 0.3427571 | 20082.59 | -3684.505 | -127.6777 | 1368.74 | 24.034 | 18704.89 | 646.6413 | 0.03716744 | 0.07317551 | -0.002576055 | -0.481242 | -127.6764 | -3684.073 | 2.017645e-05 | 0.0001306277 | -152.1404 | -0.03238755 | 0.0002128793 | -0.9164434 | -2.701553 | 0.3392284 | 0.005338867 | 0.04070375 | 0.01247758 | 0.540727
1658490988.3 | -1.353737 | -199.9431 | 4.637787 | 25p-Cu | 1 | Nafion 117 | 22.5 | CO2 | 3.8 | 1 | 0 | 1 | 0 | 0 | 50 | Electrodeposited IrOx on Ti | 10 | 7.8 | 50 | 10 | 0.5 | 10 | Carbon dioxide reduction | Al tape 16 mm | 0.5 | Electrospun PVDF-HFP | 0 | 0 | 1 | 1 | 0 | CO2 | 1 | 0 | TRUE | PVDF-HFP | 0.7 | 0.6191834 | 0.06584433 | 0.34289 | 20754.52 | -3812.277 | -127.5728 | 1392.774 | 24.034 | 19352.5 | 646.6053 | 0.0371695 | 0.0719687 | -0.002391892 | -0.4836339 | -127.5716 | -3811.844 | 1.874941e-05 | 0.0001268766 | -152.521 | -0.01960034 | 0.0001285091 | -0.9164514 | -2.701168 | 0.3392797 | -0.04786891 | 0.3341642 | -0.01275981 | 0.540505
1666340690.3 | -1.359195 | -200.2229 | 6.468499 | 22.5p-Cu | 1 | Nafion 117 | 22.5 | CO2 | 3.8 | 1 | 0 | 1 | 0 | 0 | 50 | Electrodeposited IrOx on Ti | 10 | 7.8 | 100 | 10 | 0.5 | 10 | Carbon dioxide reduction | Al tape 16 mm | 0.5 | Electrospun PVDF-HFP | 0 | 0 | 1 | 1 | 0 | CO2 | 1 | 0 | TRUE | PVDF-HFP | 0.8 | 0.2456178 | 0.3078476 | 0.1411532 | 1017.876 | -176.1596 | -61.84054 | 97.6188 | 31.2681 | 919.8789 | 327.7317 | 0.0954076 | 0.1061214 | -0.006189424 | -0.01491031 | -61.83576 | -176.1459 | 0.0001000946 | 8.464752e-05 | -182.0033 | -0.02473774 | 0.0001359192 | -0.9132342 | -3.010511 | 0.3033486 |  |  |  | 0.4695929
1658491658.3 | -1.388379 | -199.9455 | 4.450217 | 25p-Cu | 1 | Nafion 117 | 22.5 | CO2 | 3.8 | 1 | 0 | 1 | 0 | 0 | 50 | Electrodeposited IrOx on Ti | 10 | 7.8 | 50 | 10 | 0.5 | 10 | Carbon dioxide reduction | Al tape 16 mm | 0.5 | Electrospun PVDF-HFP | 0 | 0 | 1 | 1 | 0 | CO2 | 1 | 0 | TRUE | PVDF-HFP | 0.7 | 0.6600738 | 0.04730748 | 0.3015047 | 21424.5 | -3939.999 | -127.5213 | 1416.842 | 24.0674 | 19998.91 | 645.4152 | 0.0372898 | 0.07084592 | -0.002392915 | -0.4860268 | -127.5201 | -3939.565 | 1.876501e-05 | 0.0001233707 | -153.5998 | -0.02535433 | 0.0001650675 | -0.9164366 | -2.688577 | 0.340863 | -0.1875701 | -0.9773241 | -0.03464235 | 0.5351651
1666341056.5 | -1.313557 | -200.1923 | 6.3455 | 22.5p-Cu | 1 | Nafion 117 | 22.5 | CO2 | 3.8 | 1 | 0 | 1 | 0 | 0 | 50 | Electrodeposited IrOx on Ti | 10 | 7.8 | 100 | 10 | 0.5 | 10 | Carbon dioxide reduction | Al tape 16 mm | 0.5 | Electrospun PVDF-HFP | 0 | 0 | 1 | 1 | 0 | CO2 | 1 | 0 | TRUE | PVDF-HFP | 0.8 | 0.2573838 | 0.2693441 | 0.1400426 | 1384.049 | -239.25 | -62.89026 | 128.8249 | 31.2061 | 1254.662 | 333.7827 | 0.09349226 | 0.102677 | -0.005305001 | -0.02021531 | -62.88639 | -239.2325 | 8.43585e-05 | 8.450072e-05 | -180.9507 | -0.01245217 | 6.881525e-05 | -0.9132639 | -3.00959 | 0.3034512 | -0.1229987 | 0.06510566 | 0.04563863 | 0.4775341
1666341420.5 | -1.40361 | -200.2179 | 6.218292 | 22.5p-Cu | 1 | Nafion 117 | 22.5 | CO2 | 3.8 | 1 | 0 | 1 | 0 | 0 | 50 | Electrodeposited IrOx on Ti | 10 | 7.8 | 100 | 10 | 0.5 | 10 | Carbon dioxide reduction | Al tape 16 mm | 0.5 | Electrospun PVDF-HFP | 0 | 0 | 1 | 1 | 0 | CO2 | 1 | 0 | TRUE | PVDF-HFP | 0.8 | 0.3329909 | 0.2888153 | 0.1565561 | 1748.073 | -312.1203 | -72.67011 | 128.8249 | 0 | 1618.662 | 363 | 0 | 0.0795873 | 0 | -0.02021531 | -72.67011 | -312.1028 | 0 | 6.477134e-05 | -200.1932 | 0 | 0 | 0 | -3.003351 | 0 | -0.1272082 | 0.06472357 | -0.0900535 | 0.0315755
1666341788.4 | -1.379238 | -200.2063 | 6.166769 | 22.5p-Cu | 1 | Nafion 117 | 22.5 | CO2 | 3.8 | 1 | 0 | 1 | 0 | 0 | 50 | Electrodeposited IrOx on Ti | 10 | 7.8 | 100 | 10 | 0.5 | 10 | Carbon dioxide reduction | Al tape 16 mm | 0.5 | Electrospun PVDF-HFP | 0 | 0 | 1 | 1 | 0 | CO2 | 1 | 0 | TRUE | PVDF-HFP | 0.8 | 0.311836 | 0.2658269 | 0.1471614 | 2115.993 | -375.5936 | -63.27311 | 159.969 | 31.1441 | 1955.103 | 335.4414 | 0.09284514 | 0.08182127 | -0.00388358 | -0.02409889 | -63.27067 | -375.5736 | 6.138041e-05 | 6.416557e-05 | -181.1938 | 0.02411359 | -0.0001330817 | -0.9132577 | -2.988368 | 0.3056041 | -0.05152371 | 0.06541628 | 0.02437226 | 0.4694393
1666342152.8 | -1.307454 | -200.2062 | 6.169416 | 22.5p-Cu | 1 | Nafion 117 | 22.5 | CO2 | 3.8 | 1 | 0 | 1 | 0 | 0 | 50 | Electrodeposited IrOx on Ti | 10 | 7.8 | 100 | 10 | 0.5 | 10 | Carbon dioxide reduction | Al tape 16 mm | 0.5 | Electrospun PVDF-HFP | 0 | 0 | 1 | 1 | 0 | CO2 | 1 | 0 | TRUE | PVDF-HFP | 0.8 | 0.3608225 | 0.2811611 | 0.1696683 | 2480.327 | -448.5424 | -72.74862 | 159.969 | 0 | 2319.503 | 363.4 | 0 | 0.06896693 | 0 | -0.02409889 | -72.74862 | -448.5225 | 0 | 5.372952e-05 | -200.1888 | 0 | 0 | 0 | -2.991249 | 0 | 0.002647911 | 0.06477868 | 0.07178431 | 0.02297637
1666342516.9 | -1.31766 | -200.1305 | 6.112461 | 22.5p-Cu | 1 | Nafion 117 | 22.5 | CO2 | 3.8 | 1 | 0 | 1 | 0 | 0 | 50 | Electrodeposited IrOx on Ti | 10 | 7.8 | 100 | 10 | 0.5 | 10 | Carbon dioxide reduction | Al tape 16 mm | 0.5 | Electrospun PVDF-HFP | 0 | 0 | 1 | 1 | 0 | CO2 | 1 | 0 | TRUE | PVDF-HFP | 0.8 | 0.3414469 | 0.2640192 | 0.1656901 | 2844.487 | -511.4794 | -62.73673 | 191.0511 | 31.0821 | 2652.307 | 331.8036 | 0.09367619 | 0.07203206 | -0.003751947 | -0.02785084 | -62.73443 | -511.4571 | 5.980683e-05 | 5.445392e-05 | -181.1794 | 0.02170797 | -0.0001198148 | -0.9132545 | -2.964279 | 0.3080866 | -0.05695501 | 0.06474775 | -0.01020626 | 0.4628788
1666343248.1 | -1.335373 | -200.2398 | 6.140607 | 22.5p-Cu | 1 | Nafion 117 | 22.5 | CO2 | 3.8 | 1 | 0 | 1 | 0 | 0 | 50 | Electrodeposited IrOx on Ti | 10 | 7.8 | 100 | 10 | 0.5 | 10 | Carbon dioxide reduction | Al tape 16 mm | 0.5 | Electrospun PVDF-HFP | 0 | 0 | 1 | 1 | 0 | CO2 | 1 | 0 | TRUE | PVDF-HFP | 0.8 | 0.3474316 | 0.2646188 | 0.1811894 | 3575.652 | -647.8505 | -136.171 | 222.1332 | 31.0821 | 3352.112 | 698.8056 | 0.04447889 | 0.06626664 | -0.003182252 | -0.03103309 | -136.1692 | -647.8265 | 2.336983e-05 | 4.79034e-05 | -191.278 | 0.04462913 | -0.0002333208 | -0.9132539 | -2.961644 | 0.3083605 | 0.02814532 | 0.1041643 | -0.01771296 | 0.3312467
1666343614.5 | -1.377342 | -200.1986 | 6.115777 | 22.5p-Cu | 1 | Nafion 117 | 22.5 | CO2 | 3.8 | 1 | 0 | 1 | 0 | 0 | 50 | Electrodeposited IrOx on Ti | 10 | 7.8 | 100 | 10 | 0.5 | 10 | Carbon dioxide reduction | Al tape 16 mm | 0.5 | Electrospun PVDF-HFP | 0 | 0 | 1 | 1 | 0 | CO2 | 1 | 0 | TRUE | PVDF-HFP | 0.8 | 0.3143625 | 0.2444302 | 0.1735347 | 3942.072 | -711.2329 | -63.18215 | 253.1533 | 31.0201 | 3687.28 | 334.1677 | 0.09282795 | 0.06865584 | -0.003638496 | -0.03467159 | -63.17995 | -711.2067 | 5.758941e-05 | 4.875037e-05 | -181.6084 | 0.03403619 | -0.0001874153 | -0.9132515 | -2.946384 | 0.3099568 | -0.02482968 | 0.03893213 | -0.04196877 | 0.4555013
1666343980.6 | -1.31555 | -200.1619 | 5.940002 | 22.5p-Cu | 1 | Nafion 117 | 22.5 | CO2 | 3.8 | 1 | 0 | 1 | 0 | 0 | 50 | Electrodeposited IrOx on Ti | 10 | 7.8 | 100 | 10 | 0.5 | 10 | Carbon dioxide reduction | Al tape 16 mm | 0.5 | Electrospun PVDF-HFP | 0 | 0 | 1 | 1 | 0 | CO2 | 1 | 0 | TRUE | PVDF-HFP | 0.8 | 0.3695172 | 0.2599152 | 0.2040223 | 4308.178 | -784.5229 | -73.08987 | 253.1533 | 0 | 4053.38 | 365.1 | 0 | 0.06245487 | 0 | -0.03467159 | -73.08987 | -784.4967 | 0 | 4.419596e-05 | -200.1914 | 0 | 0 | 0 | -2.953478 | 0 | -0.175775 | 0.03889876 | 0.06179202 | 0.02721445
1666344347.1 | -1.36241 | -200.2123 | 5.818965 | 22.5p-Cu | 1 | Nafion 117 | 22.5 | CO2 | 3.8 | 1 | 0 | 1 | 0 | 0 | 50 | Electrodeposited IrOx on Ti | 10 | 7.8 | 100 | 10 | 0.5 | 10 | Carbon dioxide reduction | Al tape 16 mm | 0.5 | Electrospun PVDF-HFP | 0 | 0 | 1 | 1 | 0 | CO2 | 1 | 0 | TRUE | PVDF-HFP | 0.8 | 0.3409347 | 0.2447621 | 0.1895588 | 4674.696 | -847.953 | -63.22983 | 284.1734 | 31.0201 | 4388.546 | 334.1667 | 0.09282823 | 0.06475342 | -0.002417053 | -0.03708864 | -63.22884 | -847.9258 | 3.822707e-05 | 4.374044e-05 | -181.6716 | 0.069087 | -0.000380285 | -0.9132448 | -2.943684 | 0.3102388 | -0.121037 | 0.03894254 | -0.04686047 | 0.4544773
1666344711.8 | -1.352518 | -200.1951 | 5.724528 | 22.5p-Cu | 1 | Nafion 117 | 22.5 | CO2 | 3.8 | 1 | 0 | 1 | 0 | 0 | 50 | Electrodeposited IrOx on Ti | 10 | 7.8 | 100 | 10 | 0.5 | 10 | Carbon dioxide reduction | Al tape 16 mm | 0.5 | Electrospun PVDF-HFP | 0 | 0 | 1 | 1 | 0 | CO2 | 1 | 0 | TRUE | PVDF-HFP | 0.8 | 0.3834633 | 0.2518594 | 0.211388 | 5039.3 | -920.9423 | -72.78914 | 284.1734 | 0 | 4753.146 | 363.6 | 0 | 0.05978637 | 0 | -0.03708864 | -72.78914 | -920.9151 | 0 | 4.027368e-05 | -200.1902 | 0 | 0 | 0 | -2.937126 | 0 | -0.0944372 | 0.03873917 | 0.009891694 | 0.0272455
1666345077.4 | -1.332763 | -200.1677 | 5.842965 | 22.5p-Cu | 1 | Nafion 117 | 22.5 | CO2 | 3.8 | 1 | 0 | 1 | 0 | 0 | 50 | Electrodeposited IrOx on Ti | 10 | 7.8 | 100 | 10 | 0.5 | 10 | Carbon dioxide reduction | Al tape 16 mm | 0.5 | Electrospun PVDF-HFP | 0 | 0 | 1 | 1 | 0 | CO2 | 1 | 0 | TRUE | PVDF-HFP | 0.8 | 0.3702285 | 0.2399787 | 0.2109607 | 5404.964 | -984.3857 | -63.24321 | 315.1315 | 30.9581 | 5087.576 | 333.4297 | 0.09284746 | 0.06194138 | -0.002074447 | -0.03916309 | -63.24255 | -984.3578 | 3.280145e-05 | 3.978542e-05 | -181.5644 | 0.07337041 | -0.0004041014 | -0.9132519 | -2.934083 | 0.3112563 | 0.1184369 | 0.0388518 | 0.0197552 | 0.4515948
1666345807.6 | -1.379161 | -200.2057 | 5.890247 | 22.5p-Cu | 1 | Nafion 117 | 22.5 | CO2 | 3.8 | 1 | 0 | 1 | 0 | 0 | 50 | Electrodeposited IrOx on Ti | 10 | 7.8 | 100 | 10 | 0.5 | 10 | Carbon dioxide reduction | Al tape 16 mm | 0.5 | Electrospun PVDF-HFP | 0 | 0 | 1 | 1 | 0 | CO2 | 1 | 0 | TRUE | PVDF-HFP | 0.8 | 0.3714267 | 0.2356548 | 0.2339553 | 6135.136 | -1120.577 | -135.9914 | 346.0896 | 30.9581 | 5786.505 | 697.9293 | 0.04435707 | 0.05980978 | -0.001462459 | -0.04062555 | -135.9913 | -1120.549 | 1.075406e-05 | 3.625503e-05 | -191.283 | 0.08223375 | -0.0004299063 | -0.9132512 | -2.936926 | 0.3109548 | 0.0472824 | 0.008753402 | -0.04639793 | 0.3254741
1666346174.2 | -1.344604 | -200.173 | 5.851104 | 22.5p-Cu | 1 | Nafion 117 | 22.5 | CO2 | 3.8 | 1 | 0 | 1 | 0 | 0 | 50 | Electrodeposited IrOx on Ti | 10 | 7.8 | 100 | 10 | 0.5 | 10 | Carbon dioxide reduction | Al tape 16 mm | 0.5 | Electrospun PVDF-HFP | 0 | 0 | 1 | 1 | 0 | CO2 | 1 | 0 | TRUE | PVDF-HFP | 0.8 | 0.3387099 | 0.2182897 | 0.2150134 | 6501.729 | -1183.878 | -63.10048 | 377.0477 | 30.9581 | 6121.933 | 334.4277 | 0.09257038 | 0.06158965 | -0.002545852 | -0.0431714 | -63.09933 | -1183.849 | 4.034674e-05 | 3.646699e-05 | -181.8321 | 0.05447297 | -0.0002995785 | -0.9132556 | -2.911679 | 0.3136526 | -0.03914278 | -0.03102327 | 0.03455726 | 0.4433957
1666346539.4 | -1.350877 | -200.2175 | 5.817213 | 22.5p-Cu | 1 | Nafion 117 | 22.5 | CO2 | 3.8 | 1 | 0 | 1 | 0 | 0 | 50 | Electrodeposited IrOx on Ti | 10 | 7.8 | 100 | 10 | 0.5 | 10 | Carbon dioxide reduction | Al tape 16 mm | 0.5 | Electrospun PVDF-HFP | 0 | 0 | 1 | 1 | 0 | CO2 | 1 | 0 | TRUE | PVDF-HFP | 0.8 | 0.3755782 | 0.2282928 | 0.2502729 | 6866.946 | -1256.989 | -72.91108 | 377.0477 | 0 | 6487.133 | 364.2 | 0 | 0.05812239 | 0 | -0.0431714 | -72.91108 | -1256.96 | 0 | 3.434588e-05 | -200.1951 | 0 | 0 | 0 | -2.923583 | 0 | -0.0338911 | -0.03090682 | -0.006272907 | 0.02948516
1666346903.6 | -1.330059 | -200.2133 | 5.648948 | 22.5p-Cu | 1 | Nafion 117 | 22.5 | CO2 | 3.8 | 1 | 0 | 1 | 0 | 0 | 50 | Electrodeposited IrOx on Ti | 10 | 7.8 | 100 | 10 | 0.5 | 10 | Carbon dioxide reduction | Al tape 16 mm | 0.5 | Electrospun PVDF-HFP | 0 | 0 | 1 | 1 | 0 | CO2 | 1 | 0 | TRUE | PVDF-HFP | 0.8 | 0.3645409 | 0.2081133 | 0.2389597 | 7231.116 | -1319.92 | -62.73065 | 407.9438 | 30.8961 | 6820.122 | 331.9885 | 0.09306375 | 0.05981474 | -0.003868897 | -0.0470403 | -62.72815 | -1319.888 | 6.167721e-05 | 3.56396e-05 | -181.7698 | 0.02119594 | -0.0001166087 | -0.9132618 | -2.898929 | 0.3150342 | -0.1682653 | -0.03081822 | 0.0208174 | 0.4408043
1666347269.7 | -1.401824 | -190.9597 | 5.448735 | 22.5p-Cu | 1 | Nafion 117 | 22.5 | CO2 | 3.8 | 1 | 0 | 1 | 0 | 0 | 50 | Electrodeposited IrOx on Ti | 10 | 7.8 | 100 | 10 | 0.5 | 10 | Carbon dioxide reduction | Al tape 16 mm | 0.5 | Electrospun PVDF-HFP | 0 | 0 | 1 | 1 | 0 | CO2 | 1 | 0 | TRUE | PVDF-HFP | 0.8 | 0.4142838 | 0.2035554 | 0.255667 | 7597.236 | -1393.108 | -72.98779 | 407.9438 | 0 | 7185.934 | 364.8127 | 0 | 0.05676976 | 0 | -0.0470403 | -72.98779 | -1393.076 | 0 | 3.376721e-05 | -200.1743 | 0 | 0 | 0 | -2.899443 | 0 | -0.2002127 | -0.03098324 | -0.07176446 | 0.03019089
1666347634.6 | -1.405656 | -200.1509 | 5.527347 | 22.5p-Cu | 1 | Nafion 117 | 22.5 | CO2 | 3.8 | 1 | 0 | 1 | 0 | 0 | 50 | Electrodeposited IrOx on Ti | 10 | 7.8 | 100 | 10 | 0.5 | 10 | Carbon dioxide reduction | Al tape 16 mm | 0.5 | Electrospun PVDF-HFP | 0 | 0 | 1 | 1 | 0 | CO2 | 1 | 0 | TRUE | PVDF-HFP | 0.8 | 0.3858671 | 0.1955653 | 0.2571264 | 7962.156 | -1456.183 | -62.82324 | 438.8399 | 30.8961 | 7520.013 | 332.7608 | 0.09284777 | 0.05835627 | -0.002335047 | -0.04937535 | -62.82228 | -1456.151 | 3.716909e-05 | 3.390813e-05 | -182.7051 | 0.0723148 | -0.0003958008 | -0.91325 | -2.881644 | 0.3169197 | 0.07861162 | -0.03088169 | -0.00383251 | 0.4274707
1666348001.0 | -1.421045 | -200.2035 | 5.587195 | 22.5p-Cu | 1 | Nafion 117 | 22.5 | CO2 | 3.8 | 1 | 0 | 1 | 0 | 0 | 50 | Electrodeposited IrOx on Ti | 10 | 7.8 | 100 | 10 | 0.5 | 10 | Carbon dioxide reduction | Al tape 16 mm | 0.5 | Electrospun PVDF-HFP | 0 | 0 | 1 | 1 | 0 | CO2 | 1 | 0 | TRUE | PVDF-HFP | 0.8 | 0.3665849 | 0.1732599 | 0.2342629 | 8328.589 | -1519.686 | -63.30193 | 469.736 | 30.8961 | 7855.305 | 334.2917 | 0.09242258 | 0.05979857 | -0.002314821 | -0.05169017 | -63.30099 | -1519.652 | 3.656848e-05 | 3.401447e-05 | -181.9996 | 0.06910181 | -0.0003796812 | -0.9132569 | -2.8796 | 0.3171472 | 0.05984852 | -0.03100973 | -0.0153886 | 0.4328067
1666348367.0 | -1.343397 | -200.1688 | 5.604214 | 22.5p-Cu | 1 | Nafion 117 | 22.5 | CO2 | 3.8 | 1 | 0 | 1 | 0 | 0 | 50 | Electrodeposited IrOx on Ti | 10 | 7.8 | 100 | 10 | 0.5 | 10 | Carbon dioxide reduction | Al tape 16 mm | 0.5 | Electrospun PVDF-HFP | 0 | 0 | 1 | 1 | 0 | CO2 | 1 | 0 | TRUE | PVDF-HFP | 0.8 | 0.4338343 | 0.1780789 | 0.2718251 | 8694.577 | -1592.957 | -73.07087 | 469.736 | 0 | 8221.305 | 365 | 0 | 0.05713643 | 0 | -0.05169017 | -73.07087 | -1592.923 | 0 | 3.244988e-05 | -200.1942 | 0 | 0 | 0 | -2.886148 | 0 | 0.01701868 | -0.03097207 | 0.07764807 | 0.03121981
1666348731.1 | -1.338226 | -200.1961 | 5.419502 | 22.5p-Cu | 1 | Nafion 117 | 22.5 | CO2 | 3.8 | 1 | 0 | 1 | 0 | 0 | 50 | Electrodeposited IrOx on Ti | 10 | 7.8 | 100 | 10 | 0.5 | 10 | Carbon dioxide reduction | Al tape 16 mm | 0.5 | Electrospun PVDF-HFP | 0 | 0 | 1 | 1 | 0 | CO2 | 1 | 0 | TRUE | PVDF-HFP | 0.8 | 0.3947849 | 0.1658533 | 0.2506872 | 9058.694 | -1655.805 | -62.64812 | 500.5701 | 30.8341 | 8554.256 | 331.9517 | 0.09288731 | 0.05851708 | -0.003103172 | -0.05479334 | -62.64636 | -1655.77 | 4.953475e-05 | 3.309237e-05 | -182.2182 | 0.0432501 | -0.0002373533 | -0.913259 | -2.865557 | 0.318702 | -0.1847122 | -0.03081373 | 0.005170287 | 0.4293966
1666349096.5 | -1.417637 | -200.1903 | 5.088252 | 22.5p-Cu | 1 | Nafion 117 | 22.5 | CO2 | 3.8 | 1 | 0 | 1 | 0 | 0 | 50 | Electrodeposited IrOx on Ti | 10 | 7.8 | 100 | 10 | 0.5 | 10 | Carbon dioxide reduction | Al tape 16 mm | 0.5 | Electrospun PVDF-HFP | 0 | 0 | 1 | 1 | 0 | CO2 | 1 | 0 | TRUE | PVDF-HFP | 0.8 | 0.498826 | 0.1536152 | 0.2674541 | 9424.045 | -1728.956 | -72.95071 | 500.5701 | 0 | 8919.656 | 364.4 | 0 | 0.05611988 | 0 | -0.05479334 | -72.95071 | -1728.921 | 0 | 3.169222e-05 | -200.194 | 0 | 0 | 0 | -2.839721 | 0 | -0.3312503 | -0.03091816 | -0.07941096 | 0.03259382
1666349460.4 | -1.353765 | -200.1886 | 5.107634 | 22.5p-Cu | 1 | Nafion 117 | 22.5 | CO2 | 3.8 | 1 | 0 | 1 | 0 | 0 | 50 | Electrodeposited IrOx on Ti | 10 | 7.8 | 100 | 10 | 0.5 | 10 | Carbon dioxide reduction | Al tape 16 mm | 0.5 | Electrospun PVDF-HFP | 0 | 0 | 1 | 1 | 0 | CO2 | 1 | 0 | TRUE | PVDF-HFP | 0.8 | 0.5197395 | 0.1234508 | 0.2480036 | 9787.912 | -1791.754 | -62.59791 | 531.4042 | 30.8341 | 9252.397 | 331.7407 | 0.0929464 | 0.05743422 | -0.002491772 | -0.05728511 | -62.59678 | -1791.718 | 3.980672e-05 | 3.197218e-05 | -181.8672 | 0.076759 | -0.0004220608 | -0.9132633 | -2.822683 | 0.3235444 | 0.01938252 | -0.03079258 | 0.06387232 | 0.4154043
1666350190.4 | -1.368481 | -200.1918 | 5.129425 | 22.5p-Cu | 1 | Nafion 117 | 22.5 | CO2 | 3.8 | 1 | 0 | 1 | 0 | 0 | 50 | Electrodeposited IrOx on Ti | 10 | 7.8 | 100 | 10 | 0.5 | 10 | Carbon dioxide reduction | Al tape 16 mm | 0.5 | Electrospun PVDF-HFP | 0 | 0 | 1 | 1 | 0 | CO2 | 1 | 0 | TRUE | PVDF-HFP | 0.8 | 0.5590002 | 0.1117137 | 0.2390145 | 10517.94 | -1928.141 | -136.1874 | 562.2383 | 30.8341 | 9951.351 | 697.9537 | 0.04417786 | 0.05649869 | -0.001535317 | -0.05882043 | -136.1872 | -1928.105 | 1.127358e-05 | 3.050686e-05 | -191.9664 | 0.08625052 | -0.0004493001 | -0.9132588 | -2.819368 | 0.3239232 | 0.02179057 | -0.005885898 | -0.01471617 | 0.2964736
1666350555.2 | -1.387058 | -200.1982 | 5.116295 | 22.5p-Cu | 1 | Nafion 117 | 22.5 | CO2 | 3.8 | 1 | 0 | 1 | 0 | 0 | 50 | Electrodeposited IrOx on Ti | 10 | 7.8 | 100 | 10 | 0.5 | 10 | Carbon dioxide reduction | Al tape 16 mm | 0.5 | Electrospun PVDF-HFP | 0 | 0 | 1 | 1 | 0 | CO2 | 1 | 0 | TRUE | PVDF-HFP | 0.8 | 0.5082233 | 0.1050534 | 0.2216497 | 10882.71 | -1991.316 | -62.97424 | 593.0724 | 30.8341 | 10284.99 | 332.6436 | 0.09269409 | 0.05766385 | -0.002292582 | -0.06111301 | -62.97328 | -1991.278 | 3.640563e-05 | 3.069034e-05 | -182.3959 | 0.07526037 | -0.0004126209 | -0.9132565 | -2.805032 | 0.3255779 | -0.0131297 | 0.02586116 | -0.01857699 | 0.4085227
1666350919.1 | -1.374229 | -200.1793 | 5.153612 | 22.5p-Cu | 1 | Nafion 117 | 22.5 | CO2 | 3.8 | 1 | 0 | 1 | 0 | 0 | 50 | Electrodeposited IrOx on Ti | 10 | 7.8 | 100 | 10 | 0.5 | 10 | Carbon dioxide reduction | Al tape 16 mm | 0.5 | Electrospun PVDF-HFP | 0 | 0 | 1 | 1 | 0 | CO2 | 1 | 0 | TRUE | PVDF-HFP | 0.8 | 0.5595641 | 0.1099964 | 0.2546652 | 11246.69 | -2064.187 | -72.67105 | 593.0724 | 0 | 10648.99 | 363 | 0 | 0.05569281 | 0 | -0.06111301 | -72.67105 | -2064.15 | 0 | 2.960687e-05 | -200.1958 | 0 | 0 | 0 | -2.814947 | 0 | 0.03731729 | 0.02580508 | 0.01282936 | 0.02024734
1666351283.2 | -1.460582 | -200.2079 | 5.053735 | 22.5p-Cu | 1 | Nafion 117 | 22.5 | CO2 | 3.8 | 1 | 0 | 1 | 0 | 0 | 50 | Electrodeposited IrOx on Ti | 10 | 7.8 | 100 | 10 | 0.5 | 10 | Carbon dioxide reduction | Al tape 16 mm | 0.5 | Electrospun PVDF-HFP | 0 | 0 | 1 | 1 | 0 | CO2 | 1 | 0 | TRUE | PVDF-HFP | 0.8 | 0.5174225 | 0.1048502 | 0.2430018 | 11610.74 | -2127.255 | -62.86804 | 623.8445 | 30.7721 | 10982 | 332.0047 | 0.09268574 | 0.0568061 | -0.002484009 | -0.06359702 | -62.86689 | -2127.217 | 3.95122e-05 | 2.989682e-05 | -182.4222 | 0.06037845 | -0.0003309819 | -0.9132612 | -2.806174 | 0.3254471 | -0.09987728 | 0.0258104 | -0.08635275 | 0.4091328
1666351647.6 | -1.403363 | -200.1864 | 4.880116 | 22.5p-Cu | 1 | Nafion 117 | 22.5 | CO2 | 3.8 | 1 | 0 | 1 | 0 | 0 | 50 | Electrodeposited IrOx on Ti | 10 | 7.8 | 100 | 10 | 0.5 | 10 | Carbon dioxide reduction | Al tape 16 mm | 0.5 | Electrospun PVDF-HFP | 0 | 0 | 1 | 1 | 0 | CO2 | 1 | 0 | TRUE | PVDF-HFP | 0.8 | 0.5686418 | 0.1058558 | 0.2549817 | 11975.18 | -2200.206 | -72.75075 | 623.8445 | 0 | 11346.4 | 363.4 | 0 | 0.05498172 | 0 | -0.06359702 | -72.75075 | -2200.168 | 0 | 2.890553e-05 | -200.1947 | 0 | 0 | 0 | -2.807769 | 0 | -0.1736188 | 0.02583727 | 0.05721825 | 0.02892643
1666352012.0 | -1.374528 | -200.2023 | 4.956745 | 22.5p-Cu | 1 | Nafion 117 | 22.5 | CO2 | 3.8 | 1 | 0 | 1 | 0 | 0 | 50 | Electrodeposited IrOx on Ti | 10 | 7.8 | 100 | 10 | 0.5 | 10 | Carbon dioxide reduction | Al tape 16 mm | 0.5 | Electrospun PVDF-HFP | 0 | 0 | 1 | 1 | 0 | CO2 | 1 | 0 | TRUE | PVDF-HFP | 0.8 | 0.5565089 | 0.09985736 | 0.2503099 | 12339.54 | -2263.25 | -62.84314 | 654.6786 | 30.8341 | 11679.64 | 332.2407 | 0.09280651 | 0.05605298 | -0.002233421 | -0.06583044 | -62.84222 | -2263.21 | 3.554013e-05 | 2.90872e-05 | -182.7732 | 0.06641155 | -0.000363355 | -0.9132466 | -2.784455 | 0.3279804 | 0.07662842 | 0.02583238 | 0.02883562 | 0.401968
1666352743.7 | -1.375424 | -200.1954 | 5.014677 | 22.5p-Cu | 1 | Nafion 117 | 22.5 | CO2 | 3.8 | 1 | 0 | 1 | 0 | 0 | 50 | Electrodeposited IrOx on Ti | 10 | 7.8 | 100 | 10 | 0.5 | 10 | Carbon dioxide reduction | Al tape 16 mm | 0.5 | Electrospun PVDF-HFP | 0 | 0 | 1 | 1 | 0 | CO2 | 1 | 0 | TRUE | PVDF-HFP | 0.8 | 0.5646101 | 0.09773043 | 0.2719816 | 13071.23 | -2400.058 | -136.6078 | 685.4507 | 30.7721 | 12380.34 | 699.7047 | 0.0439787 | 0.05536604 | -0.003236317 | -0.06906676 | -136.6058 | -2400.016 | 2.369091e-05 | 2.877762e-05 | -192.0391 | 0.03900981 | -0.0002031347 | -0.9132617 | -2.78986 | 0.3273503 | 0.05793272 | 0.05375846 | -0.0008962784 | 0.2889835
1666353107.6 | -1.384699 | -200.2073 | 4.98784 | 22.5p-Cu | 1 | Nafion 117 | 22.5 | CO2 | 3.8 | 1 | 0 | 1 | 0 | 0 | 50 | Electrodeposited IrOx on Ti | 10 | 7.8 | 100 | 10 | 0.5 | 10 | Carbon dioxide reduction | Al tape 16 mm | 0.5 | Electrospun PVDF-HFP | 0 | 0 | 1 | 1 | 0 | CO2 | 1 | 0 | TRUE | PVDF-HFP | 0.8 | 0.5331616 | 0.08723693 | 0.2363556 | 13435.12 | -2462.991 | -62.73294 | 716.2848 | 30.8341 | 12713.09 | 331.7436 | 0.09294558 | 0.05634231 | -0.00190498 | -0.07097174 | -62.73232 | -2462.949 | 3.03668e-05 | 2.881576e-05 | -182.4812 | 0.07715995 | -0.0004228378 | -0.9132648 | -2.797896 | 0.3264113 | -0.0268378 | 0.02770512 | -0.009274911 | 0.4066386
1666353474.0 | -1.35584 | -200.2275 | 4.95199 | 22.5p-Cu | 1 | Nafion 117 | 22.5 | CO2 | 3.8 | 1 | 0 | 1 | 0 | 0 | 50 | Electrodeposited IrOx on Ti | 10 | 7.8 | 100 | 10 | 0.5 | 10 | Carbon dioxide reduction | Al tape 16 mm | 0.5 | Electrospun PVDF-HFP | 0 | 0 | 1 | 1 | 0 | CO2 | 1 | 0 | TRUE | PVDF-HFP | 0.8 | 0.6166959 | 0.08919695 | 0.2590247 | 13801.59 | -2536.36 | -73.16927 | 716.2848 | 0 | 13079.59 | 365.5 | 0 | 0.05476356 | 0 | -0.07097174 | -73.16927 | -2536.318 | 0 | 2.798219e-05 | -200.1895 | 0 | 0 | 0 | -2.806657 | 0 | -0.03584903 | 0.0279017 | 0.02885901 | 0.02352065
1666353840.8 | -1.383375 | -200.2208 | 4.970295 | 22.5p-Cu | 1 | Nafion 117 | 22.5 | CO2 | 3.8 | 1 | 0 | 1 | 0 | 0 | 50 | Electrodeposited IrOx on Ti | 10 | 7.8 | 100 | 10 | 0.5 | 10 | Carbon dioxide reduction | Al tape 16 mm | 0.5 | Electrospun PVDF-HFP | 0 | 0 | 1 | 1 | 0 | CO2 | 1 | 0 | TRUE | PVDF-HFP | 0.8 | 0.5724566 | 0.08216346 | 0.2404444 | 14168.4 | -2600.188 | -63.62719 | 747.1189 | 30.8341 | 13415.23 | 334.6427 | 0.09214038 | 0.05569184 | -0.001241313 | -0.07221305 | -63.62722 | -2600.145 | 1.950914e-05 | 2.77727e-05 | -183.094 | 0.09347652 | -0.0005105383 | -0.9132586 | -2.792358 | 0.3270564 | 0.01830478 | 0.02792667 | -0.02753469 | 0.4030636
1666354207.5 | -1.359908 | -201.6714 | 5.007807 | 22.5p-Cu | 1 | Nafion 117 | 22.5 | CO2 | 3.8 | 1 | 0 | 1 | 0 | 0 | 50 | Electrodeposited IrOx on Ti | 10 | 7.8 | 100 | 10 | 0.5 | 10 | Carbon dioxide reduction | Al tape 16 mm | 0.5 | Electrospun PVDF-HFP | 0 | 0 | 1 | 1 | 0 | CO2 | 1 | 0 | TRUE | PVDF-HFP | 0.8 | 0.5665368 | 0.08065676 | 0.2378188 | 14535.06 | -2673.57 | -73.18264 | 747.1189 | 0 | 13781.74 | 365.5129 | 0 | 0.05421077 | 0 | -0.07221305 | -73.18264 | -2673.528 | 0 | 2.701039e-05 | -200.2006 | 0 | 0 | 0 | -2.791584 | 0 | 0.03751164 | 0.02791624 | 0.0234664 | 0.01305539
1666354574.7 | -1.389543 | -200.1805 | 4.931054 | 22.5p-Cu | 1 | Nafion 117 | 22.5 | CO2 | 3.8 | 1 | 0 | 1 | 0 | 0 | 50 | Electrodeposited IrOx on Ti | 10 | 7.8 | 100 | 10 | 0.5 | 10 | Carbon dioxide reduction | Al tape 16 mm | 0.5 | Electrospun PVDF-HFP | 0 | 0 | 1 | 1 | 0 | CO2 | 1 | 0 | TRUE | PVDF-HFP | 0.8 | 0.5937363 | 0.08228703 | 0.2585418 | 14902.22 | -2737.377 | -63.55264 | 778.015 | 30.8961 | 14117.87 | 334.8597 | 0.0922658 | 0.05510852 | -0.002365439 | -0.07457849 | -63.55152 | -2737.334 | 3.722081e-05 | 2.724493e-05 | -183.3543 | 0.07528117 | -0.0004105775 | -0.9132636 | -2.796118 | 0.3266184 | -0.07675269 | 0.02795377 | -0.0296351 | 0.4020577
1666354939.0 | -1.403739 | -200.1879 | 4.864316 | 22.5p-Cu | 1 | Nafion 117 | 22.5 | CO2 | 3.8 | 1 | 0 | 1 | 0 | 0 | 50 | Electrodeposited IrOx on Ti | 10 | 7.8 | 100 | 10 | 0.5 | 10 | Carbon dioxide reduction | Al tape 16 mm | 0.5 | Electrospun PVDF-HFP | 0 | 0 | 1 | 1 | 0 | CO2 | 1 | 0 | TRUE | PVDF-HFP | 0.8 | 0.5502321 | 0.07273141 | 0.2256049 | 15266.56 | -2800.662 | -63.08457 | 808.9111 | 30.8961 | 14451.05 | 332.1766 | 0.09301105 | 0.05597595 | -0.001732289 | -0.07631078 | -63.08407 | -2800.618 | 2.746001e-05 | 2.724783e-05 | -183.055 | 0.09098885 | -0.0004970575 | -0.9132537 | -2.784619 | 0.3279636 | -0.06673784 | 0.02773907 | -0.01419555 | 0.401783
1666355303.9 | -1.391362 | -200.2114 | 4.8216 | 22.5p-Cu | 1 | Nafion 117 | 22.5 | CO2 | 3.8 | 1 | 0 | 1 | 0 | 0 | 50 | Electrodeposited IrOx on Ti | 10 | 7.8 | 100 | 10 | 0.5 | 10 | Carbon dioxide reduction | Al tape 16 mm | 0.5 | Electrospun PVDF-HFP | 0 | 0 | 1 | 1 | 0 | CO2 | 1 | 0 | TRUE | PVDF-HFP | 0.8 | 0.6248614 | 0.07445502 | 0.2529541 | 15631.48 | -2873.73 | -72.86748 | 808.9111 | 0 | 14816.05 | 364 | 0 | 0.05459695 | 0 | -0.07631078 | -72.86748 | -2873.686 | 0 | 2.655502e-05 | -200.1854 | 0 | 0 | 0 | -2.781584 | 0 | -0.0427166 | 0.02778392 | 0.01237658 | 0.02371368
1666355667.9 | -1.407175 | -200.1852 | 4.787707 | 22.5p-Cu | 1 | Nafion 117 | 22.5 | CO2 | 3.8 | 1 | 0 | 1 | 0 | 0 | 50 | Electrodeposited IrOx on Ti | 10 | 7.8 | 100 | 10 | 0.5 | 10 | Carbon dioxide reduction | Al tape 16 mm | 0.5 | Electrospun PVDF-HFP | 0 | 0 | 1 | 1 | 0 | CO2 | 1 | 0 | TRUE | PVDF-HFP | 0.8 | 0.5897204 | 0.06918888 | 0.2328761 | 15995.47 | -2936.857 | -62.92661 | 839.8692 | 30.9581 | 15148.76 | 331.7127 | 0.09332806 | 0.05544145 | -0.001165575 | -0.07747635 | -62.92668 | -2936.813 | 1.852275e-05 | 2.63811e-05 | -182.9778 | 0.1049422 | -0.0005735242 | -0.9132454 | -2.772735 | 0.3293662 | -0.03389244 | 0.02771242 | -0.01581294 | 0.3981588
1666356032.3 | -1.379287 | -200.1719 | 4.760962 | 22.5p-Cu | 1 | Nafion 117 | 22.5 | CO2 | 3.8 | 1 | 0 | 1 | 0 | 0 | 50 | Electrodeposited IrOx on Ti | 10 | 7.8 | 100 | 10 | 0.5 | 10 | Carbon dioxide reduction | Al tape 16 mm | 0.5 | Electrospun PVDF-HFP | 0 | 0 | 1 | 1 | 0 | CO2 | 1 | 0 | TRUE | PVDF-HFP | 0.8 | 0.6470006 | 0.07344035 | 0.2552866 | 16359.83 | -3009.805 | -72.74834 | 839.8692 | 0 | 15513.16 | 363.4 | 0 | 0.05413914 | 0 | -0.07747635 | -72.74834 | -3009.761 | 0 | 2.574169e-05 | -200.1881 | 0 | 0 | 0 | -2.772484 | 0 | -0.02674489 | 0.02774029 | 0.02788837 | 0.0211198
1666356396.4 | -1.418081 | -200.1591 | 4.677055 | 22.5p-Cu | 1 | Nafion 117 | 22.5 | CO2 | 3.8 | 1 | 0 | 1 | 0 | 0 | 50 | Electrodeposited IrOx on Ti | 10 | 7.8 | 100 | 10 | 0.5 | 10 | Carbon dioxide reduction | Al tape 16 mm | 0.5 | Electrospun PVDF-HFP | 0 | 0 | 1 | 1 | 0 | CO2 | 1 | 0 | TRUE | PVDF-HFP | 0.8 | 0.6197365 | 0.06878095 | 0.2442509 | 16723.9 | -3072.988 | -62.98278 | 870.7653 | 30.8961 | 15846.04 | 331.8767 | 0.09309512 | 0.05495161 | -0.001517782 | -0.07899414 | -62.98248 | -3072.944 | 2.409848e-05 | 2.570634e-05 | -183.2415 | 0.09134158 | -0.0004984764 | -0.9132497 | -2.765937 | 0.3301773 | -0.08390731 | 0.02771897 | -0.03879396 | 0.3958567
1666356760.6 | -1.377264 | -207.538 | 4.589673 | 22.5p-Cu | 1 | Nafion 117 | 22.5 | CO2 | 3.8 | 1 | 0 | 1 | 0 | 0 | 50 | Electrodeposited IrOx on Ti | 10 | 7.8 | 100 | 10 | 0.5 | 10 | Carbon dioxide reduction | Al tape 16 mm | 0.5 | Electrospun PVDF-HFP | 0 | 0 | 1 | 1 | 0 | CO2 | 1 | 0 | TRUE | PVDF-HFP | 0.8 | 0.5849988 | 0.05914528 | 0.206962 | 17088.12 | -3146.129 | -72.94108 | 870.7653 | 0 | 16210.62 | 363.5831 | 0 | 0.05371573 | 0 | -0.07899414 | -72.94108 | -3146.085 | 0 | 2.510871e-05 | -200.2329 | 0 | 0 | 0 | -2.763309 | 0 | -0.08738218 | 0.02773001 | 0.04081664 | 0.02333896
1666357124.7 | -1.438327 | -200.1751 | 4.614579 | 22.5p-Cu | 1 | Nafion 117 | 22.5 | CO2 | 3.8 | 1 | 0 | 1 | 0 | 0 | 50 | Electrodeposited IrOx on Ti | 10 | 7.8 | 100 | 10 | 0.5 | 10 | Carbon dioxide reduction | Al tape 16 mm | 0.5 | Electrospun PVDF-HFP | 0 | 0 | 1 | 1 | 0 | CO2 | 1 | 0 | TRUE | PVDF-HFP | 0.8 | 0.6590787 | 0.06404516 | 0.2392755 | 17452.27 | -3209.37 | -63.24179 | 901.7234 | 30.5581 | 16543.15 | 332.5295 | 0.09189591 | 0.05450736 | -0.001143711 | -0.08003525 | -63.24049 | -3209.326 | 1.808511e-05 | 2.493834e-05 | -184.8585 | 0.1033252 | -0.0005589418 | -0.9134399 | -2.74464 | 0.3328087 | 0.02490607 | 0.02772461 | -0.061063 | 0.3758794
1666357489.1 | -1.39061 | -200.1659 | 4.647921 | 22.5p-Cu | 1 | Nafion 117 | 22.5 | CO2 | 3.8 | 1 | 0 | 1 | 0 | 0 | 50 | Electrodeposited IrOx on Ti | 10 | 7.8 | 100 | 10 | 0.5 | 10 | Carbon dioxide reduction | Al tape 16 mm | 0.5 | Electrospun PVDF-HFP | 0 | 0 | 1 | 1 | 0 | CO2 | 1 | 0 | TRUE | PVDF-HFP | 0.8 | 0.6031449 | 0.05859762 | 0.2111352 | 17816.64 | -3272.639 | -63.06933 | 932.6815 | 30.9581 | 16876.26 | 332.1136 | 0.09321538 | 0.05526588 | -0.0002726655 | -0.08030792 | -63.07025 | -3272.596 | 4.323203e-06 | 2.453951e-05 | -183.3731 | 0.1259884 | -0.0006870601 | -0.9132554 | -2.741655 | 0.3331037 | 0.03334222 | 0.02774143 | 0.04771684 | 0.3877432
1666357853.4 | -1.381372 | -200.1796 | 4.697267 | 22.5p-Cu | 1 | Nafion 117 | 22.5 | CO2 | 3.8 | 1 | 0 | 1 | 0 | 0 | 50 | Electrodeposited IrOx on Ti | 10 | 7.8 | 100 | 10 | 0.5 | 10 | Carbon dioxide reduction | Al tape 16 mm | 0.5 | Electrospun PVDF-HFP | 0 | 0 | 1 | 1 | 0 | CO2 | 1 | 0 | TRUE | PVDF-HFP | 0.8 | 0.6765287 | 0.06216641 | 0.2363334 | 18180.92 | -3345.568 | -72.729 | 932.6815 | 0 | 17240.56 | 363.3 | 0 | 0.05409809 | 0 | -0.08030792 | -72.729 | -3345.525 | 0 | 2.400458e-05 | -200.1899 | 0 | 0 | 0 | -2.75395 | 0 | 0.04934585 | 0.02773511 | 0.009238367 | 0.0184186
1666358218.3 | -1.37442 | -200.1955 | 4.671747 | 22.5p-Cu | 1 | Nafion 117 | 22.5 | CO2 | 3.8 | 1 | 0 | 1 | 0 | 0 | 50 | Electrodeposited IrOx on Ti | 10 | 7.8 | 100 | 10 | 0.5 | 10 | Carbon dioxide reduction | Al tape 16 mm | 0.5 | Electrospun PVDF-HFP | 0 | 0 | 1 | 1 | 0 | CO2 | 1 | 0 | TRUE | PVDF-HFP | 0.8 | 0.641697 | 0.05637565 | 0.2151602 | 18545.88 | -3409.073 | -63.30489 | 963.7016 | 31.0201 | 17574.28 | 332.7133 | 0.09323372 | 0.05483592 | -0.001067551 | -0.08137547 | -63.305 | -3409.031 | 1.686361e-05 | 2.387056e-05 | -183.4757 | 0.100922 | -0.0005500564 | -0.9132463 | -2.752024 | 0.3318454 | -0.02552052 | 0.02778643 | 0.006952495 | 0.391169
1666358584.3 | -1.381521 | -200.1984 | 4.598416 | 22.5p-Cu | 1 | Nafion 117 | 22.5 | CO2 | 3.8 | 1 | 0 | 1 | 0 | 0 | 50 | Electrodeposited IrOx on Ti | 10 | 7.8 | 100 | 10 | 0.5 | 10 | Carbon dioxide reduction | Al tape 16 mm | 0.5 | Electrospun PVDF-HFP | 0 | 0 | 1 | 1 | 0 | CO2 | 1 | 0 | TRUE | PVDF-HFP | 0.8 | 0.7004464 | 0.05654202 | 0.2206135 | 18911.89 | -3482.343 | -73.06912 | 963.7016 | 0 | 17940.28 | 365 | 0 | 0.05371721 | 0 | -0.08137547 | -73.06912 | -3482.3 | 0 | 2.336831e-05 | -200.1894 | 0 | 0 | 0 | -2.731929 | 0 | -0.07333048 | 0.02786591 | -0.007101453 | 0.02023278
1666358948.4 | -1.425506 | -200.1923 | 4.604095 | 22.5p-Cu | 1 | Nafion 117 | 22.5 | CO2 | 3.8 | 1 | 0 | 1 | 0 | 0 | 50 | Electrodeposited IrOx on Ti | 10 | 7.8 | 100 | 10 | 0.5 | 10 | Carbon dioxide reduction | Al tape 16 mm | 0.5 | Electrospun PVDF-HFP | 0 | 0 | 1 | 1 | 0 | CO2 | 1 | 0 | TRUE | PVDF-HFP | 0.8 | 0.676116 | 0.05444794 | 0.2147758 | 19275.95 | -3545.626 | -63.08338 | 994.7217 | 31.0201 | 18273.03 | 331.7486 | 0.09350483 | 0.05443662 | 0.0001499222 | -0.08122555 | -63.08469 | -3545.585 | -2.376523e-06 | 2.290893e-05 | -183.3479 | 0.1386732 | -0.0007563391 | -0.913252 | -2.739153 | 0.3334067 | 0.0056788 | 0.02771813 | -0.04398505 | 0.3869664
1666359679.9 | -1.411144 | -200.1666 | 4.614769 | 22.5p-Cu | 1 | Nafion 117 | 22.5 | CO2 | 3.8 | 1 | 0 | 1 | 0 | 0 | 50 | Electrodeposited IrOx on Ti | 10 | 7.8 | 100 | 10 | 0.5 | 10 | Carbon dioxide reduction | Al tape 16 mm | 0.5 | Electrospun PVDF-HFP | 0 | 0 | 1 | 1 | 0 | CO2 | 1 | 0 | TRUE | PVDF-HFP | 0.8 | 0.7035341 | 0.05277628 | 0.2140976 | 20007.43 | -3682.512 | -136.6854 | 1025.742 | 31.0201 | 18973.18 | 699.1547 | 0.044368 | 0.05406272 | -0.001478158 | -0.08270371 | -136.6851 | -3682.47 | 1.081433e-05 | 2.245876e-05 | -192.3207 | 0.09791592 | -0.0005091284 | -0.9132487 | -2.748223 | 0.3323052 | 0.01067361 | -0.08102139 | 0.01436241 | 0.2790643
1666360045.0 | -1.393363 | -200.1756 | 4.602856 | 22.5p-Cu | 1 | Nafion 117 | 22.5 | CO2 | 3.8 | 1 | 0 | 1 | 0 | 0 | 50 | Electrodeposited IrOx on Ti | 10 | 7.8 | 100 | 10 | 0.5 | 10 | Carbon dioxide reduction | Al tape 16 mm | 0.5 | Electrospun PVDF-HFP | 0 | 0 | 1 | 1 | 0 | CO2 | 1 | 0 | TRUE | PVDF-HFP | 0.8 | 0.6468061 | 0.04803928 | 0.1907604 | 20372.58 | -3746.175 | -63.46261 | 1056.824 | 31.0821 | 19307.01 | 332.8277 | 0.09338797 | 0.05473784 | 0.0001758836 | -0.08252782 | -63.46391 | -3746.134 | -2.771395e-06 | 2.203013e-05 | -183.9121 | 0.1414752 | -0.0007692547 | -0.9132469 | -2.725132 | 0.3351202 | -0.01191278 | -0.1105325 | 0.01778081 | 0.3825754
1666360409.6 | -1.427038 | -200.2029 | 4.578344 | 22.5p-Cu | 1 | Nafion 117 | 22.5 | CO2 | 3.8 | 1 | 0 | 1 | 0 | 0 | 50 | Electrodeposited IrOx on Ti | 10 | 7.8 | 100 | 10 | 0.5 | 10 | Carbon dioxide reduction | Al tape 16 mm | 0.5 | Electrospun PVDF-HFP | 0 | 0 | 1 | 1 | 0 | CO2 | 1 | 0 | TRUE | PVDF-HFP | 0.8 | 0.720757 | 0.04902744 | 0.2037801 | 20737.12 | -3819.163 | -72.78776 | 1056.824 | 0 | 19671.61 | 363.6 | 0 | 0.05372331 | 0 | -0.08252782 | -72.78776 | -3819.122 | 0 | 2.160911e-05 | -200.1863 | 0 | 0 | 0 | -2.735795 | 0 | -0.02451178 | -0.1103445 | -0.03367517 | 0.01787118
1666360775.5 | -1.434513 | -200.1666 | 4.538522 | 22.5p-Cu | 1 | Nafion 117 | 22.5 | CO2 | 3.8 | 1 | 0 | 1 | 0 | 0 | 50 | Electrodeposited IrOx on Ti | 10 | 7.8 | 100 | 10 | 0.5 | 10 | Carbon dioxide reduction | Al tape 16 mm | 0.5 | Electrospun PVDF-HFP | 0 | 0 | 1 | 1 | 0 | CO2 | 1 | 0 | TRUE | PVDF-HFP | 0.8 | 0.6637858 | 0.04679192 | 0.1918088 | 21103.06 | -3882.829 | -63.4662 | 1087.906 | 31.0821 | 20006.2 | 333.5913 | 0.09317418 | 0.05437844 | -0.0007067903 | -0.08323461 | -63.46662 | -3882.789 | 1.113641e-05 | 2.143681e-05 | -183.8104 | 0.118789 | -0.0006462584 | -0.9132497 | -2.719504 | 0.3358148 | -0.03982162 | -0.1107689 | -0.007474673 | 0.3797374
1666361139.5 | -1.378621 | -200.1954 | 4.492131 | 22.5p-Cu | 1 | Nafion 117 | 22.5 | CO2 | 3.8 | 1 | 0 | 1 | 0 | 0 | 50 | Electrodeposited IrOx on Ti | 10 | 7.8 | 100 | 10 | 0.5 | 10 | Carbon dioxide reduction | Al tape 16 mm | 0.5 | Electrospun PVDF-HFP | 0 | 0 | 1 | 1 | 0 | CO2 | 1 | 0 | TRUE | PVDF-HFP | 0.8 | 0.6988146 | 0.04506033 | 0.1843215 | 21467.1 | -3955.697 | -72.66805 | 1087.906 | 0 | 20370.2 | 363 | 0 | 0.05340674 | 0 | -0.08323461 | -72.66805 | -3955.657 | 0 | 2.104192e-05 | -200.1875 | 0 | 0 | 0 | -2.715344 | 0 | -0.04639107 | -0.1101937 | 0.05589129 | 0.01934117
1663600999.2 | -1.409999 | -200.0633 | 6.785028 | 25p-Cu | 1 | Nafion 117 | 22.5 | CO2 | 3.8 | 1 | 0 | 1 | 0 | 0 | 50 | Electrodeposited IrOx on Ti | 10 | 7.8 | 50 | 10 | 0.5 | 10 | Carbon dioxide reduction | Al tape 16 mm | 0.5 | Electrospun PVDF-HFP | 0 | 0 | 1 | 1 | 0 | CO2 | 1 | 0 | TRUE | PVDF-HFP | 0.7 | 0.7072528 | 0.07549088 | 0.07556541 | 639.131 | -92.169 | -72.01176 | 153.2676 | 0 | 485.6592 | 360 | 0 | 0.3155867 | 0 | -0.04743029 | -72.01176 | -92.12132 | 0 | 0.0005148677 | -200.0327 | 0 | 0 | 0 | -3.145244 | 0 |  |  |  | 0.05196859
1663601366.2 | -1.305655 | -200.0743 | 6.231826 | 25p-Cu | 1 | Nafion 117 | 22.5 | CO2 | 3.8 | 1 | 0 | 1 | 0 | 0 | 50 | Electrodeposited IrOx on Ti | 10 | 7.8 | 50 | 10 | 0.5 | 10 | Carbon dioxide reduction | Al tape 16 mm | 0.5 | Electrospun PVDF-HFP | 0 | 0 | 1 | 1 | 0 | CO2 | 1 | 0 | TRUE | PVDF-HFP | 0.7 | 0.8439516 | 0.06436777 | 0.07186044 | 1006.098 | -165.5704 | -73.2014 | 153.2676 | 0 | 852.6282 | 365.969 | 0 | 0.179759 | 0 | -0.04743029 | -73.2014 | -165.5227 | 0 | 0.0002865485 | -200.0383 | 0 | 0 | 0 | -3.084584 | 0 | -0.5532014 | 0 | 0.104344 | 0.08435353
1666361504.6 | -1.35612 | -200.2623 | 4.543226 | 22.5p-Cu | 1 | Nafion 117 | 22.5 | CO2 | 3.8 | 1 | 0 | 1 | 0 | 0 | 50 | Electrodeposited IrOx on Ti | 10 | 7.8 | 100 | 10 | 0.5 | 10 | Carbon dioxide reduction | Al tape 16 mm | 0.5 | Electrospun PVDF-HFP | 0 | 0 | 1 | 1 | 0 | CO2 | 1 | 0 | TRUE | PVDF-HFP | 0.8 | 0.7026483 | 0.04352699 | 0.181699 | 21832.2 | -4019.217 | -63.31912 | 1118.988 | 31.0821 | 20703.92 | 332.7236 | 0.09341717 | 0.05404715 | 0.0005665077 | -0.08266811 | -63.32081 | -4019.178 | -8.946628e-06 | 2.056841e-05 | -183.8528 | 0.1527492 | -0.0008308237 | -0.9132399 | -2.722095 | 0.3354915 | 0.0510952 | -0.1105152 | 0.02250134 | 0.3834739
1663601735.0 | -1.349109 | -200.0428 | 5.637241 | 25p-Cu | 1 | Nafion 117 | 22.5 | CO2 | 3.8 | 1 | 0 | 1 | 0 | 0 | 50 | Electrodeposited IrOx on Ti | 10 | 7.8 | 50 | 10 | 0.5 | 10 | Carbon dioxide reduction | Al tape 16 mm | 0.5 | Electrospun PVDF-HFP | 0 | 0 | 1 | 1 | 0 | CO2 | 1 | 0 | TRUE | PVDF-HFP | 0.7 | 0.8950396 | 0.05690888 | 0.06608057 | 1374.909 | -239.275 | -73.50456 | 153.2676 | 0 | 1221.394 | 367.7662 | 0 | 0.1254858 | 0 | -0.04743029 | -73.50456 | -239.2273 | 0 | 0.0001982645 | -200.014 | 0 | 0 | 0 | -2.925264 | 0 | -0.5945855 | 0 | -0.04345402 | 0.02765451
1666362236.4 | -1.406585 | -200.2115 | 4.474256 | 22.5p-Cu | 1 | Nafion 117 | 22.5 | CO2 | 3.8 | 1 | 0 | 1 | 0 | 0 | 50 | Electrodeposited IrOx on Ti | 10 | 7.8 | 100 | 10 | 0.5 | 10 | Carbon dioxide reduction | Al tape 16 mm | 0.5 | Electrospun PVDF-HFP | 0 | 0 | 1 | 1 | 0 | CO2 | 1 | 0 | TRUE | PVDF-HFP | 0.8 | 0.7282656 | 0.04057763 | 0.1729049 | 22563.95 | -4155.989 | -136.5722 | 1150.132 | 31.1441 | 21403.63 | 698.7051 | 0.04457403 | 0.05373538 | 0.0004811191 | -0.08218699 | -136.5774 | -4155.956 | -3.522685e-06 | 1.977571e-05 | -192.5639 | 0.1523792 | -0.0007913175 | -0.9132511 | -2.705794 | 0.3375169 | -0.06897008 | -0.1234859 | -0.05046535 | 0.2681433
1663602103.5 | -1.315742 | -200.0132 | 5.624611 | 25p-Cu | 1 | Nafion 117 | 22.5 | CO2 | 3.8 | 1 | 0 | 1 | 0 | 0 | 50 | Electrodeposited IrOx on Ti | 10 | 7.8 | 50 | 10 | 0.5 | 10 | Carbon dioxide reduction | Al tape 16 mm | 0.5 | Electrospun PVDF-HFP | 0 | 0 | 1 | 1 | 0 | CO2 | 1 | 0 | TRUE | PVDF-HFP | 0.7 | 0.9236826 | 0.05252175 | 0.05911513 | 1743.388 | -312.9922 | -73.51709 | 153.2676 | 0 | 1589.894 | 367.5 | 0 | 0.09640112 | 0 | -0.04743029 | -73.51709 | -312.9445 | 0 | 0.0001515614 | -200.0465 | 0 | 0 | 0 | -2.930044 | 0 | -0.01262989 | 0 | 0.03336636 | 0.0532637
1666362602.6 | -1.421543 | -200.2027 | 4.518041 | 22.5p-Cu | 1 | Nafion 117 | 22.5 | CO2 | 3.8 | 1 | 0 | 1 | 0 | 0 | 50 | Electrodeposited IrOx on Ti | 10 | 7.8 | 100 | 10 | 0.5 | 10 | Carbon dioxide reduction | Al tape 16 mm | 0.5 | Electrospun PVDF-HFP | 0 | 0 | 1 | 1 | 0 | CO2 | 1 | 0 | TRUE | PVDF-HFP | 0.8 | 0.678295 | 0.03707114 | 0.1581937 | 22930.11 | -4219.716 | -63.52645 | 1181.276 | 31.1441 | 21738.16 | 333.5302 | 0.09337716 | 0.05434114 | 0.0006390676 | -0.08154792 | -63.53002 | -4219.686 | -1.00593e-05 | 1.932559e-05 | -184.5214 | 0.1569964 | -0.0008508299 | -0.9132532 | -2.705809 | 0.3375157 | 0.04378439 | -0.01125504 | -0.01495786 | 0.3696732
1663602471.1 | -1.359766 | -200.0603 | 5.5884 | 25p-Cu | 1 | Nafion 117 | 22.5 | CO2 | 3.8 | 1 | 0 | 1 | 0 | 0 | 50 | Electrodeposited IrOx on Ti | 10 | 7.8 | 50 | 10 | 0.5 | 10 | Carbon dioxide reduction | Al tape 16 mm | 0.5 | Electrospun PVDF-HFP | 0 | 0 | 1 | 1 | 0 | CO2 | 1 | 0 | TRUE | PVDF-HFP | 0.7 | 0.9296584 | 0.05019125 | 0.05548223 | 2110.967 | -386.4753 | -73.28312 | 153.2676 | 0 | 1957.502 | 366.6072 | 0 | 0.07829756 | 0 | -0.04743029 | -73.28312 | -386.4276 | 0 | 0.0001227404 | -200.0311 | 0 | 0 | 0 | -2.901253 | 0 | -0.03621049 | 0 | -0.04402415 | 0.04460294
1663602838.1 | -1.36912 | -200.0629 | 5.45109 | 25p-Cu | 1 | Nafion 117 | 22.5 | CO2 | 3.8 | 1 | 0 | 1 | 0 | 0 | 50 | Electrodeposited IrOx on Ti | 10 | 7.8 | 50 | 10 | 0.5 | 10 | Carbon dioxide reduction | Al tape 16 mm | 0.5 | Electrospun PVDF-HFP | 0 | 0 | 1 | 1 | 0 | CO2 | 1 | 0 | TRUE | PVDF-HFP | 0.7 | 0.9397795 | 0.05021242 | 0.05108034 | 2478.022 | -459.9491 | -73.27368 | 153.2676 | 0 | 2324.509 | 366.0072 | 0 | 0.06593548 | 0 | -0.04743029 | -73.27368 | -459.9014 | 0 | 0.0001031314 | -200.0567 | 0 | 0 | 0 | -2.899374 | 0 | -0.1373099 | 0 | -0.009354013 | 0.04231066
1666362968.1 | -1.396191 | -200.1993 | 4.689994 | 22.5p-Cu | 1 | Nafion 117 | 22.5 | CO2 | 3.8 | 1 | 0 | 1 | 0 | 0 | 50 | Electrodeposited IrOx on Ti | 10 | 7.8 | 100 | 10 | 0.5 | 10 | Carbon dioxide reduction | Al tape 16 mm | 0.5 | Electrospun PVDF-HFP | 0 | 0 | 1 | 1 | 0 | CO2 | 1 | 0 | TRUE | PVDF-HFP | 0.8 | 0.7455422 | 0.03828008 | 0.167549 | 23295.64 | -4292.885 | -72.96933 | 1181.276 | 0 | 22103.66 | 364.5 | 0 | 0.05344257 | 0 | -0.08154792 | -72.96933 | -4292.856 | 0 | 1.899619e-05 | -200.1902 | 0 | 0 | 0 | -2.706853 | 0 | 0.1719537 | -0.01123534 | 0.02535261 | 0.02059194
1663603205.0 | -1.478808 | -200.0328 | 4.53089 | 25p-Cu | 1 | Nafion 117 | 22.5 | CO2 | 3.8 | 1 | 0 | 1 | 0 | 0 | 50 | Electrodeposited IrOx on Ti | 10 | 7.8 | 50 | 10 | 0.5 | 10 | Carbon dioxide reduction | Al tape 16 mm | 0.5 | Electrospun PVDF-HFP | 0 | 0 | 1 | 1 | 0 | CO2 | 1 | 0 | TRUE | PVDF-HFP | 0.7 | 0.9460023 | 0.04853522 | 0.04822659 | 2844.842 | -533.3262 | -73.17711 | 153.2676 | 0 | 2691.309 | 365.8 | 0 | 0.05694909 | 0 | -0.04743029 | -73.17711 | -533.2785 | 0 | 8.894093e-05 | -200.0468 | 0 | 0 | 0 | -2.870604 | 0 | -0.9202002 | 0 | -0.1096879 | 0.04025269
1663603572.5 | -1.522415 | -200.0616 | 4.473356 | 25p-Cu | 1 | Nafion 117 | 22.5 | CO2 | 3.8 | 1 | 0 | 1 | 0 | 0 | 50 | Electrodeposited IrOx on Ti | 10 | 7.8 | 50 | 10 | 0.5 | 10 | Carbon dioxide reduction | Al tape 16 mm | 0.5 | Electrospun PVDF-HFP | 0 | 0 | 1 | 1 | 0 | CO2 | 1 | 0 | TRUE | PVDF-HFP | 0.7 | 0.9552586 | 0.0468996 | 0.04603392 | 3212.379 | -606.7092 | -73.18294 | 153.2676 | 0 | 3058.875 | 366.5662 | 0 | 0.05010587 | 0 | -0.04743029 | -73.18294 | -606.6615 | 0 | 7.818246e-05 | -200.0053 | 0 | 0 | 0 | -2.84412 | 0 | -0.05753445 | 0 | -0.0436067 | 0.0380305
1663603942.3 | -1.46556 | -213.093 | 5.127955 | 25p-Cu | 1 | Nafion 117 | 22.5 | CO2 | 3.8 | 1 | 0 | 1 | 0 | 0 | 50 | Electrodeposited IrOx on Ti | 10 | 7.8 | 50 | 10 | 0.5 | 10 | Carbon dioxide reduction | Al tape 16 mm | 0.5 | Electrospun PVDF-HFP | 0 | 0 | 1 | 1 | 0 | CO2 | 1 | 0 | TRUE | PVDF-HFP | 0.7 | 0.8996249 | 0.04272091 | 0.04002741 | 3582.193 | -680.7982 | -73.88894 | 153.2676 | 0 | 3428.992 | 369.1171 | 0 | 0.04469756 | 0 | -0.04743029 | -73.88894 | -680.7505 | 0 | 6.967353e-05 | -200.0694 | 0 | 0 | 0 | -2.857119 | 0 | 0.6545994 | 0 | 0.05685514 | 0.04751679
1663604309.5 | -1.406933 | -200.055 | 5.354865 | 25p-Cu | 1 | Nafion 117 | 22.5 | CO2 | 3.8 | 1 | 0 | 1 | 0 | 0 | 50 | Electrodeposited IrOx on Ti | 10 | 7.8 | 50 | 10 | 0.5 | 10 | Carbon dioxide reduction | Al tape 16 mm | 0.5 | Electrospun PVDF-HFP | 0 | 0 | 1 | 1 | 0 | CO2 | 1 | 0 | TRUE | PVDF-HFP | 0.7 | 0.9674073 | 0.043389 | 0.04162012 | 3949.426 | -754.5536 | -73.62214 | 153.2676 | 0 | 3795.982 | 366.3561 | 0 | 0.04037627 | 0 | -0.04743029 | -73.62214 | -754.5059 | 0 | 6.286271e-05 | -200.1575 | 0 | 0 | 0 | -2.903911 | 0 | 0.2269099 | 0 | 0.05862683 | 0.04729708
1663604676.8 | -1.357825 | -200.0341 | 5.335649 | 25p-Cu | 1 | Nafion 117 | 22.5 | CO2 | 3.8 | 1 | 0 | 1 | 0 | 0 | 50 | Electrodeposited IrOx on Ti | 10 | 7.8 | 50 | 10 | 0.5 | 10 | Carbon dioxide reduction | Al tape 16 mm | 0.5 | Electrospun PVDF-HFP | 0 | 0 | 1 | 1 | 0 | CO2 | 1 | 0 | TRUE | PVDF-HFP | 0.7 | 0.9708967 | 0.04259716 | 0.03958058 | 4316.694 | -828.0054 | -73.25177 | 153.2676 | 0 | 4163.181 | 366.1992 | 0 | 0.03681502 | 0 | -0.04743029 | -73.25177 | -827.9577 | 0 | 5.728588e-05 | -200.0569 | 0 | 0 | 0 | -2.830771 | 0 | -0.01921572 | 0 | 0.049108 | 0.04334991
1663605044.2 | -1.449374 | -200.0215 | 5.018205 | 25p-Cu | 1 | Nafion 117 | 22.5 | CO2 | 3.8 | 1 | 0 | 1 | 0 | 0 | 50 | Electrodeposited IrOx on Ti | 10 | 7.8 | 50 | 10 | 0.5 | 10 | Carbon dioxide reduction | Al tape 16 mm | 0.5 | Electrospun PVDF-HFP | 0 | 0 | 1 | 1 | 0 | CO2 | 1 | 0 | TRUE | PVDF-HFP | 0.7 | 0.9638263 | 0.04192518 | 0.03795689 | 4684.106 | -901.5046 | -73.29914 | 153.2676 | 0 | 4530.581 | 366.4 | 0 | 0.03382957 | 0 | -0.04743029 | -73.29914 | -901.4569 | 0 | 5.261515e-05 | -200.0523 | 0 | 0 | 0 | -2.841631 | 0 | -0.3174438 | 0 | -0.09154862 | 0.04078263
1663605410.5 | -1.419908 | -200.0044 | 5.02152 | 25p-Cu | 1 | Nafion 117 | 22.5 | CO2 | 3.8 | 1 | 0 | 1 | 0 | 0 | 50 | Electrodeposited IrOx on Ti | 10 | 7.8 | 50 | 10 | 0.5 | 10 | Carbon dioxide reduction | Al tape 16 mm | 0.5 | Electrospun PVDF-HFP | 0 | 0 | 1 | 1 | 0 | CO2 | 1 | 0 | TRUE | PVDF-HFP | 0.7 | 0.9713482 | 0.04122996 | 0.03690149 | 5050.348 | -974.6233 | -72.91855 | 153.2676 | 0 | 4896.864 | 365.2822 | 0 | 0.03129914 | 0 | -0.04743029 | -72.91855 | -974.5756 | 0 | 4.866764e-05 | -199.9965 | 0 | 0 | 0 | -2.830269 | 0 | 0.003314515 | 0 | 0.0294659 | 0.04999647
1663605782.5 | -1.440143 | -200.0437 | 4.828414 | 25p-Cu | 1 | Nafion 117 | 22.5 | CO2 | 3.8 | 1 | 0 | 1 | 0 | 0 | 50 | Electrodeposited IrOx on Ti | 10 | 7.8 | 50 | 10 | 0.5 | 10 | Carbon dioxide reduction | Al tape 16 mm | 0.5 | Electrospun PVDF-HFP | 0 | 0 | 1 | 1 | 0 | CO2 | 1 | 0 | TRUE | PVDF-HFP | 0.7 | 0.9719833 | 0.03987446 | 0.03596933 | 5422.429 | -1048.896 | -74.07267 | 153.2676 | 0 | 5268.961 | 371.0972 | 0 | 0.02908877 | 0 | -0.04743029 | -74.07267 | -1048.848 | 0 | 4.522131e-05 | -200.0147 | 0 | 0 | 0 | -2.792622 | 0 | -0.1931065 | 0 | -0.02023521 | 0.04309342
1663606150.0 | -1.478662 | -200.0759 | 4.218167 | 25p-Cu | 1 | Nafion 117 | 22.5 | CO2 | 3.8 | 1 | 0 | 1 | 0 | 0 | 50 | Electrodeposited IrOx on Ti | 10 | 7.8 | 50 | 10 | 0.5 | 10 | Carbon dioxide reduction | Al tape 16 mm | 0.5 | Electrospun PVDF-HFP | 0 | 0 | 1 | 1 | 0 | CO2 | 1 | 0 | TRUE | PVDF-HFP | 0.7 | 0.9864131 | 0.03895778 | 0.03457327 | 5789.89 | -1122.398 | -73.30223 | 153.2676 | 0 | 5636.361 | 366.4 | 0 | 0.02719265 | 0 | -0.04743029 | -73.30223 | -1122.351 | 0 | 4.225978e-05 | -200.0607 | 0 | 0 | 0 | -2.79599 | 0 | -0.6102461 | 0 | -0.03851863 | 0.0585744
1663606517.6 | -1.392129 | -200.0119 | 4.674389 | 25p-Cu | 1 | Nafion 117 | 22.5 | CO2 | 3.8 | 1 | 0 | 1 | 0 | 0 | 50 | Electrodeposited IrOx on Ti | 10 | 7.8 | 50 | 10 | 0.5 | 10 | Carbon dioxide reduction | Al tape 16 mm | 0.5 | Electrospun PVDF-HFP | 0 | 0 | 1 | 1 | 0 | CO2 | 1 | 0 | TRUE | PVDF-HFP | 0.7 | 0.9837717 | 0.03720631 | 0.0336223 | 6157.472 | -1196.539 | -73.94032 | 153.2676 | 0 | 6003.952 | 366.5912 | 0 | 0.02552779 | 0 | -0.04743029 | -73.94032 | -1196.491 | 0 | 3.964116e-05 | -200.2449 | 0 | 0 | 0 | -2.77844 | 0 | 0.4562211 | 0 | 0.08653236 | 0.05310976
1663606884.0 | -1.312402 | -200.0479 | 5.184901 | 25p-Cu | 1 | Nafion 117 | 22.5 | CO2 | 3.8 | 1 | 0 | 1 | 0 | 0 | 50 | Electrodeposited IrOx on Ti | 10 | 7.8 | 50 | 10 | 0.5 | 10 | Carbon dioxide reduction | Al tape 16 mm | 0.5 | Electrospun PVDF-HFP | 0 | 0 | 1 | 1 | 0 | CO2 | 1 | 0 | TRUE | PVDF-HFP | 0.7 | 0.9853302 | 0.03509802 | 0.03207509 | 6523.906 | -1269.731 | -72.99225 | 153.2676 | 0 | 6370.448 | 365.4962 | 0 | 0.02405915 | 0 | -0.04743029 | -72.99225 | -1269.683 | 0 | 3.7356e-05 | -200.0565 | 0 | 0 | 0 | -2.81202 | 0 | 0.5105123 | 0 | 0.07972714 | 0.0524219
1663607251.3 | -1.2912 | -200.0702 | 5.107451 | 25p-Cu | 1 | Nafion 117 | 22.5 | CO2 | 3.8 | 1 | 0 | 1 | 0 | 0 | 50 | Electrodeposited IrOx on Ti | 10 | 7.8 | 50 | 10 | 0.5 | 10 | Carbon dioxide reduction | Al tape 16 mm | 0.5 | Electrospun PVDF-HFP | 0 | 0 | 1 | 1 | 0 | CO2 | 1 | 0 | TRUE | PVDF-HFP | 0.7 | 0.989257 | 0.03389967 | 0.03094645 | 6891.162 | -1343.195 | -73.26375 | 153.2676 | 0 | 6737.648 | 366.2 | 0 | 0.02274794 | 0 | -0.04743029 | -73.26375 | -1343.147 | 0 | 3.53128e-05 | -200.0649 | 0 | 0 | 0 | -2.766259 | 0 | -0.07744943 | 0 | 0.02120256 | 0.05279322
1663607617.8 | -1.444286 | -200.0535 | 4.949892 | 25p-Cu | 1 | Nafion 117 | 22.5 | CO2 | 3.8 | 1 | 0 | 1 | 0 | 0 | 50 | Electrodeposited IrOx on Ti | 10 | 7.8 | 50 | 10 | 0.5 | 10 | Carbon dioxide reduction | Al tape 16 mm | 0.5 | Electrospun PVDF-HFP | 0 | 0 | 1 | 1 | 0 | CO2 | 1 | 0 | TRUE | PVDF-HFP | 0.7 | 0.9902255 | 0.03236888 | 0.02902535 | 7257.725 | -1416.424 | -73.02924 | 153.2676 | 0 | 7104.245 | 365.5972 | 0 | 0.02157409 | 0 | -0.04743029 | -73.02924 | -1416.376 | 0 | 3.348707e-05 | -200.0163 | 0 | 0 | 0 | -2.773855 | 0 | -0.1575597 | 0 | -0.1530864 | 0.05493668
1663607984.9 | -1.294296 | -200.0395 | 4.773192 | 25p-Cu | 1 | Nafion 117 | 22.5 | CO2 | 3.8 | 1 | 0 | 1 | 0 | 0 | 50 | Electrodeposited IrOx on Ti | 10 | 7.8 | 50 | 10 | 0.5 | 10 | Carbon dioxide reduction | Al tape 16 mm | 0.5 | Electrospun PVDF-HFP | 0 | 0 | 1 | 1 | 0 | CO2 | 1 | 0 | TRUE | PVDF-HFP | 0.7 | 0.9812041 | 0.03033697 | 0.02751684 | 7624.746 | -1489.816 | -73.19156 | 153.2676 | 0 | 7471.252 | 366.0072 | 0 | 0.02051431 | 0 | -0.04743029 | -73.19156 | -1489.768 | 0 | 3.183737e-05 | -200.0688 | 0 | 0 | 0 | -2.754441 | 0 | -0.1766994 | 0 | 0.1499904 | 0.05254357
1663608352.3 | -1.417882 | -200.0346 | 4.688412 | 25p-Cu | 1 | Nafion 117 | 22.5 | CO2 | 3.8 | 1 | 0 | 1 | 0 | 0 | 50 | Electrodeposited IrOx on Ti | 10 | 7.8 | 50 | 10 | 0.5 | 10 | Carbon dioxide reduction | Al tape 16 mm | 0.5 | Electrospun PVDF-HFP | 0 | 0 | 1 | 1 | 0 | CO2 | 1 | 0 | TRUE | PVDF-HFP | 0.7 | 0.9918376 | 0.02918423 | 0.02688223 | 7992.177 | -1563.318 | -73.30179 | 153.2676 | 0 | 7838.652 | 366.4 | 0 | 0.0195528 | 0 | -0.04743029 | -73.30179 | -1563.27 | 0 | 3.034044e-05 | -200.0595 | 0 | 0 | 0 | -2.708146 | 0 | -0.08478002 | 0 | -0.123586 | 0.0478478
1663608722.5 | -1.480795 | -200.0633 | 4.862072 | 25p-Cu | 1 | Nafion 117 | 22.5 | CO2 | 3.8 | 1 | 0 | 1 | 0 | 0 | 50 | Electrodeposited IrOx on Ti | 10 | 7.8 | 50 | 10 | 0.5 | 10 | Carbon dioxide reduction | Al tape 16 mm | 0.5 | Electrospun PVDF-HFP | 0 | 0 | 1 | 1 | 0 | CO2 | 1 | 0 | TRUE | PVDF-HFP | 0.7 | 0.9872233 | 0.02797139 | 0.02628561 | 8362.423 | -1637.156 | -73.6386 | 153.2676 | 0 | 8208.961 | 369.3082 | 0 | 0.01867077 | 0 | -0.04743029 | -73.6386 | -1637.109 | 0 | 2.897199e-05 | -200.0089 | 0 | 0 | 0 | -2.708873 | 0 | 0.1736597 | 0 | -0.06291378 | 0.05250194
1663609089.6 | -1.290527 | -200.427 | 5.188665 | 25p-Cu | 1 | Nafion 117 | 22.5 | CO2 | 3.8 | 1 | 0 | 1 | 0 | 0 | 50 | Electrodeposited IrOx on Ti | 10 | 7.8 | 50 | 10 | 0.5 | 10 | Carbon dioxide reduction | Al tape 16 mm | 0.5 | Electrospun PVDF-HFP | 0 | 0 | 1 | 1 | 0 | CO2 | 1 | 0 | TRUE | PVDF-HFP | 0.7 | 0.9879664 | 0.02696099 | 0.02502839 | 8729.501 | -1710.661 | -73.30469 | 153.2676 | 0 | 8576.355 | 366.3946 | 0 | 0.01787095 | 0 | -0.04743029 | -73.30469 | -1710.613 | 0 | 2.772707e-05 | -200.0623 | 0 | 0 | 0 | -2.750413 | 0 | 0.3265927 | 0 | 0.1902684 | 0.0593637
1663609456.5 | -1.456054 | -200.07 | 5.139109 | 25p-Cu | 1 | Nafion 117 | 22.5 | CO2 | 3.8 | 1 | 0 | 1 | 0 | 0 | 50 | Electrodeposited IrOx on Ti | 10 | 7.8 | 50 | 10 | 0.5 | 10 | Carbon dioxide reduction | Al tape 16 mm | 0.5 | Electrospun PVDF-HFP | 0 | 0 | 1 | 1 | 0 | CO2 | 1 | 0 | TRUE | PVDF-HFP | 0.7 | 0.996085 | 0.0251568 | 0.02439098 | 9096.423 | -1783.928 | -73.2673 | 153.2676 | 0 | 8942.958 | 366.6026 | 0 | 0.01713836 | 0 | -0.04743029 | -73.2673 | -1783.881 | 0 | 2.658827e-05 | -200.065 | 0 | 0 | 0 | -2.730368 | 0 | -0.04955582 | 0 | -0.165527 | 0.05501635
1663609823.6 | -1.231495 | -200.0095 | 5.100908 | 25p-Cu | 1 | Nafion 117 | 22.5 | CO2 | 3.8 | 1 | 0 | 1 | 0 | 0 | 50 | Electrodeposited IrOx on Ti | 10 | 7.8 | 50 | 10 | 0.5 | 10 | Carbon dioxide reduction | Al tape 16 mm | 0.5 | Electrospun PVDF-HFP | 0 | 0 | 1 | 1 | 0 | CO2 | 1 | 0 | TRUE | PVDF-HFP | 0.7 | 0.9908874 | 0.02416808 | 0.02379819 | 9463.509 | -1857.468 | -73.33942 | 153.2676 | 0 | 9310.049 | 366.0912 | 0 | 0.0164626 | 0 | -0.04743029 | -73.33942 | -1857.42 | 0 | 2.553558e-05 | -200.1164 | 0 | 0 | 0 | -2.72585 | 0 | -0.03820086 | 0 | 0.2245587 | 0.05881591
1663610190.7 | -1.279632 | -200.0901 | 5.074314 | 25p-Cu | 1 | Nafion 117 | 22.5 | CO2 | 3.8 | 1 | 0 | 1 | 0 | 0 | 50 | Electrodeposited IrOx on Ti | 10 | 7.8 | 50 | 10 | 0.5 | 10 | Carbon dioxide reduction | Al tape 16 mm | 0.5 | Electrospun PVDF-HFP | 0 | 0 | 1 | 1 | 0 | CO2 | 1 | 0 | TRUE | PVDF-HFP | 0.7 | 0.9953374 | 0.02305019 | 0.02237317 | 9830.533 | -1930.893 | -73.22481 | 153.2676 | 0 | 9677.049 | 366 | 0 | 0.01583826 | 0 | -0.04743029 | -73.22481 | -1930.845 | 0 | 2.456453e-05 | -200.0678 | 0 | 0 | 0 | -2.730018 | 0 | -0.02659399 | 0 | -0.04813631 | 0.0571934
1663610559.4 | -1.256775 | -200.0514 | 4.848128 | 25p-Cu | 1 | Nafion 117 | 22.5 | CO2 | 3.8 | 1 | 0 | 1 | 0 | 0 | 50 | Electrodeposited IrOx on Ti | 10 | 7.8 | 50 | 10 | 0.5 | 10 | Carbon dioxide reduction | Al tape 16 mm | 0.5 | Electrospun PVDF-HFP | 0 | 0 | 1 | 1 | 0 | CO2 | 1 | 0 | TRUE | PVDF-HFP | 0.7 | 0.9903759 | 0.02172397 | 0.02193899 | 10199.23 | -2004.337 | -73.2443 | 153.2676 | 0 | 10045.74 | 367.6922 | 0 | 0.01525697 | 0 | -0.04743029 | -73.2443 | -2004.289 | 0 | 2.366439e-05 | -199.9485 | 0 | 0 | 0 | -2.674055 | 0 | -0.2261861 | 0 | 0.02285698 | 0.05522552
1663610926.7 | -1.302099 | -200.0589 | 5.020876 | 25p-Cu | 1 | Nafion 117 | 22.5 | CO2 | 3.8 | 1 | 0 | 1 | 0 | 0 | 50 | Electrodeposited IrOx on Ti | 10 | 7.8 | 50 | 10 | 0.5 | 10 | Carbon dioxide reduction | Al tape 16 mm | 0.5 | Electrospun PVDF-HFP | 0 | 0 | 1 | 1 | 0 | CO2 | 1 | 0 | TRUE | PVDF-HFP | 0.7 | 0.9913832 | 0.02055677 | 0.01941633 | 10566.59 | -2078.056 | -73.51854 | 153.2676 | 0 | 10413.13 | 366.3912 | 0 | 0.01471868 | 0 | -0.04743029 | -73.51854 | -2078.008 | 0 | 2.282488e-05 | -200.1361 | 0 | 0 | 0 | -2.683454 | 0 | 0.1727476 | 0 | -0.04532397 | 0.05321841
1663611296.4 | -1.237113 | -200.0763 | 5.832018 | 25p-Cu | 1 | Nafion 117 | 22.5 | CO2 | 3.8 | 1 | 0 | 1 | 0 | 0 | 50 | Electrodeposited IrOx on Ti | 10 | 7.8 | 50 | 10 | 0.5 | 10 | Carbon dioxide reduction | Al tape 16 mm | 0.5 | Electrospun PVDF-HFP | 0 | 0 | 1 | 1 | 0 | CO2 | 1 | 0 | TRUE | PVDF-HFP | 0.7 | 1.013505 | 0.01924314 | 0.01797745 | 10936.25 | -2152 | -73.74409 | 153.2676 | 0 | 10782.73 | 368.6 | 0 | 0.01421417 | 0 | -0.04743029 | -73.74409 | -2151.952 | 0 | 2.204059e-05 | -200.0654 | 0 | 0 | 0 | -2.71002 | 0 | 0.8111421 | 0 | 0.0649856 | 0.04983112
1663611665.8 | -1.151756 | -200.119 | 5.476664 | 25p-Cu | 1 | Nafion 117 | 22.5 | CO2 | 3.8 | 1 | 0 | 1 | 0 | 0 | 50 | Electrodeposited IrOx on Ti | 10 | 7.8 | 50 | 10 | 0.5 | 10 | Carbon dioxide reduction | Al tape 16 mm | 0.5 | Electrospun PVDF-HFP | 0 | 0 | 1 | 1 | 0 | CO2 | 1 | 0 | TRUE | PVDF-HFP | 0.7 | 1.000972 | 0.01717349 | 0.01553101 | 11305.73 | -2225.935 | -73.73559 | 153.2676 | 0 | 11152.26 | 368.5242 | 0 | 0.01374319 | 0 | -0.04743029 | -73.73559 | -2225.888 | 0 | 2.130848e-05 | -200.0921 | 0 | 0 | 0 | -2.709833 | 0 | -0.3553536 | 0 | 0.08535711 | 0.06162761
1663612035.0 | -1.284741 | -200.1719 | 4.913066 | 25p-Cu | 1 | Nafion 117 | 22.5 | CO2 | 3.8 | 1 | 0 | 1 | 0 | 0 | 50 | Electrodeposited IrOx on Ti | 10 | 7.8 | 50 | 10 | 0.5 | 10 | Carbon dioxide reduction | Al tape 16 mm | 0.5 | Electrospun PVDF-HFP | 0 | 0 | 1 | 1 | 0 | CO2 | 1 | 0 | TRUE | PVDF-HFP | 0.7 | 1.017166 | 0.0159731 | 0.01452415 | 11674.91 | -2299.797 | -73.66148 | 153.2676 | 0 | 11521.37 | 368.1162 | 0 | 0.01330289 | 0 | -0.04743029 | -73.66148 | -2299.749 | 0 | 2.062411e-05 | -200.1038 | 0 | 0 | 0 | -2.689681 | 0 | -0.5635983 | 0 | -0.1329852 | 0.05674289
1663612403.2 | -1.300848 | -200.1175 | 4.351006 | 25p-Cu | 1 | Nafion 117 | 22.5 | CO2 | 3.8 | 1 | 0 | 1 | 0 | 0 | 50 | Electrodeposited IrOx on Ti | 10 | 7.8 | 50 | 10 | 0.5 | 10 | Carbon dioxide reduction | Al tape 16 mm | 0.5 | Electrospun PVDF-HFP | 0 | 0 | 1 | 1 | 0 | CO2 | 1 | 0 | TRUE | PVDF-HFP | 0.7 | 1.021015 | 0.01448592 | 0.01340601 | 12043.09 | -2373.48 | -73.48275 | 153.2676 | 0 | 11889.57 | 367.2 | 0 | 0.01289093 | 0 | -0.04743029 | -73.48275 | -2373.432 | 0 | 1.998384e-05 | -200.1164 | 0 | 0 | 0 | -2.690198 | 0 | -0.5620595 | 0 | -0.01610641 | 0.05577737
1663612770.1 | -1.38003 | -200.0767 | 4.538821 | 25p-Cu | 1 | Nafion 117 | 22.5 | CO2 | 3.8 | 1 | 0 | 1 | 0 | 0 | 50 | Electrodeposited IrOx on Ti | 10 | 7.8 | 50 | 10 | 0.5 | 10 | Carbon dioxide reduction | Al tape 16 mm | 0.5 | Electrospun PVDF-HFP | 0 | 0 | 1 | 1 | 0 | CO2 | 1 | 0 | TRUE | PVDF-HFP | 0.7 | 1.013884 | 0.01334014 | 0.01142484 | 12409.95 | -2447.39 | -73.70958 | 153.2676 | 0 | 12256.48 | 365.9032 | 0 | 0.01250503 | 0 | -0.04743029 | -73.70958 | -2447.342 | 0 | 1.938033e-05 | -200.2317 | 0 | 0 | 0 | -2.642233 | 0 | 0.1878146 | 0 | -0.0791826 | 0.05762467
1663613137.7 | -1.212895 | -200.0789 | 4.721308 | 25p-Cu | 1 | Nafion 117 | 22.5 | CO2 | 3.8 | 1 | 0 | 1 | 0 | 0 | 50 | Electrodeposited IrOx on Ti | 10 | 7.8 | 50 | 10 | 0.5 | 10 | Carbon dioxide reduction | Al tape 16 mm | 0.5 | Electrospun PVDF-HFP | 0 | 0 | 1 | 1 | 0 | CO2 | 1 | 0 | TRUE | PVDF-HFP | 0.7 | 1.023766 | 0.01247991 | 0.01019414 | 12777.59 | -2521.065 | -73.47499 | 153.2676 | 0 | 12624.07 | 366.5922 | 0 | 0.0121409 | 0 | -0.04743029 | -73.47499 | -2521.017 | 0 | 1.881395e-05 | -200.0969 | 0 | 0 | 0 | -2.642324 | 0 | 0.182487 | 0 | 0.1671353 | 0.05456571
1663613507.2 | -1.226169 | -200.0175 | 4.769473 | 25p-Cu | 1 | Nafion 117 | 22.5 | CO2 | 3.8 | 1 | 0 | 1 | 0 | 0 | 50 | Electrodeposited IrOx on Ti | 10 | 7.8 | 50 | 10 | 0.5 | 10 | Carbon dioxide reduction | Al tape 16 mm | 0.5 | Electrospun PVDF-HFP | 0 | 0 | 1 | 1 | 0 | CO2 | 1 | 0 | TRUE | PVDF-HFP | 0.7 | 1.033935 | 0.0110968 | 0.008608954 | 13147.08 | -2594.989 | -73.72442 | 153.2676 | 0 | 12993.57 | 368.5 | 0 | 0.01179565 | 0 | -0.04743029 | -73.72442 | -2594.941 | 0 | 1.827798e-05 | -200.0663 | 0 | 0 | 0 | -2.666532 | 0 | 0.04816524 | 0 | -0.01327374 | 0.06286634
1663613874.8 | -1.348693 | -200.0985 | 4.687864 | 25p-Cu | 1 | Nafion 117 | 22.5 | CO2 | 3.8 | 1 | 0 | 1 | 0 | 0 | 50 | Electrodeposited IrOx on Ti | 10 | 7.8 | 50 | 10 | 0.5 | 10 | Carbon dioxide reduction | Al tape 16 mm | 0.5 | Electrospun PVDF-HFP | 0 | 0 | 1 | 1 | 0 | CO2 | 1 | 0 | TRUE | PVDF-HFP | 0.7 | 1.031632 | 0.01001906 | 0.007966791 | 13514.69 | -2668.891 | -73.7014 | 153.2676 | 0 | 13361.16 | 366.5912 | 0 | 0.01147113 | 0 | -0.04743029 | -73.7014 | -2668.843 | 0 | 1.777186e-05 | -200.2085 | 0 | 0 | 0 | -2.6301 | 0 | -0.08160907 | 0 | -0.1225241 | 0.05475068
1663614244.0 | -1.220081 | -200.0503 | 4.561319 | 25p-Cu | 1 | Nafion 117 | 22.5 | CO2 | 3.8 | 1 | 0 | 1 | 0 | 0 | 50 | Electrodeposited IrOx on Ti | 10 | 7.8 | 50 | 10 | 0.5 | 10 | Carbon dioxide reduction | Al tape 16 mm | 0.5 | Electrospun PVDF-HFP | 0 | 0 | 1 | 1 | 0 | CO2 | 1 | 0 | TRUE | PVDF-HFP | 0.7 | 1.031356 | 0.008822638 | 0.007006854 | 13883.87 | -2743 | -73.90948 | 153.2676 | 0 | 13730.4 | 368.2432 | 0 | 0.01116264 | 0 | -0.04743029 | -73.90948 | -2742.952 | 0 | 1.729169e-05 | -200.1398 | 0 | 0 | -2.49472 | -2.598325 | 0.9601265 | -0.1265448 | 0 | 0.1286119 | 0.05930025
1663614611.4 | -1.31683 | -200.0596 | 4.394234 | 25p-Cu | 1 | Nafion 117 | 22.5 | CO2 | 3.8 | 1 | 0 | 1 | 0 | 0 | 50 | Electrodeposited IrOx on Ti | 10 | 7.8 | 50 | 10 | 0.5 | 10 | Carbon dioxide reduction | Al tape 16 mm | 0.5 | Electrospun PVDF-HFP | 0 | 0 | 1 | 1 | 0 | CO2 | 1 | 0 | TRUE | PVDF-HFP | 0.7 | 1.032793 | 0.007829539 | 0.005083802 | 14251.31 | -2816.505 | -73.30495 | 153.2676 | 0 | 14097.8 | 366.4 | 0 | 0.01087174 | 0 | -0.04743029 | -73.30495 | -2816.458 | 0 | 1.684041e-05 | -200.0681 | 0 | 0 | 0 | -2.615739 | 0 | -0.1670855 | 0 | -0.09674902 | 0.05631364
1663614980.6 | -1.273732 | -200.0307 | 4.198624 | 25p-Cu | 1 | Nafion 117 | 22.5 | CO2 | 3.8 | 1 | 0 | 1 | 0 | 0 | 50 | Electrodeposited IrOx on Ti | 10 | 7.8 | 50 | 10 | 0.5 | 10 | Carbon dioxide reduction | Al tape 16 mm | 0.5 | Electrospun PVDF-HFP | 0 | 0 | 1 | 1 | 0 | CO2 | 1 | 0 | TRUE | PVDF-HFP | 0.7 | 1.036414 | 0.006957558 | 0.004024224 | 14620.5 | -2890.531 | -73.82539 | 153.2676 | 0 | 14467.05 | 368.2432 | 0 | 0.01059426 | 0 | -0.04743029 | -73.82539 | -2890.483 | 0 | 1.640912e-05 | -200.1208 | 0 | 0 | -2.488643 | -2.58428 | 0.9629925 | -0.1956095 | 0 | 0.04309817 | 0.05936056
1663615348.8 | -1.384677 | -200.1206 | 4.083057 | 25p-Cu | 1 | Nafion 117 | 22.5 | CO2 | 3.8 | 1 | 0 | 1 | 0 | 0 | 50 | Electrodeposited IrOx on Ti | 10 | 7.8 | 50 | 10 | 0.5 | 10 | Carbon dioxide reduction | Al tape 16 mm | 0.5 | Electrospun PVDF-HFP | 0 | 0 | 1 | 1 | 0 | CO2 | 1 | 0 | TRUE | PVDF-HFP | 0.7 | 1.05029 | 0.006274478 | 0.003908768 | 14988.68 | -2964.566 | -73.83517 | 153.2676 | 0 | 14835.19 | 367.1422 | 0 | 0.01033136 | 0 | -0.04743029 | -73.83517 | -2964.518 | 0 | 1.599932e-05 | -200.185 | 0 | 0 | -2.498172 | -2.605789 | 0.9587008 | -0.115567 | 0 | -0.1109456 | 0.05024535
1674646592.9 | -1.167557 | -4.878674 | 27.96028 | 32p-Cu | 0.2 | Nafion 117 | 22.5 | CO2 | 3.8 | 1 | 0 | 1 | 0 | 0 | 100 | Electrodeposited IrOx on Ti | 1 | 7.8 | 100 | 10 | 0.5 | 1 | Carbon dioxide reduction | Al tape 10 mm + Teflon tape 5 mm | 0.5 | Electrospun PVDF-HFP | 0 | 0 | 1 | 1 | 0 | CO2 | 1 | 0 | TRUE | PVDF-HFP | 1.1 | 0.2570968 | 0.3468125 | 0.1476796 | 1148.034 | -4.39547 | -1.763724 | 303.9124 | 0 | 844 | 360 | 0 | 0.3600858 | 0 | -0.266408 | -1.763724 | -4.128574 | 0 | 0.06452784 | -4.893972 | 0 | 0 | -1.729093 | 0 |  |  |  |  | 0.002195132
1663615715.8 | -1.314742 | -200.0182 | 4.406624 | 25p-Cu | 1 | Nafion 117 | 22.5 | CO2 | 3.8 | 1 | 0 | 1 | 0 | 0 | 50 | Electrodeposited IrOx on Ti | 10 | 7.8 | 50 | 10 | 0.5 | 10 | Carbon dioxide reduction | Al tape 16 mm | 0.5 | Electrospun PVDF-HFP | 0 | 0 | 1 | 1 | 0 | CO2 | 1 | 0 | TRUE | PVDF-HFP | 0.7 | 1.047043 | 0.005514568 | 0.002994781 | 15355.67 | -3037.992 | -73.22618 | 153.2676 | 0 | 15202.19 | 366 | 0 | 0.01008194 | 0 | -0.04743029 | -73.22618 | -3037.944 | 0 | 1.561263e-05 | -200.0715 | 0 | 0 | -2.491496 | -2.576501 | 0.9670075 | 0.3235667 | 0 | 0.06993557 | 0.05122646
1674646974.7 | -1.165775 | -4.943608 | 27.30686 | 32p-Cu | 0.2 | Nafion 117 | 22.5 | CO2 | 3.8 | 1 | 0 | 1 | 0 | 0 | 100 | Electrodeposited IrOx on Ti | 1 | 7.8 | 100 | 10 | 0.5 | 1 | Carbon dioxide reduction | Al tape 10 mm + Teflon tape 5 mm | 0.5 | Electrospun PVDF-HFP | 0 | 0 | 1 | 1 | 0 | CO2 | 1 | 0 | TRUE | PVDF-HFP | 1.1 | 0.2511126 | 0.3446571 | 0.1355777 | 1529.823 | -6.263462 | -1.863096 | 303.9124 | 0 | 1225.841 | 380.8412 | 0 | 0.2479215 | 0 | -0.266408 | -1.863096 | -5.996565 | 0 | 0.04442676 | -4.889675 | 0 | 0 | -1.721857 | 0 |  | -0.6534201 | 0.05478315 | 0.001782022 | 0.001851034
1663616082.9 | -1.219253 | -200.0711 | 4.680084 | 25p-Cu | 1 | Nafion 117 | 22.5 | CO2 | 3.8 | 1 | 0 | 1 | 0 | 0 | 50 | Electrodeposited IrOx on Ti | 10 | 7.8 | 50 | 10 | 0.5 | 10 | Carbon dioxide reduction | Al tape 16 mm | 0.5 | Electrospun PVDF-HFP | 0 | 0 | 1 | 1 | 0 | CO2 | 1 | 0 | TRUE | PVDF-HFP | 0.7 | 1.053768 | 0.004698221 | 0.002387704 | 15722.82 | -3111.207 | -73.01471 | 153.2676 | 0 | 15569.33 | 366.1412 | 0 | 0.0098442 | 0 | -0.04743029 | -73.01471 | -3111.159 | 0 | 1.524521e-05 | -199.9937 | 0 | 0 | -2.487757 | -2.572268 | 0.9671454 | 0.27346 | 0 | 0.09548841 | 0.0487827
1663616450.2 | -1.210329 | -214.0639 | 4.906951 | 25p-Cu | 1 | Nafion 117 | 22.5 | CO2 | 3.8 | 1 | 0 | 1 | 0 | 0 | 50 | Electrodeposited IrOx on Ti | 10 | 7.8 | 50 | 10 | 0.5 | 10 | Carbon dioxide reduction | Al tape 16 mm | 0.5 | Electrospun PVDF-HFP | 0 | 0 | 1 | 1 | 0 | CO2 | 1 | 0 | TRUE | PVDF-HFP | 0.7 | 0.979659 | 0.003892332 | 0.001559566 | 16090.05 | -3184.688 | -73.28083 | 153.2676 | 0 | 15935.15 | 364.8194 | 0 | 0.009618209 | 0 | -0.04743029 | -73.28083 | -3184.64 | 0 | 1.489345e-05 | -200.1771 | 0 | 0 | -2.477328 | -2.605138 | 0.9509392 | 0.2268665 | 0 | 0.008924368 | 0.05941084
1674647738.3 | -1.251874 | -19.93252 | 27.44661 | 32p-Cu | 0.2 | Nafion 117 | 22.5 | CO2 | 3.8 | 1 | 0 | 1 | 0 | 0 | 100 | Electrodeposited IrOx on Ti | 1 | 7.8 | 100 | 10 | 0.5 | 1 | Carbon dioxide reduction | Al tape 10 mm + Teflon tape 5 mm | 0.5 | Electrospun PVDF-HFP | 0 | 0 | 1 | 1 | 0 | CO2 | 1 | 0 | TRUE | PVDF-HFP | 1.1 | 0.1513893 | 0.4368373 | 0.1396417 | 2293.379 | -14.22218 | -7.953832 | 303.9124 | 0 | 1989.342 | 762.5006 | 0 | 0.1527703 | 0 | -0.266408 | -7.953832 | -13.95529 | 0 | 0.01909011 | -10.62791 | 0 | 0 | -1.914746 | 0 |  | 0.1397455 | -0.04937561 | -0.08609934 | 0.2476513
1674648120.3 | -1.262521 | -19.94378 | 28.11555 | 32p-Cu | 0.2 | Nafion 117 | 22.5 | CO2 | 3.8 | 1 | 0 | 1 | 0 | 0 | 100 | Electrodeposited IrOx on Ti | 1 | 7.8 | 100 | 10 | 0.5 | 1 | Carbon dioxide reduction | Al tape 10 mm + Teflon tape 5 mm | 0.5 | Electrospun PVDF-HFP | 0 | 0 | 1 | 1 | 0 | CO2 | 1 | 0 | TRUE | PVDF-HFP | 1.1 | 0.1658701 | 0.4311181 | 0.1443748 | 2675.458 | -21.84978 | -7.60766 | 303.9124 | 0 | 2371.44 | 381.0982 | 0 | 0.1281552 | 0 | -0.266408 | -7.60766 | -21.58289 | 0 | 0.01234348 | -19.95789 | 0 | 0 | -2.245488 | 0 |  | 0.6689374 | 0.01447141 | -0.01064679 | 0.01583096
1674648503.4 | -1.288934 | -19.96755 | 27.82124 | 32p-Cu | 0.2 | Nafion 117 | 22.5 | CO2 | 3.8 | 1 | 0 | 1 | 0 | 0 | 100 | Electrodeposited IrOx on Ti | 1 | 7.8 | 100 | 10 | 0.5 | 1 | Carbon dioxide reduction | Al tape 10 mm + Teflon tape 5 mm | 0.5 | Electrospun PVDF-HFP | 0 | 0 | 1 | 1 | 0 | CO2 | 1 | 0 | TRUE | PVDF-HFP | 1.1 | 0.1750263 | 0.4340865 | 0.1576554 | 3058.527 | -29.49335 | -7.623599 | 303.9124 | 0 | 2754.54 | 382.1 | 0 | 0.1103315 | 0 | -0.266408 | -7.623599 | -29.22645 | 0 | 0.009115303 | -19.95186 | 0 | 0 | -2.252081 | 0 |  | -0.2943021 | 0.01495781 | -0.02641306 | 0.0136823
1674648885.1 | -1.312551 | -19.96435 | 30.20676 | 32p-Cu | 0.2 | Nafion 117 | 22.5 | CO2 | 3.8 | 1 | 0 | 1 | 0 | 0 | 100 | Electrodeposited IrOx on Ti | 1 | 7.8 | 100 | 10 | 0.5 | 1 | Carbon dioxide reduction | Al tape 10 mm + Teflon tape 5 mm | 0.5 | Electrospun PVDF-HFP | 0 | 0 | 1 | 1 | 0 | CO2 | 1 | 0 | TRUE | PVDF-HFP | 1.1 | 0.1918365 | 0.415328 | 0.1665396 | 3440.226 | -37.10287 | -7.589558 | 303.9124 | 0 | 3136.239 | 380.6992 | 0 | 0.09690345 | 0 | -0.266408 | -7.589558 | -36.83598 | 0 | 0.007232277 | -19.95242 | 0 | 0 | -2.290777 | 0 |  | 2.385516 | -0.01439527 | -0.02361707 | 0.0209731
1674649267.0 | -1.405095 | -40.0105 | 30.69501 | 32p-Cu | 0.2 | Nafion 117 | 22.5 | CO2 | 3.8 | 1 | 0 | 1 | 0 | 0 | 100 | Electrodeposited IrOx on Ti | 1 | 7.8 | 100 | 10 | 0.5 | 1 | Carbon dioxide reduction | Al tape 10 mm + Teflon tape 5 mm | 0.5 | Electrospun PVDF-HFP | 0 | 0 | 1 | 1 | 0 | CO2 | 1 | 0 | TRUE | PVDF-HFP | 1.1 | 0.5805362 | 0.1326732 | 0.358419 | 3822.072 | -46.72641 | -9.603595 | 303.9124 | 0 | 3518.04 | 380.8006 | 0 | 0.08638686 | 0 | -0.266408 | -9.603595 | -46.45951 | 0 | 0.005734197 | -25.62881 | 0 | 0 | -2.33674 | -3.016891 | 0.7745522 | 0.4882473 | 0.02183095 | -0.0925445 | 0.3075195
1674649648.9 | -1.415915 | -39.99765 | 26.40312 | 32p-Cu | 0.2 | Nafion 117 | 22.5 | CO2 | 3.8 | 1 | 0 | 1 | 0 | 0 | 100 | Electrodeposited IrOx on Ti | 1 | 7.8 | 100 | 10 | 0.5 | 1 | Carbon dioxide reduction | Al tape 10 mm + Teflon tape 5 mm | 0.5 | Electrospun PVDF-HFP | 0 | 0 | 1 | 1 | 0 | CO2 | 1 | 0 | TRUE | PVDF-HFP | 1.1 | 0.6198448 | 0.0926083 | 0.3397991 | 4204.032 | -62.00236 | -15.23596 | 303.9124 | 0 | 3900.04 | 381 | 0 | 0.07792546 | 0 | -0.266408 | -15.23596 | -61.73546 | 0 | 0.004315315 | -39.9894 | 0 | 0 | 0 | -2.907868 | 0 | -4.291888 | 0.01182283 | -0.01081918 | 0.09147311
1674650031.7 | -1.280665 | -39.97661 | 26.03579 | 32p-Cu | 0.2 | Nafion 117 | 22.5 | CO2 | 3.8 | 1 | 0 | 1 | 0 | 0 | 100 | Electrodeposited IrOx on Ti | 1 | 7.8 | 100 | 10 | 0.5 | 1 | Carbon dioxide reduction | Al tape 10 mm + Teflon tape 5 mm | 0.5 | Electrospun PVDF-HFP | 0 | 0 | 1 | 1 | 0 | CO2 | 1 | 0 | TRUE | PVDF-HFP | 1.1 | 0.6593223 | 0.1060632 | 0.3123935 | 4586.794 | -77.2953 | -15.25295 | 303.9124 | 0 | 4282.752 | 381.7122 | 0 | 0.07096194 | 0 | -0.266408 | -15.25295 | -77.0284 | 0 | 0.003458568 | -39.98663 | 0 | 0 | 0 | -2.87742 | 0 | -0.3673328 | -0.0294554 | 0.1352492 | 0.08208026
1667897833.8 | -1.188871 | -100.0921 | 10.35886 | 20p-Cu | 1 | Nafion 117 | 22.5 | CO2 | 3.8 | 1 | 0 | 1 | 0 | 0 | 13 | Electrodeposited IrOx on Ti | 0 | 7.8 | 13 | 10 | 0.5 | 0 | Carbon dioxide reduction | Al tape 16 mm | 0.5 | Electrospun PVDF-HFP | 0 | 0 | 1 | 1 | 0 | CO2 | 1 | 0 | TRUE | PVDF-HFP | 0.3 | 0.1057015 | 0.52116 | 0.05793141 | 927.548 | -74.58033 | -36.03388 | 166.6341 | 0 | 760.8839 | 360.011 | 0 | 0.2190007 | 0 | -0.2071013 | -36.03388 | -74.37307 | 0 | 0.002784628 | -100.0744 | 0 | 0 | 0 | -2.629343 | 0 |  |  |  | 0.005426355
1674650413.8 | -1.406238 | -39.91403 | 25.96293 | 32p-Cu | 0.2 | Nafion 117 | 22.5 | CO2 | 3.8 | 1 | 0 | 1 | 0 | 0 | 100 | Electrodeposited IrOx on Ti | 1 | 7.8 | 100 | 10 | 0.5 | 1 | Carbon dioxide reduction | Al tape 10 mm + Teflon tape 5 mm | 0.5 | Electrospun PVDF-HFP | 0 | 0 | 1 | 1 | 0 | CO2 | 1 | 0 | TRUE | PVDF-HFP | 1.1 | 0.631425 | 0.1127125 | 0.279641 | 4968.963 | -92.55619 | -15.22092 | 303.9124 | 0 | 4664.96 | 381.2082 | 0 | 0.06514791 | 0 | -0.266408 | -15.22092 | -92.28929 | 0 | 0.002886662 | -39.97592 | 0 | 0 | 0 | -2.815435 | 0 | -0.07286021 | 0.01867138 | -0.125573 | 0.03724076
1667898201.5 | -1.174374 | -100.1515 | 9.948687 | 20p-Cu | 1 | Nafion 117 | 22.5 | CO2 | 3.8 | 1 | 0 | 1 | 0 | 0 | 13 | Electrodeposited IrOx on Ti | 0 | 7.8 | 13 | 10 | 0.5 | 0 | Carbon dioxide reduction | Al tape 16 mm | 0.5 | Electrospun PVDF-HFP | 0 | 0 | 1 | 1 | 0 | CO2 | 1 | 0 | TRUE | PVDF-HFP | 0.3 | 0.1110065 | 0.520315 | 0.05262606 | 1295.263 | -111.3761 | -36.69574 | 166.6341 | 0 | 1128.584 | 366.7 | 0 | 0.1476488 | 0 | -0.2071013 | -36.69574 | -111.1689 | 0 | 0.001862943 | -100.0702 | 0 | 0 | 0 | -2.607912 | 0 | -0.4101695 | 0.09916331 | 0.0144972 | 0.01414521
1667898570.1 | -1.177955 | -100.0602 | 9.719403 | 20p-Cu | 1 | Nafion 117 | 22.5 | CO2 | 3.8 | 1 | 0 | 1 | 0 | 0 | 13 | Electrodeposited IrOx on Ti | 0 | 7.8 | 13 | 10 | 0.5 | 0 | Carbon dioxide reduction | Al tape 16 mm | 0.5 | Electrospun PVDF-HFP | 0 | 0 | 1 | 1 | 0 | CO2 | 1 | 0 | TRUE | PVDF-HFP | 0.3 | 0.1118226 | 0.5165462 | 0.05320729 | 1663.851 | -148.2665 | -36.79031 | 166.6341 | 0 | 1497.17 | 367.5862 | 0 | 0.1112994 | 0 | -0.2071013 | -36.79031 | -148.0592 | 0 | 0.001398773 | -100.0745 | 0 | 0 | 0 | -2.576464 | 0 | -0.229284 | 0.09939873 | -0.003581037 | 0.00522366
1667898937.7 | -1.17877 | -100.0332 | 9.527391 | 20p-Cu | 1 | Nafion 117 | 22.5 | CO2 | 3.8 | 1 | 0 | 1 | 0 | 0 | 13 | Electrodeposited IrOx on Ti | 0 | 7.8 | 13 | 10 | 0.5 | 0 | Carbon dioxide reduction | Al tape 16 mm | 0.5 | Electrospun PVDF-HFP | 0 | 0 | 1 | 1 | 0 | CO2 | 1 | 0 | TRUE | PVDF-HFP | 0.3 | 0.1152196 | 0.5185653 | 0.09062988 | 2031.41 | -185.0491 | -36.68253 | 166.6341 | 0 | 1864.677 | 366.5072 | 0 | 0.08936351 | 0 | -0.2071013 | -36.68253 | -184.8418 | 0 | 0.001120424 | -100.0747 | 0 | 0 | 0 | -2.558936 | 0 | -0.1920117 | 0.09912124 | -0.0008149655 | 0.005715386
1667899304.4 | -1.176552 | -100.1183 | 9.37774 | 20p-Cu | 1 | Nafion 117 | 22.5 | CO2 | 3.8 | 1 | 0 | 1 | 0 | 0 | 13 | Electrodeposited IrOx on Ti | 0 | 7.8 | 13 | 10 | 0.5 | 0 | Carbon dioxide reduction | Al tape 16 mm | 0.5 | Electrospun PVDF-HFP | 0 | 0 | 1 | 1 | 0 | CO2 | 1 | 0 | TRUE | PVDF-HFP | 0.3 | 0.1243839 | 0.5131013 | 0.05509419 | 2398.189 | -221.7561 | -36.60694 | 166.6341 | 0 | 2231.477 | 365.8 | 0 | 0.07467434 | 0 | -0.2071013 | -36.60694 | -221.5489 | 0 | 0.0009347883 | -100.0737 | 0 | 0 | 0 | -2.536349 | 0 | -0.1496514 | 0.09891089 | 0.002217492 | 0.005799925
1667899671.5 | -1.178001 | -100.0924 | 9.227324 | 20p-Cu | 1 | Nafion 117 | 22.5 | CO2 | 3.8 | 1 | 0 | 1 | 0 | 0 | 13 | Electrodeposited IrOx on Ti | 0 | 7.8 | 13 | 10 | 0.5 | 0 | Carbon dioxide reduction | Al tape 16 mm | 0.5 | Electrospun PVDF-HFP | 0 | 0 | 1 | 1 | 0 | CO2 | 1 | 0 | TRUE | PVDF-HFP | 0.3 | 0.1213468 | 0.5110392 | 0.0616026 | 2765.242 | -258.4981 | -36.64187 | 166.6341 | 0 | 2598.561 | 366.0842 | 0 | 0.06412552 | 0 | -0.2071013 | -36.64187 | -258.2908 | 0 | 0.0008018144 | -100.0772 | 0 | 0 | 0 | -2.5259 | 0 | -0.1504158 | 0.09898478 | -0.001448934 | 0.003983239
1667900407.6 | -1.172908 | -100.1022 | 8.980244 | 20p-Cu | 1 | Nafion 117 | 22.5 | CO2 | 3.8 | 1 | 0 | 1 | 0 | 0 | 13 | Electrodeposited IrOx on Ti | 0 | 7.8 | 13 | 10 | 0.5 | 0 | Carbon dioxide reduction | Al tape 16 mm | 0.5 | Electrospun PVDF-HFP | 0 | 0 | 1 | 1 | 0 | CO2 | 1 | 0 | TRUE | PVDF-HFP | 0.3 | 0.1223193 | 0.508284 | 0.08702399 | 3501.33 | -332.1675 | -73.5693 | 166.6341 | 0 | 3334.646 | 735.0842 | 0 | 0.04997056 | 0 | -0.2071013 | -73.5693 | -331.9602 | 0 | 0.0006238739 | -100.077 | 0 | 0 | -2.492471 | -2.510247 | 0.9929184 | -0.2470803 | 0.1074698 | 0.0050935 | 0.009675671
1695375383.9 | -2.520566 | -199.8852 | 8.309005 | 15p-Cu | 1 | Not Available | 20 | Air | 7.8 | 0 | 0 | 1.5 | 0 | 1.5 | 100 | Commercial IrOx on Ti | 5 | 7.8 | 100 | 0 | 0.5 | 5 | Carbon dioxide reduction | Al tape 16 mm | 0.5 | Electrospun PVDF-HFP | 0 | 0 | 1.5 | 1.5 | 0 | Air | 1 | 0 | TRUE | PVDF-HFP | 0.2 | 0.5471026 | 0.2320401 | 0.04614211 | 1361.566 | -266.9195 | -72.03139 | 5.9194 | 0 | 1355.325 | 359.6018 | 0 | 0.004367512 | 0 | -0.007106804 | -72.03139 | -266.9122 | 0 | 2.6626e-05 | -200.6368 | 0 | 0 | 0 | -4.78962 | 0 |  |  |  | 0.08231708
1667900776.9 | -1.167553 | -100.0548 | 8.954509 | 20p-Cu | 1 | Nafion 117 | 22.5 | CO2 | 3.8 | 1 | 0 | 1 | 0 | 0 | 13 | Electrodeposited IrOx on Ti | 0 | 7.8 | 13 | 10 | 0.5 | 0 | Carbon dioxide reduction | Al tape 16 mm | 0.5 | Electrospun PVDF-HFP | 0 | 0 | 1 | 1 | 0 | CO2 | 1 | 0 | TRUE | PVDF-HFP | 0.3 | 0.1331089 | 0.4986539 | 0.07393436 | 3870.685 | -369.1291 | -36.86155 | 166.6341 | 0 | 3703.943 | 368.2972 | 0 | 0.0449883 | 0 | -0.2071013 | -36.86155 | -368.9218 | 0 | 0.0005613691 | -100.0773 | 0 | 0 | -2.487036 | 0 |  | -0.02573524 | 0 | 0.005355255 | 0.00388988
1695375719.8 | -2.440532 | -199.9523 | 8.940705 | 15p-Cu | 1 | Not Available | 20 | Air | 7.8 | 0 | 0 | 1.5 | 0 | 1.5 | 100 | Commercial IrOx on Ti | 5 | 7.8 | 100 | 0 | 0.5 | 5 | Carbon dioxide reduction | Al tape 16 mm | 0.5 | Electrospun PVDF-HFP | 0 | 0 | 1.5 | 1.5 | 0 | Air | 1 | 0 | TRUE | PVDF-HFP | 0.2 | 0.5549073 | 0.2341475 | 0.04960103 | 1697.478 | -334.094 | -66.97463 | 5.9194 | 0 | 1691.325 | 335 | 0 | 0.003499859 | 0 | -0.007106804 | -66.97463 | -334.0867 | 0 | 2.127233e-05 | -199.9242 | 0 | 0 | 0 | -4.812325 | 0 | 0.6316998 | -0.1053818 | 0.08003359 | 0.09705571
1695376057.6 | -2.236987 | -199.9006 | 9.190737 | 15p-Cu | 1 | Not Available | 20 | Air | 7.8 | 0 | 0 | 1.5 | 0 | 1.5 | 100 | Commercial IrOx on Ti | 5 | 7.8 | 100 | 0 | 0.5 | 5 | Carbon dioxide reduction | Al tape 16 mm | 0.5 | Electrospun PVDF-HFP | 0 | 0 | 1.5 | 1.5 | 0 | Air | 1 | 0 | TRUE | PVDF-HFP | 0.2 | 0.5634464 | 0.2309062 | 0.05400921 | 2035.289 | -401.2699 | -66.97591 | 5.9194 | 0 | 2028.938 | 336.6128 | 0 | 0.002917487 | 0 | -0.007106804 | -66.97591 | -401.2625 | 0 | 1.771111e-05 | -198.9549 | 0 | 0 | 0 | -4.811977 | 0 | 0.2500315 | 0.04169503 | 0.2035453 | 0.1005728
1695376394.3 | -2.354663 | -199.8834 | 9.180795 | 15p-Cu | 1 | Not Available | 20 | Air | 7.8 | 0 | 0 | 1.5 | 0 | 1.5 | 100 | Commercial IrOx on Ti | 5 | 7.8 | 100 | 0 | 0.5 | 5 | Carbon dioxide reduction | Al tape 16 mm | 0.5 | Electrospun PVDF-HFP | 0 | 0 | 1.5 | 1.5 | 0 | Air | 1 | 0 | TRUE | PVDF-HFP | 0.2 | 0.5672874 | 0.2237288 | 0.06102935 | 2372.017 | -468.7641 | -67.29435 | 5.9194 | 0 | 2365.524 | 335.586 | 0 | 0.002502363 | 0 | -0.007106804 | -67.29435 | -468.7568 | 0 | 1.516096e-05 | -200.7687 | 0 | 0 | 0 | -4.853616 | 0 | -0.00994222 | -0.0200195 | -0.1176762 | 0.09947941
1695376729.6 | -2.817418 | -199.8723 | 7.602982 | 15p-Cu | 1 | Not Available | 20 | Air | 7.8 | 0 | 0 | 1.5 | 0 | 1.5 | 100 | Commercial IrOx on Ti | 5 | 7.8 | 100 | 0 | 0.5 | 5 | Carbon dioxide reduction | Al tape 16 mm | 0.5 | Electrospun PVDF-HFP | 0 | 0 | 1.5 | 1.5 | 0 | Air | 1 | 0 | TRUE | PVDF-HFP | 0.2 | 0.592032 | 0.2124235 | 0.07093345 | 2707.235 | -535.9349 | -66.97094 | 5.9194 | 0 | 2701.524 | 335 | 0 | 0.002191133 | 0 | -0.007106804 | -66.97094 | -535.9276 | 0 | 1.326075e-05 | -199.9131 | 0 | 0 | 0 | -4.866756 | 0 | -1.577813 | 0.1168029 | -0.4627551 | 0.1174219
1695377066.4 | -2.807838 | -199.8993 | 7.112672 | 15p-Cu | 1 | Not Available | 20 | Air | 7.8 | 0 | 0 | 1.5 | 0 | 1.5 | 100 | Commercial IrOx on Ti | 5 | 7.8 | 100 | 0 | 0.5 | 5 | Carbon dioxide reduction | Al tape 16 mm | 0.5 | Electrospun PVDF-HFP | 0 | 0 | 1.5 | 1.5 | 0 | Air | 1 | 0 | TRUE | PVDF-HFP | 0.2 | 0.6077987 | 0.1919044 | 0.07784279 | 3044.094 | -603.3598 | -67.22496 | 5.9194 | 0 | 3038.116 | 335.5918 | 0 | 0.001948379 | 0 | -0.007106804 | -67.22496 | -603.3524 | 0 | 1.177886e-05 | -200.602 | 0 | 0 | 0 | -4.883327 | 0 | -0.4903099 | 0.004176809 | 0.00958053 | 0.1010513
1695377401.1 | -2.64042 | -199.8702 | 8.597462 | 15p-Cu | 1 | Not Available | 20 | Air | 7.8 | 0 | 0 | 1.5 | 0 | 1.5 | 100 | Commercial IrOx on Ti | 5 | 7.8 | 100 | 0 | 0.5 | 5 | Carbon dioxide reduction | Al tape 16 mm | 0.5 | Electrospun PVDF-HFP | 0 | 0 | 1.5 | 1.5 | 0 | Air | 1 | 0 | TRUE | PVDF-HFP | 0.2 | 0.6319374 | 0.1660436 | 0.0896058 | 3378.745 | -670.3264 | -66.76676 | 5.9194 | 0 | 3373.116 | 334 | 0 | 0.001754876 | 0 | -0.007106804 | -66.76676 | -670.3191 | 0 | 1.060212e-05 | -199.9004 | 0 | 0 | 0 | -4.931321 | 0 | 1.48479 | -0.1176758 | 0.1674181 | 0.138293
1695377737.5 | -2.385195 | -199.9038 | 9.51466 | 15p-Cu | 1 | Not Available | 20 | Air | 7.8 | 0 | 0 | 1.5 | 0 | 1.5 | 100 | Commercial IrOx on Ti | 5 | 7.8 | 100 | 0 | 0.5 | 5 | Carbon dioxide reduction | Al tape 16 mm | 0.5 | Electrospun PVDF-HFP | 0 | 0 | 1.5 | 1.5 | 0 | Air | 1 | 0 | TRUE | PVDF-HFP | 0.2 | 0.6849634 | 0.1363953 | 0.09665559 | 3715.173 | -737.3467 | -66.82044 | 5.9194 | 0 | 3708.702 | 334.586 | 0 | 0.001596084 | 0 | -0.007106804 | -66.82044 | -737.3394 | 0 | 9.638443e-06 | -199.9909 | 0 | 0 | 0 | -4.89825 | 0 | 0.9171973 | 0.237072 | 0.2552249 | 0.09176024
1695378072.6 | -2.287078 | -199.9202 | 10.04325 | 15p-Cu | 1 | Not Available | 20 | Air | 7.8 | 0 | 0 | 1.5 | 0 | 1.5 | 100 | Commercial IrOx on Ti | 5 | 7.8 | 100 | 0 | 0.5 | 5 | Carbon dioxide reduction | Al tape 16 mm | 0.5 | Electrospun PVDF-HFP | 0 | 0 | 1.5 | 1.5 | 0 | Air | 1 | 0 | TRUE | PVDF-HFP | 0.2 | 0.7292626 | 0.1028527 | 0.09441467 | 4050.242 | -804.516 | -66.96934 | 5.9194 | 0 | 4044.702 | 335 | 0 | 0.001463495 | 0 | -0.007106804 | -66.96934 | -804.5087 | 0 | 8.83372e-06 | -199.9085 | 0 | 0 | 0 | -4.911411 | 0 | 0.5285919 | -0.202519 | 0.09811703 | 0.1023776
1695378410.2 | -2.239475 | -199.919 | 10.1032 | 15p-Cu | 1 | Not Available | 20 | Air | 7.8 | 0 | 0 | 1.5 | 0 | 1.5 | 100 | Commercial IrOx on Ti | 5 | 7.8 | 100 | 0 | 0.5 | 5 | Carbon dioxide reduction | Al tape 16 mm | 0.5 | Electrospun PVDF-HFP | 0 | 0 | 1.5 | 1.5 | 0 | Air | 1 | 0 | TRUE | PVDF-HFP | 0.2 | 0.7936027 | 0.07329632 | 0.09023587 | 4387.909 | -872.1673 | -67.45139 | 5.9194 | 0 | 4382.287 | 336.585 | 0 | 0.001350756 | 0 | -0.007106804 | -67.45139 | -872.16 | 0 | 8.148509e-06 | -200.2279 | 0 | 0 | 0 | -4.931608 | 0 | 0.05994967 | 0.2302453 | 0.04760287 | 0.1119885
1695378746.9 | -2.293942 | -199.8752 | 10.05299 | 15p-Cu | 1 | Not Available | 20 | Air | 7.8 | 0 | 0 | 1.5 | 0 | 1.5 | 100 | Commercial IrOx on Ti | 5 | 7.8 | 100 | 0 | 0.5 | 5 | Carbon dioxide reduction | Al tape 16 mm | 0.5 | Electrospun PVDF-HFP | 0 | 0 | 1.5 | 1.5 | 0 | Air | 1 | 0 | TRUE | PVDF-HFP | 0.2 | 0.8536418 | 0.04768375 | 0.07546112 | 4724.565 | -939.1347 | -66.76743 | 5.9194 | 0 | 4718.889 | 335.6018 | 0 | 0.001254405 | 0 | -0.007106804 | -66.76743 | -939.1273 | 0 | 7.567455e-06 | -199.2096 | 0 | 0 | 0 | -4.924734 | 0 | -0.05020711 | 0.09162918 | -0.05446733 | 0.1083892
1695379083.8 | -2.216738 | -199.943 | 9.791968 | 15p-Cu | 1 | Not Available | 20 | Air | 7.8 | 0 | 0 | 1.5 | 0 | 1.5 | 100 | Commercial IrOx on Ti | 5 | 7.8 | 100 | 0 | 0.5 | 5 | Carbon dioxide reduction | Al tape 16 mm | 0.5 | Electrospun PVDF-HFP | 0 | 0 | 1.5 | 1.5 | 0 | Air | 1 | 0 | TRUE | PVDF-HFP | 0.2 | 0.9130581 | 0.02828957 | 0.05625803 | 5061.463 | -1006.498 | -67.16379 | 5.9194 | 0 | 5055.889 | 336 | 0 | 0.001170793 | 0 | -0.007106804 | -67.16379 | -1006.491 | 0 | 7.060971e-06 | -199.8924 | 0 | 0 | 0 | -4.950437 | 0 | -0.2610264 | 0.2251038 | 0.07720374 | 0.1046869
1695379419.8 | -2.327553 | -199.9973 | 9.636429 | 15p-Cu | 1 | Not Available | 20 | Air | 7.8 | 0 | 0 | 1.5 | 0 | 1.5 | 100 | Commercial IrOx on Ti | 5 | 7.8 | 100 | 0 | 0.5 | 5 | Carbon dioxide reduction | Al tape 16 mm | 0.5 | Electrospun PVDF-HFP | 0 | 0 | 1.5 | 1.5 | 0 | Air | 1 | 0 | TRUE | PVDF-HFP | 0.2 | 0.9634421 | 0.01516757 | 0.03742272 | 5397.449 | -1073.565 | -66.86655 | 5.9194 | 0 | 5391.474 | 334.5852 | 0 | 0.001097919 | 0 | -0.007106804 | -66.86655 | -1073.557 | 0 | 6.619863e-06 | -199.7636 | 0 | 0 | 0 | -4.947092 | 0 | -0.1555388 | 0.05042509 | -0.1108142 | 0.1004078
1695379754.7 | -2.346029 | -199.8954 | 9.682701 | 15p-Cu | 1 | Not Available | 20 | Air | 7.8 | 0 | 0 | 1.5 | 0 | 1.5 | 100 | Commercial IrOx on Ti | 5 | 7.8 | 100 | 0 | 0.5 | 5 | Carbon dioxide reduction | Al tape 16 mm | 0.5 | Electrospun PVDF-HFP | 0 | 0 | 1.5 | 1.5 | 0 | Air | 1 | 0 | TRUE | PVDF-HFP | 0.2 | 1.005526 | 0.007427345 | 0.02390424 | 5732.348 | -1140.535 | -66.7698 | 5.9194 | 0 | 5726.474 | 334 | 0 | 0.00103369 | 0 | -0.007106804 | -66.7698 | -1140.527 | 0 | 6.231157e-06 | -199.9096 | 0 | 0 | 0 | -4.970611 | 0 | 0.04627238 | -0.1261446 | -0.01847681 | 0.1145361
1695380089.3 | -2.479144 | -199.812 | 8.901678 | 15p-Cu | 1 | Not Available | 20 | Air | 7.8 | 0 | 0 | 1.5 | 0 | 1.5 | 100 | Commercial IrOx on Ti | 5 | 7.8 | 100 | 0 | 0.5 | 5 | Carbon dioxide reduction | Al tape 16 mm | 0.5 | Electrospun PVDF-HFP | 0 | 0 | 1.5 | 1.5 | 0 | Air | 1 | 0 | TRUE | PVDF-HFP | 0.2 | 1.022049 | 0.003565808 | 0.01197066 | 6066.936 | -1207.232 | -66.49732 | 5.9194 | 0 | 6061.065 | 333.5912 | 0 | 0.000976627 | 0 | -0.007106804 | -66.49732 | -1207.224 | 0 | 5.886895e-06 | -199.7747 | 0 | 0 | 0 | -4.965541 | 0 | -0.7810229 | 0.005031771 | -0.1331143 | 0.108574
1695380426.1 | -2.785768 | -199.9236 | 7.516673 | 15p-Cu | 1 | Not Available | 20 | Air | 7.8 | 0 | 0 | 1.5 | 0 | 1.5 | 100 | Commercial IrOx on Ti | 5 | 7.8 | 100 | 0 | 0.5 | 5 | Carbon dioxide reduction | Al tape 16 mm | 0.5 | Electrospun PVDF-HFP | 0 | 0 | 1.5 | 1.5 | 0 | Air | 1 | 0 | TRUE | PVDF-HFP | 0.2 | 1.040242 | 0.001799661 | 0.006782726 | 6403.814 | -1274.596 | -67.1641 | 5.9194 | 0 | 6398.065 | 336 | 0 | 0.0009251859 | 0 | -0.007106804 | -67.1641 | -1274.588 | 0 | 5.575764e-06 | -199.893 | 0 | 0 | 0 | -4.962432 | 0 | -1.385005 | -0.01339052 | -0.3066246 | 0.1065549
1695380761.3 | -3.161255 | -199.9268 | 5.541798 | 15p-Cu | 1 | Not Available | 20 | Air | 7.8 | 0 | 0 | 1.5 | 0 | 1.5 | 100 | Commercial IrOx on Ti | 5 | 7.8 | 100 | 0 | 0.5 | 5 | Carbon dioxide reduction | Al tape 16 mm | 0.5 | Electrospun PVDF-HFP | 0 | 0 | 1.5 | 1.5 | 0 | Air | 1 | 0 | TRUE | PVDF-HFP | 0.2 | 1.063508 | 0 | 0.004675675 | 6739.024 | -1341.626 | -66.83059 | 5.9194 | 0 | 6732.648 | 333.5832 | 0 | 0.0008792082 | 0 | -0.007106804 | -66.83059 | -1341.619 | 0 | 5.297186e-06 | -200.2785 | 0 | 0 | 0 | -4.964452 | 0 | -1.974875 | -0.07278635 | -0.3754867 | 0.1091201
1695381436.6 | -2.942726 | -199.9122 | 6.996104 | 15p-Cu | 1 | Not Available | 20 | Air | 7.8 | 0 | 0 | 1.5 | 0 | 1.5 | 100 | Commercial IrOx on Ti | 5 | 7.8 | 100 | 0 | 0.5 | 5 | Carbon dioxide reduction | Al tape 16 mm | 0.5 | Electrospun PVDF-HFP | 0 | 0 | 1.5 | 1.5 | 0 | Air | 1 | 0 | TRUE | PVDF-HFP | 0.2 | 1.086169 | 0 | 0 | 7414.278 | -1476.524 | -134.6983 | 5.9194 | 0 | 7408.236 | 674.5872 | 0 | 0.0007990297 | 0 | -0.007106804 | -134.6983 | -1476.517 | 0 | 4.813222e-06 | -199.7402 | 0 | 0 | 0 | -4.979355 | 0 | 1.454305 | 0.2363425 | 0.2185296 | 0.1099473
1695381773.0 | -2.457305 | -199.8637 | 9.113234 | 15p-Cu | 1 | Not Available | 20 | Air | 7.8 | 0 | 0 | 1.5 | 0 | 1.5 | 100 | Commercial IrOx on Ti | 5 | 7.8 | 100 | 0 | 0.5 | 5 | Carbon dioxide reduction | Al tape 16 mm | 0.5 | Electrospun PVDF-HFP | 0 | 0 | 1.5 | 1.5 | 0 | Air | 1 | 0 | TRUE | PVDF-HFP | 0.2 | 1.092085 | 0 | 0 | 7750.666 | -1543.706 | -66.98127 | 5.9194 | 0 | 7744.825 | 335.5896 | 0 | 0.0007643039 | 0 | -0.007106804 | -66.98127 | -1543.698 | 0 | 4.603752e-06 | -199.5336 | 0 | 0 | 0 | -5.005062 | 0 | 2.11713 | -0.168021 | 0.485421 | 0.1217546
1695382107.6 | -2.430088 | -199.9302 | 9.068365 | 15p-Cu | 1 | Not Available | 20 | Air | 7.8 | 0 | 0 | 1.5 | 0 | 1.5 | 100 | Commercial IrOx on Ti | 5 | 7.8 | 100 | 0 | 0.5 | 5 | Carbon dioxide reduction | Al tape 16 mm | 0.5 | Electrospun PVDF-HFP | 0 | 0 | 1.5 | 1.5 | 0 | Air | 1 | 0 | TRUE | PVDF-HFP | 0.2 | 1.087651 | 0 | 0 | 8085.329 | -1610.47 | -66.56456 | 5.9194 | 0 | 8078.825 | 333 | 0 | 0.0007327055 | 0 | -0.007106804 | -66.56456 | -1610.463 | 0 | 4.412896e-06 | -199.8935 | 0 | 0 | 0 | -4.972523 | 0 | -0.04486906 | 0.05781196 | 0.02721609 | 0.1152736
1695382778.3 | -3.396207 | -199.8757 | 5.723147 | 15p-Cu | 1 | Not Available | 20 | Air | 7.8 | 0 | 0 | 1.5 | 0 | 1.5 | 100 | Commercial IrOx on Ti | 5 | 7.8 | 100 | 0 | 0.5 | 5 | Carbon dioxide reduction | Al tape 16 mm | 0.5 | Electrospun PVDF-HFP | 0 | 0 | 1.5 | 1.5 | 0 | Air | 1 | 0 | TRUE | PVDF-HFP | 0.2 | 1.090517 | 0 | 0.003358912 | 8756.027 | -1744.713 | -134.0433 | 5.9194 | 0 | 8750.298 | 670.4726 | 0 | 0.0006764798 | 0 | -0.007106804 | -134.0433 | -1744.706 | 0 | 4.073353e-06 | -199.9159 | 0 | 0 | 0 | -4.98265 | 0 | -3.345218 | -0.05185208 | -0.966119 | 0.1146975
1699549726.1 | -1.533828 | -199.6108 | 3.605232 | 15p-Ag | 1 | Aquivion | 20 | Air | 1.3 | 2 | 0.05 | 2 | 0 | 0 | 100 | Commercial IrOx on Ti | 5 | 0 | 100 | 0 | 0.5 | 5 | Carbon dioxide reduction | Al tape 16 mm | 0.5 | Electrospun PVDF-HFP | 0 | 1 | 0 | 0 | 0 | Air | 1 | 0 | TRUE | PVDF-HFP | 0.2 | 0.003792258 | 0 | 0 | 817.14 | -130.7585 | -71.87274 | 59.028 | 0 | 757.0703 | 360 | 0 | 0.07796898 | 0 | -0.02579243 | -71.87274 | -130.7317 | 0 | 0.0001972928 | -199.6464 | 0 | 0 | -2.4957 | -2.515349 | 0.9921883 |  |  |  | 0.01108083
1699550088.4 | -1.534579 | -199.6467 | 3.605232 | 15p-Ag | 1 | Aquivion | 20 | Air | 1.3 | 2 | 0.05 | 2 | 0 | 0 | 100 | Commercial IrOx on Ti | 5 | 0 | 100 | 0 | 0.5 | 5 | Carbon dioxide reduction | Al tape 16 mm | 0.5 | Electrospun PVDF-HFP | 0 | 1 | 0 | 0 | 0 | Air | 1 | 0 | TRUE | PVDF-HFP | 0.2 | 0.003754854 | 0 | 7.9352e-05 | 1179.371 | -203.0334 | -72.07528 | 59.028 | 0 | 1119.07 | 361 | 0 | 0.05274736 | 0 | -0.02579243 | -72.07528 | -203.0067 | 0 | 0.0001270521 | -199.6545 | 0 | 0 | -2.49317 | -2.523815 | 0.9878575 | 0 | -0.02930824 | -0.0007513354 | 0.01279762
1699550448.2 | -1.515469 | -199.6495 | 3.605232 | 15p-Ag | 1 | Aquivion | 20 | Air | 1.3 | 2 | 0.05 | 2 | 0 | 0 | 100 | Commercial IrOx on Ti | 5 | 0 | 100 | 0 | 0.5 | 5 | Carbon dioxide reduction | Al tape 16 mm | 0.5 | Electrospun PVDF-HFP | 0 | 1 | 0 | 0 | 0 | Air | 1 | 0 | TRUE | PVDF-HFP | 0.2 | 0.004143147 | 0 | 0.0001870513 | 1539.168 | -274.913 | -71.67996 | 59.028 | 0 | 1479.07 | 359 | 0 | 0.03990885 | 0 | -0.02579243 | -71.67996 | -274.8862 | 0 | 9.382948e-05 | -199.6654 | 0 | 0 | -2.492069 | -2.523152 | 0.9876809 | 0 | -0.8527592 | 0.01911044 | 0.0174303
1699550808.8 | -1.555015 | -199.6588 | 3.605232 | 15p-Ag | 1 | Aquivion | 20 | Air | 1.3 | 2 | 0.05 | 2 | 0 | 0 | 100 | Commercial IrOx on Ti | 5 | 0 | 100 | 0 | 0.5 | 5 | Carbon dioxide reduction | Al tape 16 mm | 0.5 | Electrospun PVDF-HFP | 0 | 1 | 0 | 0 | 0 | Air | 1 | 0 | TRUE | PVDF-HFP | 0.2 | 0.005276009 | 0 | 0 | 1899.827 | -346.9934 | -71.88073 | 59.028 | 0 | 1840.07 | 360 | 0 | 0.03207921 | 0 | -0.02579243 | -71.88073 | -346.9666 | 0 | 7.433693e-05 | -199.6687 | 0 | 0 | -2.491898 | -2.513529 | 0.9913942 | 0 | 1.120718 | -0.03954598 | 0.01336848
1699551167.6 | -1.55118 | -199.715 | 3.597202 | 15p-Ag | 1 | Aquivion | 20 | Air | 1.3 | 2 | 0.05 | 2 | 0 | 0 | 100 | Commercial IrOx on Ti | 5 | 0 | 100 | 0 | 0.5 | 5 | Carbon dioxide reduction | Al tape 16 mm | 0.5 | Electrospun PVDF-HFP | 0 | 1 | 0 | 0 | 0 | Air | 1 | 0 | TRUE | PVDF-HFP | 0.2 | 0.007697115 | 0 | 6.595023e-05 | 2258.628 | -418.4975 | -71.30447 | 59.028 | 0 | 2197.995 | 356.9244 | 0 | 0.02685539 | 0 | -0.02579243 | -71.30447 | -418.4707 | 0 | 6.163497e-05 | -199.7736 | 0 | 0 | 0 | -2.542802 | 0 | -0.008030371 | -0.6052668 | 0.003835085 | 0.01070246
1699551526.7 | -1.549752 | -199.7084 | 3.586464 | 15p-Ag | 1 | Aquivion | 20 | Air | 1.3 | 2 | 0.05 | 2 | 0 | 0 | 100 | Commercial IrOx on Ti | 5 | 0 | 100 | 0 | 0.5 | 5 | Carbon dioxide reduction | Al tape 16 mm | 0.5 | Electrospun PVDF-HFP | 0 | 1 | 0 | 0 | 0 | Air | 1 | 0 | TRUE | PVDF-HFP | 0.2 | 0.01490701 | 0 | 0 | 2617.723 | -490.3812 | -71.68392 | 59.028 | 0 | 2557.995 | 359 | 0 | 0.02307589 | 0 | -0.02579243 | -71.68392 | -490.3544 | 0 | 5.259957e-05 | -199.6768 | 0 | 0 | 0 | -2.545934 | 0 | -0.01073726 | 1.05527 | 0.0014278 | 0.01184901
1699551887.2 | -1.530984 | -199.6961 | 3.575686 | 15p-Ag | 1 | Aquivion | 20 | Air | 1.3 | 2 | 0.05 | 2 | 0 | 0 | 100 | Commercial IrOx on Ti | 5 | 0 | 100 | 0 | 0.5 | 5 | Carbon dioxide reduction | Al tape 16 mm | 0.5 | Electrospun PVDF-HFP | 0 | 1 | 0 | 0 | 0 | Air | 1 | 0 | TRUE | PVDF-HFP | 0.2 | 0.02181215 | 0 | 0.0001681367 | 2978.206 | -562.2653 | -71.68451 | 59.028 | 0 | 2917.995 | 359 | 0 | 0.02022896 | 0 | -0.02579243 | -71.68451 | -562.2386 | 0 | 4.587453e-05 | -199.6783 | 0 | 0 | 0 | -2.551231 | 0 | -0.01077876 | -0.6050522 | 0.01876809 | 0.01518376
1699552247.0 | -1.529311 | -199.6678 | 3.564928 | 15p-Ag | 1 | Aquivion | 20 | Air | 1.3 | 2 | 0.05 | 2 | 0 | 0 | 100 | Commercial IrOx on Ti | 5 | 0 | 100 | 0 | 0.5 | 5 | Carbon dioxide reduction | Al tape 16 mm | 0.5 | Electrospun PVDF-HFP | 0 | 1 | 0 | 0 | 0 | Air | 1 | 0 | TRUE | PVDF-HFP | 0.2 | 0.02762107 | 0 | 0 | 3337.971 | -634.1443 | -71.67929 | 59.028 | 0 | 3277.995 | 359 | 0 | 0.01800735 | 0 | -0.02579243 | -71.67929 | -634.1175 | 0 | 4.067453e-05 | -199.6637 | 0 | 0 | -2.496195 | -2.512481 | 0.9935178 | -0.01075729 | 0.1233332 | 0.001673213 | 0.009998313
1699552607.0 | -1.563007 | -199.684 | 3.554162 | 15p-Ag | 1 | Aquivion | 20 | Air | 1.3 | 2 | 0.05 | 2 | 0 | 0 | 100 | Commercial IrOx on Ti | 5 | 0 | 100 | 0 | 0.5 | 5 | Carbon dioxide reduction | Al tape 16 mm | 0.5 | Electrospun PVDF-HFP | 0 | 1 | 0 | 0 | 0 | Air | 1 | 0 | TRUE | PVDF-HFP | 0.2 | 0.03914539 | 0 | 0 | 3698.024 | -706.0288 | -71.68486 | 59.028 | 0 | 3637.995 | 359 | 0 | 0.01622542 | 0 | -0.02579243 | -71.68486 | -706.002 | 0 | 3.653308e-05 | -199.6791 | 0 | 0 | -2.495749 | -2.527314 | 0.9875108 | -0.0107659 | 0.5594727 | -0.03369678 | 0.01880122
1699552966.8 | -1.549448 | -199.6467 | 3.556817 | 15p-Ag | 1 | Aquivion | 20 | Air | 1.3 | 2 | 0.05 | 2 | 0 | 0 | 100 | Commercial IrOx on Ti | 5 | 0 | 100 | 0 | 0.5 | 5 | Carbon dioxide reduction | Al tape 16 mm | 0.5 | Electrospun PVDF-HFP | 0 | 1 | 0 | 0 | 0 | Air | 1 | 0 | TRUE | PVDF-HFP | 0.2 | 0.05121262 | 0 | 0.0001746743 | 4057.788 | -777.6764 | -71.44794 | 59.028 | 0 | 3997.106 | 358.1114 | 0 | 0.01476768 | 0 | -0.02579243 | -71.44794 | -777.6496 | 0 | 3.316716e-05 | -199.4985 | 0 | 0 | 0 | -2.538144 | 0 | 0.002654155 | -0.6184099 | 0.01355903 | 0.01205261
1699553325.7 | -1.551879 | -199.6012 | 3.566347 | 15p-Ag | 1 | Aquivion | 20 | Air | 1.3 | 2 | 0.05 | 2 | 0 | 0 | 100 | Commercial IrOx on Ti | 5 | 0 | 100 | 0 | 0.5 | 5 | Carbon dioxide reduction | Al tape 16 mm | 0.5 | Electrospun PVDF-HFP | 0 | 1 | 0 | 0 | 0 | Air | 1 | 0 | TRUE | PVDF-HFP | 0.2 | 0.07059137 | 0 | 0.0001920063 | 4416.677 | -849.3574 | -71.4813 | 59.028 | 0 | 4356.106 | 358 | 0 | 0.01355063 | 0 | -0.02579243 | -71.4813 | -849.3306 | 0 | 3.036795e-05 | -199.6685 | 0 | 0 | 0 | -2.531914 | 0 | 0.0095306 | 0.3613167 | -0.002430483 | 0.01047304
1699553685.7 | -1.562148 | -199.6973 | 3.575909 | 15p-Ag | 1 | Aquivion | 20 | Air | 1.3 | 2 | 0.05 | 2 | 0 | 0 | 100 | Commercial IrOx on Ti | 5 | 0 | 100 | 0 | 0.5 | 5 | Carbon dioxide reduction | Al tape 16 mm | 0.5 | Electrospun PVDF-HFP | 0 | 1 | 0 | 0 | 0 | Air | 1 | 0 | TRUE | PVDF-HFP | 0.2 | 0.09379543 | 0 | 0.0002724588 | 4776.739 | -921.2376 | -71.68065 | 59.028 | 0 | 4716.106 | 359 | 0 | 0.01251626 | 0 | -0.02579243 | -71.68065 | -921.2109 | 0 | 2.79984e-05 | -199.6674 | 0 | 0 | 0 | -2.540678 | 0 | 0.00956175 | 0.1498846 | -0.01026915 | 0.01023885
1699554045.2 | -1.529956 | -199.6576 | 3.585454 | 15p-Ag | 1 | Aquivion | 20 | Air | 1.3 | 2 | 0.05 | 2 | 0 | 0 | 100 | Commercial IrOx on Ti | 5 | 0 | 100 | 0 | 0.5 | 5 | Carbon dioxide reduction | Al tape 16 mm | 0.5 | Electrospun PVDF-HFP | 0 | 1 | 0 | 0 | 0 | Air | 1 | 0 | TRUE | PVDF-HFP | 0.2 | 0.126799 | 0 | 0.0003753971 | 5136.186 | -993.1164 | -71.6791 | 59.028 | 0 | 5076.106 | 359 | 0 | 0.0116286 | 0 | -0.02579243 | -71.6791 | -993.0897 | 0 | 2.59719e-05 | -199.6633 | 0 | 0 | 0 | -2.543907 | 0 | 0.009545418 | 0.6253511 | 0.0321919 | 0.01748984
1699554404.9 | -1.539458 | -199.7137 | 3.595008 | 15p-Ag | 1 | Aquivion | 20 | Air | 1.3 | 2 | 0.05 | 2 | 0 | 0 | 100 | Commercial IrOx on Ti | 5 | 0 | 100 | 0 | 0.5 | 5 | Carbon dioxide reduction | Al tape 16 mm | 0.5 | Electrospun PVDF-HFP | 0 | 1 | 0 | 0 | 0 | Air | 1 | 0 | TRUE | PVDF-HFP | 0.2 | 0.1598238 | 0 | 0.0005391076 | 5495.947 | -1064.991 | -71.67457 | 59.028 | 0 | 5436.106 | 359 | 0 | 0.01085851 | 0 | -0.02579243 | -71.67457 | -1064.964 | 0 | 2.421906e-05 | -199.6507 | 0 | 0 | -2.491657 | -2.525756 | 0.9864997 | 0.009553756 | 0.3088078 | -0.009502118 | 0.009141754
1699554763.8 | -1.561277 | -199.667 | 3.603169 | 15p-Ag | 1 | Aquivion | 20 | Air | 1.3 | 2 | 0.05 | 2 | 0 | 0 | 100 | Commercial IrOx on Ti | 5 | 0 | 100 | 0 | 0.5 | 5 | Carbon dioxide reduction | Al tape 16 mm | 0.5 | Electrospun PVDF-HFP | 0 | 1 | 0 | 0 | 0 | Air | 1 | 0 | TRUE | PVDF-HFP | 0.2 | 0.1846137 | 0 | 0.0004140284 | 5854.849 | -1136.886 | -71.69582 | 59.028 | 0 | 5795.075 | 357.9692 | 0 | 0.01018589 | 0 | -0.02579243 | -71.69582 | -1136.859 | 0 | 2.268744e-05 | -200.3201 | 0 | 0 | 0 | -2.54475 | 0 | 0.008160578 | -0.890888 | -0.02181842 | 0.01578243
1699555124.3 | -1.55319 | -199.6332 | 3.610327 | 15p-Ag | 1 | Aquivion | 20 | Air | 1.3 | 2 | 0.05 | 2 | 0 | 0 | 100 | Commercial IrOx on Ti | 5 | 0 | 100 | 0 | 0.5 | 5 | Carbon dioxide reduction | Al tape 16 mm | 0.5 | Electrospun PVDF-HFP | 0 | 1 | 0 | 0 | 0 | Air | 1 | 0 | TRUE | PVDF-HFP | 0.2 | 0.2151226 | 0 | 0.0005877183 | 6215.318 | -1208.761 | -71.675 | 59.028 | 0 | 6155.075 | 359 | 0 | 0.009590135 | 0 | -0.02579243 | -71.675 | -1208.734 | 0 | 2.133838e-05 | -199.6517 | 0 | 0 | 0 | -2.55277 | 0 | 0.007158721 | 0.05592164 | 0.008086892 | 0.008872765
1699555483.5 | -1.520281 | -199.5831 | 3.617461 | 15p-Ag | 1 | Aquivion | 20 | Air | 1.3 | 2 | 0.05 | 2 | 0 | 0 | 100 | Commercial IrOx on Ti | 5 | 0 | 100 | 0 | 0.5 | 5 | Carbon dioxide reduction | Al tape 16 mm | 0.5 | Electrospun PVDF-HFP | 0 | 1 | 0 | 0 | 0 | Air | 1 | 0 | TRUE | PVDF-HFP | 0.2 | 0.2473841 | 0 | 0.0006051372 | 6574.523 | -1280.441 | -71.48004 | 59.028 | 0 | 6514.075 | 358 | 0 | 0.009061608 | 0 | -0.02579243 | -71.48004 | -1280.414 | 0 | 2.014383e-05 | -199.6649 | 0 | 0 | 0 | -2.551758 | 0 | 0.007133619 | -0.2686424 | 0.03290921 | 0.01633161
1699555844.0 | -1.531097 | -199.6828 | 3.624619 | 15p-Ag | 1 | Aquivion | 20 | Air | 1.3 | 2 | 0.05 | 2 | 0 | 0 | 100 | Commercial IrOx on Ti | 5 | 0 | 100 | 0 | 0.5 | 5 | Carbon dioxide reduction | Al tape 16 mm | 0.5 | Electrospun PVDF-HFP | 0 | 1 | 0 | 0 | 0 | Air | 1 | 0 | TRUE | PVDF-HFP | 0.2 | 0.2936644 | 0 | 0.0007859539 | 6934.975 | -1352.518 | -71.87819 | 59.028 | 0 | 6875.075 | 360 | 0 | 0.008585797 | 0 | -0.02579243 | -71.87819 | -1352.492 | 0 | 1.907031e-05 | -199.6617 | 0 | 0 | 0 | -2.524355 | 0 | 0.007158384 | -0.1525358 | -0.01081595 | 0.008456431
1699556204.7 | -1.512088 | -199.6729 | 3.631783 | 15p-Ag | 1 | Aquivion | 20 | Air | 1.3 | 2 | 0.05 | 2 | 0 | 0 | 100 | Commercial IrOx on Ti | 5 | 0 | 100 | 0 | 0.5 | 5 | Carbon dioxide reduction | Al tape 16 mm | 0.5 | Electrospun PVDF-HFP | 0 | 1 | 0 | 0 | 0 | Air | 1 | 0 | TRUE | PVDF-HFP | 0.2 | 0.3157356 | 0 | 0.0009457744 | 7295.671 | -1424.395 | -71.67678 | 59.028 | 0 | 7235.075 | 359 | 0 | 0.008158588 | 0 | -0.02579243 | -71.67678 | -1424.368 | 0 | 1.810798e-05 | -199.6567 | 0 | 0 | 0 | -2.52647 | 0 | 0.007163229 | -0.8245137 | 0.01900894 | 0.01036723
1699556563.7 | -1.529488 | -199.7169 | 3.605933 | 15p-Ag | 1 | Aquivion | 20 | Air | 1.3 | 2 | 0.05 | 2 | 0 | 0 | 100 | Commercial IrOx on Ti | 5 | 0 | 100 | 0 | 0.5 | 5 | Carbon dioxide reduction | Al tape 16 mm | 0.5 | Electrospun PVDF-HFP | 0 | 1 | 0 | 0 | 0 | Air | 1 | 0 | TRUE | PVDF-HFP | 0.2 | 0.377732 | 0 | 0.001034378 | 7654.713 | -1496.035 | -71.44102 | 59.028 | 0 | 7594.249 | 358.1742 | 0 | 0.007772723 | 0 | -0.02579243 | -71.44102 | -1496.009 | 0 | 1.724083e-05 | -199.4626 | 0 | 0 | 0 | -2.525343 | 0 | -0.02585006 | 1.569822 | -0.0174005 | 0.01079018
1699556924.9 | -1.543127 | -199.645 | 3.544803 | 15p-Ag | 1 | Aquivion | 20 | Air | 1.3 | 2 | 0.05 | 2 | 0 | 0 | 100 | Commercial IrOx on Ti | 5 | 0 | 100 | 0 | 0.5 | 5 | Carbon dioxide reduction | Al tape 16 mm | 0.5 | Electrospun PVDF-HFP | 0 | 1 | 0 | 0 | 0 | Air | 1 | 0 | TRUE | PVDF-HFP | 0.2 | 0.431615 | 0 | 0.00155361 | 8015.885 | -1568.111 | -71.87554 | 59.028 | 0 | 7955.249 | 360 | 0 | 0.007420006 | 0 | -0.02579243 | -71.87554 | -1568.084 | 0 | 1.644837e-05 | -199.6542 | 0 | 0 | -2.495325 | -2.523375 | 0.9888839 | -0.0611291 | -0.1858492 | -0.01363872 | 0.01044357
1699557286.4 | -1.591162 | -199.6211 | 3.483608 | 15p-Ag | 1 | Aquivion | 20 | Air | 1.3 | 2 | 0.05 | 2 | 0 | 0 | 100 | Commercial IrOx on Ti | 5 | 0 | 100 | 0 | 0.5 | 5 | Carbon dioxide reduction | Al tape 16 mm | 0.5 | Electrospun PVDF-HFP | 0 | 1 | 0 | 0 | 0 | Air | 1 | 0 | TRUE | PVDF-HFP | 0.2 | 0.4630586 | 0 | 0.001294297 | 8377.449 | -1640.391 | -72.08037 | 59.028 | 0 | 8317.249 | 361 | 0 | 0.007097058 | 0 | -0.02579243 | -72.08037 | -1640.364 | 0 | 1.57236e-05 | -199.6686 | 0 | 0 | -2.497134 | -2.522144 | 0.9900841 | -0.06119545 | -0.1540692 | -0.04803528 | 0.01132906
1699557645.8 | -1.597025 | -199.6463 | 3.422791 | 15p-Ag | 1 | Aquivion | 20 | Air | 1.3 | 2 | 0.05 | 2 | 0 | 0 | 100 | Commercial IrOx on Ti | 5 | 0 | 100 | 0 | 0.5 | 5 | Carbon dioxide reduction | Al tape 16 mm | 0.5 | Electrospun PVDF-HFP | 0 | 1 | 0 | 0 | 0 | Air | 1 | 0 | TRUE | PVDF-HFP | 0.2 | 0.5067288 | 0 | 0.0014251 | 8736.778 | -1712.068 | -71.47809 | 59.028 | 0 | 8676.249 | 358 | 0 | 0.0068034 | 0 | -0.02579243 | -71.47809 | -1712.042 | 0 | 1.506531e-05 | -199.6595 | 0 | 0 | 0 | -2.559083 | 0 | -0.06081717 | 0.07516922 | -0.005862448 | 0.01270602
1699558006.7 | -1.552911 | -199.6703 | 3.361705 | 15p-Ag | 1 | Aquivion | 20 | Air | 1.3 | 2 | 0.05 | 2 | 0 | 0 | 100 | Commercial IrOx on Ti | 5 | 0 | 100 | 0 | 0.5 | 5 | Carbon dioxide reduction | Al tape 16 mm | 0.5 | Electrospun PVDF-HFP | 0 | 1 | 0 | 0 | 0 | Air | 1 | 0 | TRUE | PVDF-HFP | 0.2 | 0.5128193 | 0 | 0.001616583 | 9097.694 | -1784.143 | -71.87502 | 59.028 | 0 | 9037.249 | 360 | 0 | 0.006531633 | 0 | -0.02579243 | -71.87502 | -1784.116 | 0 | 1.44567e-05 | -199.6529 | 0 | 0 | -2.491064 | -2.542368 | 0.9798203 | -0.06108577 | -0.7578439 | 0.04411331 | 0.03335634
1699558369.4 | -1.529713 | -199.7047 | 3.348212 | 15p-Ag | 1 | Aquivion | 20 | Air | 1.3 | 2 | 0.05 | 2 | 0 | 0 | 100 | Commercial IrOx on Ti | 5 | 0 | 100 | 0 | 0.5 | 5 | Carbon dioxide reduction | Al tape 16 mm | 0.5 | Electrospun PVDF-HFP | 0 | 1 | 0 | 0 | 0 | Air | 1 | 0 | TRUE | PVDF-HFP | 0.2 | 0.6049614 | 0 | 0.00163129 | 9460.388 | -1856.817 | -72.47402 | 59.028 | 0 | 9400.36 | 362.1106 | 0 | 0.006279334 | 0 | -0.02579243 | -72.47402 | -1856.79 | 0 | 1.389087e-05 | -200.1587 | 0 | 0 | -2.473821 | -2.506837 | 0.9868297 | -0.01349353 | 2.040233 | 0.02319826 | 0.01283313
1699558731.4 | -1.510592 | -199.6279 | 3.402612 | 15p-Ag | 1 | Aquivion | 20 | Air | 1.3 | 2 | 0.05 | 2 | 0 | 0 | 100 | Commercial IrOx on Ti | 5 | 0 | 100 | 0 | 0.5 | 5 | Carbon dioxide reduction | Al tape 16 mm | 0.5 | Electrospun PVDF-HFP | 0 | 1 | 0 | 0 | 0 | Air | 1 | 0 | TRUE | PVDF-HFP | 0.2 | 0.6175893 | 0 | 0.001652112 | 9822.446 | -1929.09 | -72.07316 | 59.028 | 0 | 9762.36 | 361 | 0 | 0.006046489 | 0 | -0.02579243 | -72.07316 | -1929.063 | 0 | 1.337045e-05 | -199.6486 | 0 | 0 | -2.47094 | -2.500523 | 0.9881693 | 0.05440061 | -0.8815197 | 0.01912065 | 0.00864636
1699559092.6 | -1.525496 | -199.6831 | 3.456882 | 15p-Ag | 1 | Aquivion | 20 | Air | 1.3 | 2 | 0.05 | 2 | 0 | 0 | 100 | Commercial IrOx on Ti | 5 | 0 | 100 | 0 | 0.5 | 5 | Carbon dioxide reduction | Al tape 16 mm | 0.5 | Electrospun PVDF-HFP | 0 | 1 | 0 | 0 | 0 | Air | 1 | 0 | TRUE | PVDF-HFP | 0.2 | 0.6503955 | 0 | 0.001985152 | 10183.63 | -2001.169 | -71.88029 | 59.028 | 0 | 10123.36 | 360 | 0 | 0.00583087 | 0 | -0.02579243 | -71.88029 | -2001.143 | 0 | 1.288885e-05 | -199.6673 | 0 | 0 | -2.474908 | -2.505369 | 0.987842 | 0.05426989 | -0.03991911 | -0.01490401 | 0.009500141
1699559453.0 | -1.503003 | -199.6897 | 3.511027 | 15p-Ag | 1 | Aquivion | 20 | Air | 1.3 | 2 | 0.05 | 2 | 0 | 0 | 100 | Commercial IrOx on Ti | 5 | 0 | 100 | 0 | 0.5 | 5 | Carbon dioxide reduction | Al tape 16 mm | 0.5 | Electrospun PVDF-HFP | 0 | 1 | 0 | 0 | 0 | Air | 1 | 0 | TRUE | PVDF-HFP | 0.2 | 0.6831015 | 0 | 0.001819822 | 10543.99 | -2073.048 | -71.6784 | 59.028 | 0 | 10483.36 | 359 | 0 | 0.005630637 | 0 | -0.02579243 | -71.6784 | -2073.021 | 0 | 1.244195e-05 | -199.6613 | 0 | 0 | -2.4729 | -2.506184 | 0.9867192 | 0.05414458 | -0.07741706 | 0.0224932 | 0.009870036
1699559813.0 | -1.497442 | -199.6271 | 3.56512 | 15p-Ag | 1 | Aquivion | 20 | Air | 1.3 | 2 | 0.05 | 2 | 0 | 0 | 100 | Commercial IrOx on Ti | 5 | 0 | 100 | 0 | 0.5 | 5 | Carbon dioxide reduction | Al tape 16 mm | 0.5 | Electrospun PVDF-HFP | 0 | 1 | 0 | 0 | 0 | Air | 1 | 0 | TRUE | PVDF-HFP | 0.2 | 0.6861011 | 0 | 0.002180844 | 10904 | -2144.923 | -71.67589 | 59.028 | 0 | 10843.36 | 359 | 0 | 0.0054437 | 0 | -0.02579243 | -71.67589 | -2144.896 | 0 | 1.202502e-05 | -199.6545 | 0 | 0 | -2.476728 | -2.502646 | 0.9896437 | 0.05409364 | -0.6412947 | 0.005560787 | 0.009324887
1699560174.9 | -1.504124 | -199.6463 | 3.601227 | 15p-Ag | 1 | Aquivion | 20 | Air | 1.3 | 2 | 0.05 | 2 | 0 | 0 | 100 | Commercial IrOx on Ti | 5 | 0 | 100 | 0 | 0.5 | 5 | Carbon dioxide reduction | Al tape 16 mm | 0.5 | Electrospun PVDF-HFP | 0 | 1 | 0 | 0 | 0 | Air | 1 | 0 | TRUE | PVDF-HFP | 0.2 | 0.7879129 | 0 | 0.002335033 | 11265.9 | -2217.408 | -72.28525 | 59.028 | 0 | 11205.53 | 361.1748 | 0 | 0.005267754 | 0 | -0.02579243 | -72.28525 | -2217.381 | 0 | 1.163193e-05 | -200.165 | 0 | 0 | -2.48656 | -2.51165 | 0.9900107 | 0.03610648 | 2.342446 | -0.006681425 | 0.0137338
1699560533.7 | -1.536995 | -199.6258 | 3.602821 | 15p-Ag | 1 | Aquivion | 20 | Air | 1.3 | 2 | 0.05 | 2 | 0 | 0 | 100 | Commercial IrOx on Ti | 5 | 0 | 100 | 0 | 0.5 | 5 | Carbon dioxide reduction | Al tape 16 mm | 0.5 | Electrospun PVDF-HFP | 0 | 1 | 0 | 0 | 0 | Air | 1 | 0 | TRUE | PVDF-HFP | 0.2 | 0.7672037 | 0 | 0.002318545 | 11624.71 | -2289.084 | -71.47619 | 59.028 | 0 | 11564.53 | 358 | 0 | 0.005104226 | 0 | -0.02579243 | -71.47619 | -2289.057 | 0 | 1.126771e-05 | -199.6541 | 0 | 0 | -2.492551 | -2.508689 | 0.9935672 | 0.001593982 | -1.13068 | -0.03287081 | 0.01019376
1699560894.0 | -1.5287 | -199.6541 | 3.604421 | 15p-Ag | 1 | Aquivion | 20 | Air | 1.3 | 2 | 0.05 | 2 | 0 | 0 | 100 | Commercial IrOx on Ti | 5 | 0 | 100 | 0 | 0.5 | 5 | Carbon dioxide reduction | Al tape 16 mm | 0.5 | Electrospun PVDF-HFP | 0 | 1 | 0 | 0 | 0 | Air | 1 | 0 | TRUE | PVDF-HFP | 0.2 | 0.7887245 | 0 | 0.00228471 | 11984.99 | -2360.965 | -71.68189 | 59.028 | 0 | 11924.53 | 359 | 0 | 0.00495013 | 0 | -0.02579243 | -71.68189 | -2360.939 | 0 | 1.092465e-05 | -199.6709 | 0 | 0 | -2.494426 | -2.512415 | 0.9928398 | 0.00160053 | 0.04899293 | 0.008295104 | 0.01074429
1699561253.3 | -1.482589 | -199.6286 | 3.606017 | 15p-Ag | 1 | Aquivion | 20 | Air | 1.3 | 2 | 0.05 | 2 | 0 | 0 | 100 | Commercial IrOx on Ti | 5 | 0 | 100 | 0 | 0.5 | 5 | Carbon dioxide reduction | Al tape 16 mm | 0.5 | Electrospun PVDF-HFP | 0 | 1 | 0 | 0 | 0 | Air | 1 | 0 | TRUE | PVDF-HFP | 0.2 | 0.8008109 | 0 | 0.002094073 | 12344.29 | -2432.845 | -71.67956 | 59.028 | 0 | 12284.53 | 359 | 0 | 0.004805066 | 0 | -0.02579243 | -71.67956 | -2432.818 | 0 | 1.060187e-05 | -199.6647 | 0 | 0 | -2.476266 | -2.511636 | 0.9859172 | 0.001596172 | -0.08020425 | 0.04611034 | 0.01380013
1699561614.3 | -1.490089 | -199.6696 | 3.607621 | 15p-Ag | 1 | Aquivion | 20 | Air | 1.3 | 2 | 0.05 | 2 | 0 | 0 | 100 | Commercial IrOx on Ti | 5 | 0 | 100 | 0 | 0.5 | 5 | Carbon dioxide reduction | Al tape 16 mm | 0.5 | Electrospun PVDF-HFP | 0 | 1 | 0 | 0 | 0 | Air | 1 | 0 | TRUE | PVDF-HFP | 0.2 | 0.8373365 | 0 | 0.002515039 | 12705.35 | -2504.919 | -71.87486 | 59.028 | 0 | 12645.53 | 360 | 0 | 0.004667893 | 0 | -0.02579243 | -71.87486 | -2504.892 | 0 | 1.029682e-05 | -199.6524 | 0 | 0 | -2.478684 | -2.508478 | 0.9881226 | 0.001603968 | 0.1651423 | -0.007499824 | 0.01069818
1699561974.1 | -1.540929 | -199.6388 | 3.607078 | 15p-Ag | 1 | Aquivion | 20 | Air | 1.3 | 2 | 0.05 | 2 | 0 | 0 | 100 | Commercial IrOx on Ti | 5 | 0 | 100 | 0 | 0.5 | 5 | Carbon dioxide reduction | Al tape 16 mm | 0.5 | Electrospun PVDF-HFP | 0 | 1 | 0 | 0 | 0 | Air | 1 | 0 | TRUE | PVDF-HFP | 0.2 | 0.8262079 | 0 | 0.002793671 | 13065.14 | -2576.56 | -71.44131 | 59.028 | 0 | 13004.5 | 357.9702 | 0 | 0.004539042 | 0 | -0.02579243 | -71.44131 | -2576.533 | 0 | 1.001052e-05 | -199.7349 | 0 | 0 | -2.48703 | -2.51598 | 0.9884934 | -0.0005431072 | -0.5286235 | -0.05084042 | 0.01681701
1699562335.9 | -1.449552 | -199.7491 | 3.600487 | 15p-Ag | 1 | Aquivion | 20 | Air | 1.3 | 2 | 0.05 | 2 | 0 | 0 | 100 | Commercial IrOx on Ti | 5 | 0 | 100 | 0 | 0.5 | 5 | Carbon dioxide reduction | Al tape 16 mm | 0.5 | Electrospun PVDF-HFP | 0 | 1 | 0 | 0 | 0 | Air | 1 | 0 | TRUE | PVDF-HFP | 0.2 | 0.8583478 | 0 | 0.002288155 | 13426.95 | -2648.834 | -72.07471 | 59.028 | 0 | 13366.5 | 361 | 0 | 0.004416113 | 0 | -0.02579243 | -72.07471 | -2648.808 | 0 | 9.737374e-06 | -199.653 | 0 | 0 | -2.460157 | -2.518247 | 0.9769325 | -0.006591029 | 0.6138341 | 0.09137702 | 0.03203243
1699562695.4 | -1.495864 | -199.7122 | 3.593939 | 15p-Ag | 1 | Aquivion | 20 | Air | 1.3 | 2 | 0.05 | 2 | 0 | 0 | 100 | Commercial IrOx on Ti | 5 | 0 | 100 | 0 | 0.5 | 5 | Carbon dioxide reduction | Al tape 16 mm | 0.5 | Electrospun PVDF-HFP | 0 | 1 | 0 | 0 | 0 | Air | 1 | 0 | TRUE | PVDF-HFP | 0.2 | 0.8560522 | 0 | 0.002262275 | 13786.41 | -2720.715 | -71.68047 | 59.028 | 0 | 13726.5 | 359 | 0 | 0.004300293 | 0 | -0.02579243 | -71.68047 | -2720.688 | 0 | 9.480114e-06 | -199.6672 | 0 | 0 | -2.467379 | -2.50354 | 0.9855562 | -0.006548201 | -0.2913424 | -0.04631197 | 0.01483642
1699563056.8 | -1.480763 | -199.7085 | 3.587355 | 15p-Ag | 1 | Aquivion | 20 | Air | 1.3 | 2 | 0.05 | 2 | 0 | 0 | 100 | Commercial IrOx on Ti | 5 | 0 | 100 | 0 | 0.5 | 5 | Carbon dioxide reduction | Al tape 16 mm | 0.5 | Electrospun PVDF-HFP | 0 | 1 | 0 | 0 | 0 | Air | 1 | 0 | TRUE | PVDF-HFP | 0.2 | 0.8825032 | 0 | 0.002479595 | 14147.86 | -2792.792 | -71.87771 | 59.028 | 0 | 14087.5 | 360 | 0 | 0.004190096 | 0 | -0.02579243 | -71.87771 | -2792.765 | 0 | 9.235445e-06 | -199.6601 | 0 | 0 | -2.475744 | -2.503909 | 0.9887517 | -0.006584507 | 0.2639358 | 0.01510108 | 0.01185465
1699563416.5 | -1.495821 | -199.6829 | 3.580803 | 15p-Ag | 1 | Aquivion | 20 | Air | 1.3 | 2 | 0.05 | 2 | 0 | 0 | 100 | Commercial IrOx on Ti | 5 | 0 | 100 | 0 | 0.5 | 5 | Carbon dioxide reduction | Al tape 16 mm | 0.5 | Electrospun PVDF-HFP | 0 | 1 | 0 | 0 | 0 | Air | 1 | 0 | TRUE | PVDF-HFP | 0.2 | 0.8721939 | 0 | 0.00227772 | 14507.49 | -2864.669 | -71.6776 | 59.028 | 0 | 14447.5 | 359 | 0 | 0.004085688 | 0 | -0.02579243 | -71.6776 | -2864.642 | 0 | 9.003717e-06 | -199.659 | 0 | 0 | -2.480496 | -2.506006 | 0.9898206 | -0.006551462 | -0.4765468 | -0.01505814 | 0.01084133
1699563778.1 | -1.488668 | -199.6635 | 3.575461 | 15p-Ag | 1 | Aquivion | 20 | Air | 1.3 | 2 | 0.05 | 2 | 0 | 0 | 100 | Commercial IrOx on Ti | 5 | 0 | 100 | 0 | 0.5 | 5 | Carbon dioxide reduction | Al tape 16 mm | 0.5 | Electrospun PVDF-HFP | 0 | 1 | 0 | 0 | 0 | Air | 1 | 0 | TRUE | PVDF-HFP | 0.2 | 0.9034388 | 0 | 0.002617984 | 14869.11 | -2936.757 | -71.88773 | 59.028 | 0 | 14808.62 | 360.1112 | 0 | 0.003986058 | 0 | -0.02579243 | -71.88773 | -2936.73 | 0 | 8.782705e-06 | -199.5927 | 0 | 0 | -2.482778 | -2.508098 | 0.9899047 | -0.005342166 | 0.464183 | 0.007153232 | 0.01141778
1699564138.2 | -1.516786 | -199.6634 | 3.575461 | 15p-Ag | 1 | Aquivion | 20 | Air | 1.3 | 2 | 0.05 | 2 | 0 | 0 | 100 | Commercial IrOx on Ti | 5 | 0 | 100 | 0 | 0.5 | 5 | Carbon dioxide reduction | Al tape 16 mm | 0.5 | Electrospun PVDF-HFP | 0 | 1 | 0 | 0 | 0 | Air | 1 | 0 | TRUE | PVDF-HFP | 0.2 | 0.9630383 | 0 | 0.002622989 | 15229.22 | -3008.632 | -71.67569 | 59.028 | 0 | 15168.62 | 359 | 0 | 0.003891456 | 0 | -0.02579243 | -71.67569 | -3008.605 | 0 | 8.572887e-06 | -199.6535 | 0 | 0 | -2.487348 | -2.511933 | 0.990213 | 0 | 1.236266 | -0.02811812 | 0.01501409
1715003996.8 | -1.099114 | -199.5368 | 4.277627 | 15p-Cu | 1 | Aquivion | 20 | Air | 3.7 | 2 | 0 | 2 | 0 | 0 | 100 | Commercial IrOx on Ti | 5 | 0 | 100 | 0 | 0.5 | 5 | Carbon dioxide reduction | Al tape 18 mm | 0.5 | Electrospun PVDF-HFP | 0 | 1 | 0 | 0 | 0 | Air | 1 | 0 | TRUE | PVDF-HFP | 0.2 | 0.1346957 | 0.48899 | 0.02393551 | 1346.445 | -258.4027 | -69.64097 | 27.301 | 9.9015 | 1318.447 | 349.1967 | 0.02835508 | 0.02070693 | 0.0005161928 | -0.01172231 | -69.6461 | -258.3975 | -7.411655e-06 | 4.536541e-05 | -167.503 | 0.2527109 | -0.001508695 | -1.779332 | -2.501044 | 0.7114357 |  |  |  | 0.876902
1715004333.7 | -1.136424 | -199.6398 | 4.290872 | 15p-Cu | 1 | Aquivion | 20 | Air | 3.7 | 2 | 0 | 2 | 0 | 0 | 100 | Commercial IrOx on Ti | 5 | 0 | 100 | 0 | 0.5 | 5 | Carbon dioxide reduction | Al tape 18 mm | 0.5 | Electrospun PVDF-HFP | 0 | 1 | 0 | 0 | 0 | Air | 1 | 0 | TRUE | PVDF-HFP | 0.2 | 0.1374256 | 0.5099828 | 0.02619868 | 1683.36 | -325.6658 | -67.06355 | 27.301 | 0 | 1655.447 | 336 | 0 | 0.01649161 | 0 | -0.01172231 | -67.06355 | -325.6606 | 0 | 3.599547e-05 | -199.5938 | 0 | 0 | -2.384697 | 0 |  | 0.01324464 | 0.1882899 | -0.03731056 | 0.01380841
1715004670.9 | -1.076042 | -199.6355 | 4.346713 | 15p-Cu | 1 | Aquivion | 20 | Air | 3.7 | 2 | 0 | 2 | 0 | 0 | 100 | Commercial IrOx on Ti | 5 | 0 | 100 | 0 | 0.5 | 5 | Carbon dioxide reduction | Al tape 18 mm | 0.5 | Electrospun PVDF-HFP | 0 | 1 | 0 | 0 | 0 | Air | 1 | 0 | TRUE | PVDF-HFP | 0.2 | 0.1448998 | 0.4893045 | 0.02783063 | 2020.586 | -390.9092 | -65.0438 | 37.2025 | 9.9015 | 1982.645 | 326.1973 | 0.03035433 | 0.01876408 | 0.0005297995 | -0.01119251 | -65.04897 | -390.9092 | -8.144625e-06 | 2.863199e-05 | -166.1591 | 0.2525056 | -0.001519661 | -1.759214 | -2.500169 | 0.703638 | 0.05584102 | 0.02104297 | 0.06038244 | 0.8912664
1715005007.9 | -1.108309 | -199.5717 | 4.416983 | 15p-Cu | 1 | Aquivion | 20 | Air | 3.7 | 2 | 0 | 2 | 0 | 0 | 100 | Commercial IrOx on Ti | 5 | 0 | 100 | 0 | 0.5 | 5 | Carbon dioxide reduction | Al tape 18 mm | 0.5 | Electrospun PVDF-HFP | 0 | 1 | 0 | 0 | 0 | Air | 1 | 0 | TRUE | PVDF-HFP | 0.2 | 0.1368085 | 0.5092608 | 0.03043806 | 2357.573 | -458.173 | -67.06425 | 37.2025 | 0 | 2319.645 | 336 | 0 | 0.01603802 | 0 | -0.01119251 | -67.06425 | -458.1731 | 0 | 2.442856e-05 | -199.596 | 0 | 0 | -2.379912 | 0 |  | 0.07026996 | 0.1249042 | -0.03226743 | 0.01385351
1715005345.7 | -1.11162 | -199.6101 | 4.382626 | 15p-Cu | 1 | Aquivion | 20 | Air | 3.7 | 2 | 0 | 2 | 0 | 0 | 100 | Commercial IrOx on Ti | 5 | 0 | 100 | 0 | 0.5 | 5 | Carbon dioxide reduction | Al tape 18 mm | 0.5 | Electrospun PVDF-HFP | 0 | 1 | 0 | 0 | 0 | Air | 1 | 0 | TRUE | PVDF-HFP | 0.2 | 0.1523807 | 0.4868854 | 0.03219731 | 2695.334 | -523.6609 | -65.28825 | 47.104 | 9.9015 | 2647.84 | 327.1956 | 0.03026172 | 0.01778959 | 0.000564361 | -0.01062815 | -65.29336 | -523.666 | -8.643467e-06 | 2.029566e-05 | -165.887 | 0.2537687 | -0.001529769 | -1.771985 | -2.501525 | 0.708362 | -0.03435682 | -0.07607733 | -0.003310489 | 0.8987155
1715005682.6 | -1.126071 | -199.6067 | 4.364038 | 15p-Cu | 1 | Aquivion | 20 | Air | 3.7 | 2 | 0 | 2 | 0 | 0 | 100 | Commercial IrOx on Ti | 5 | 0 | 100 | 0 | 0.5 | 5 | Carbon dioxide reduction | Al tape 18 mm | 0.5 | Electrospun PVDF-HFP | 0 | 1 | 0 | 0 | 0 | Air | 1 | 0 | TRUE | PVDF-HFP | 0.2 | 0.1528943 | 0.4948505 | 0.03768696 | 3032.289 | -588.6625 | -64.80208 | 57.0055 | 9.9015 | 2974.041 | 325.2011 | 0.03044731 | 0.01916769 | 0.0006451229 | -0.009983026 | -64.80715 | -588.6727 | -9.954502e-06 | 1.695853e-05 | -165.4903 | 0.2577675 | -0.001557598 | -1.767965 | -2.500696 | 0.7069893 | -0.01858826 | -0.03777784 | -0.01445131 | 0.8986629
1715006019.5 | -1.100923 | -199.5794 | 4.430338 | 15p-Cu | 1 | Aquivion | 20 | Air | 3.7 | 2 | 0 | 2 | 0 | 0 | 100 | Commercial IrOx on Ti | 5 | 0 | 100 | 0 | 0.5 | 5 | Carbon dioxide reduction | Al tape 18 mm | 0.5 | Electrospun PVDF-HFP | 0 | 1 | 0 | 0 | 0 | Air | 1 | 0 | TRUE | PVDF-HFP | 0.2 | 0.1406531 | 0.4945353 | 0.03446092 | 3369.196 | -655.9261 | -67.06401 | 57.0055 | 0 | 3311.041 | 336 | 0 | 0.01721679 | 0 | -0.009983026 | -67.06401 | -655.9363 | 0 | 1.52195e-05 | -199.5954 | 0 | 0 | -2.402294 | 0 |  | 0.06630021 | -0.01996803 | 0.02514827 | 0.01033661
1715006356.3 | -1.116172 | -199.5954 | 4.431441 | 15p-Cu | 1 | Aquivion | 20 | Air | 3.7 | 2 | 0 | 2 | 0 | 0 | 100 | Commercial IrOx on Ti | 5 | 0 | 100 | 0 | 0.5 | 5 | Carbon dioxide reduction | Al tape 18 mm | 0.5 | Electrospun PVDF-HFP | 0 | 1 | 0 | 0 | 0 | Air | 1 | 0 | TRUE | PVDF-HFP | 0.2 | 0.1416835 | 0.4778624 | 0.03657097 | 3705.937 | -721.2014 | -65.07569 | 66.907 | 9.9015 | 3638.239 | 326.1975 | 0.03035431 | 0.01838994 | 0.0006422167 | -0.009340809 | -65.08076 | -721.2167 | -9.867997e-06 | 1.295146e-05 | -166.1633 | 0.2568149 | -0.001545557 | -1.769458 | -2.500895 | 0.7075302 | 0.001103552 | 0.1304803 | -0.015249 | 0.8984103
1715006693.4 | -1.119251 | -199.5558 | 4.336339 | 15p-Cu | 1 | Aquivion | 20 | Air | 3.7 | 2 | 0 | 2 | 0 | 0 | 100 | Commercial IrOx on Ti | 5 | 0 | 100 | 0 | 0.5 | 5 | Carbon dioxide reduction | Al tape 18 mm | 0.5 | Electrospun PVDF-HFP | 0 | 1 | 0 | 0 | 0 | Air | 1 | 0 | TRUE | PVDF-HFP | 0.2 | 0.1523616 | 0.4969393 | 0.03899244 | 4043.076 | -788.4622 | -67.06112 | 66.907 | 0 | 3975.239 | 336 | 0 | 0.01683094 | 0 | -0.009340809 | -67.06112 | -788.4775 | 0 | 1.184664e-05 | -199.5868 | 0 | 0 | -2.402797 | 0 |  | -0.09510241 | 0.05328403 | -0.003079012 | 0.01222202
1715007030.9 | -1.115575 | -199.5979 | 4.293842 | 15p-Cu | 1 | Aquivion | 20 | Air | 3.7 | 2 | 0 | 2 | 0 | 0 | 100 | Commercial IrOx on Ti | 5 | 0 | 100 | 0 | 0.5 | 5 | Carbon dioxide reduction | Al tape 18 mm | 0.5 | Electrospun PVDF-HFP | 0 | 1 | 0 | 0 | 0 | Air | 1 | 0 | TRUE | PVDF-HFP | 0.2 | 0.1365237 | 0.4783759 | 0.03705562 | 4380.527 | -853.6956 | -65.03386 | 76.8085 | 9.9015 | 4302.437 | 326.1986 | 0.03035421 | 0.01785232 | 0.0007120556 | -0.008628753 | -65.03874 | -853.7158 | -1.094818e-05 | 1.010729e-05 | -166.0489 | 0.2510495 | -0.001511901 | -1.762653 | -2.501112 | 0.7047478 | -0.04249729 | -0.1039692 | 0.0036756 | 0.8939415
1715007368.4 | -1.120242 | -199.5719 | 4.283178 | 15p-Cu | 1 | Aquivion | 20 | Air | 3.7 | 2 | 0 | 2 | 0 | 0 | 100 | Commercial IrOx on Ti | 5 | 0 | 100 | 0 | 0.5 | 5 | Carbon dioxide reduction | Al tape 18 mm | 0.5 | Electrospun PVDF-HFP | 0 | 1 | 0 | 0 | 0 | Air | 1 | 0 | TRUE | PVDF-HFP | 0.2 | 0.1566683 | 0.4836765 | 0.04397589 | 4718.084 | -920.9554 | -67.06015 | 76.8085 | 0 | 4639.437 | 336 | 0 | 0.01655556 | 0 | -0.008628753 | -67.06015 | -920.9755 | 0 | 9.369145e-06 | -199.5838 | 0 | 0 | -2.392776 | 0 |  | -0.01066364 | -0.01164246 | -0.004666209 | 0.01247056
1715007705.0 | -1.113482 | -199.6077 | 4.28904 | 15p-Cu | 1 | Aquivion | 20 | Air | 3.7 | 2 | 0 | 2 | 0 | 0 | 100 | Commercial IrOx on Ti | 5 | 0 | 100 | 0 | 0.5 | 5 | Carbon dioxide reduction | Al tape 18 mm | 0.5 | Electrospun PVDF-HFP | 0 | 1 | 0 | 0 | 0 | Air | 1 | 0 | TRUE | PVDF-HFP | 0.2 | 0.1548308 | 0.4725353 | 0.04122006 | 5054.679 | -986.1802 | -65.02525 | 86.71 | 9.901499 | 4966.636 | 326.1987 | 0.0303542 | 0.0174585 | 0.0005227382 | -0.008106015 | -65.03002 | -986.2052 | -8.038414e-06 | 8.2194e-06 | -165.8351 | 0.2368623 | -0.0014283 | -1.765311 | -2.500647 | 0.7059418 | 0.005862214 | 0.06523007 | 0.006759305 | 0.8956541
1715008042.8 | -1.11006 | -198.9659 | 4.301209 | 15p-Cu | 1 | Aquivion | 20 | Air | 3.7 | 2 | 0 | 2 | 0 | 0 | 100 | Commercial IrOx on Ti | 5 | 0 | 100 | 0 | 0.5 | 5 | Carbon dioxide reduction | Al tape 18 mm | 0.5 | Electrospun PVDF-HFP | 0 | 1 | 0 | 0 | 0 | Air | 1 | 0 | TRUE | PVDF-HFP | 0.2 | 0.1468762 | 0.487249 | 0.04764492 | 5392.428 | -1053.564 | -67.1846 | 86.71 | 0 | 5304.291 | 336.6553 | 0 | 0.01634714 | 0 | -0.008106015 | -67.1846 | -1053.589 | 0 | 7.693714e-06 | -199.5645 | 0 | 0 | -2.387996 | 0 |  | 0.01216914 | -0.01081538 | 0.003422326 | 0.009607094
1715008379.5 | -1.102868 | -199.6651 | 4.360477 | 15p-Cu | 1 | Aquivion | 20 | Air | 3.7 | 2 | 0 | 2 | 0 | 0 | 100 | Commercial IrOx on Ti | 5 | 0 | 100 | 0 | 0.5 | 5 | Carbon dioxide reduction | Al tape 18 mm | 0.5 | Electrospun PVDF-HFP | 0 | 1 | 0 | 0 | 0 | Air | 1 | 0 | TRUE | PVDF-HFP | 0.2 | 0.1434655 | 0.4763857 | 0.04311278 | 5729.175 | -1118.704 | -65.13946 | 96.6115 | 9.9015 | 5630.834 | 326.5426 | 0.03032223 | 0.01715758 | 0.0007066348 | -0.00739938 | -65.14434 | -1118.734 | -1.084722e-05 | 6.614068e-06 | -165.2393 | 0.2531532 | -0.00153204 | -1.758271 | 0 |  | 0.05926766 | -0.1769718 | 0.007191992 | 0.9004459
1715008716.6 | -1.097361 | -199.6067 | 4.431098 | 15p-Cu | 1 | Aquivion | 20 | Air | 3.7 | 2 | 0 | 2 | 0 | 0 | 100 | Commercial IrOx on Ti | 5 | 0 | 100 | 0 | 0.5 | 5 | Carbon dioxide reduction | Al tape 18 mm | 0.5 | Electrospun PVDF-HFP | 0 | 1 | 0 | 0 | 0 | Air | 1 | 0 | TRUE | PVDF-HFP | 0.2 | 0.1370597 | 0.4769047 | 0.04587038 | 6066.279 | -1184.016 | -65.11248 | 106.513 | 9.9015 | 5958.094 | 326.2597 | 0.03034852 | 0.01787703 | 0.0005825191 | -0.006816861 | -65.1172 | -1184.05 | -8.945703e-06 | 5.757239e-06 | -166.0161 | 0.237097 | -0.001428156 | -1.76526 | -2.500887 | 0.7058535 | 0.07062116 | 0.1393572 | 0.005507377 | 0.895689
1715009053.7 | -1.092655 | -199.5574 | 4.530421 | 15p-Cu | 1 | Aquivion | 20 | Air | 3.7 | 2 | 0 | 2 | 0 | 0 | 100 | Commercial IrOx on Ti | 5 | 0 | 100 | 0 | 0.5 | 5 | Carbon dioxide reduction | Al tape 18 mm | 0.5 | Electrospun PVDF-HFP | 0 | 1 | 0 | 0 | 0 | Air | 1 | 0 | TRUE | PVDF-HFP | 0.2 | 0.1366629 | 0.4915956 | 0.04431793 | 6403.382 | -1251.276 | -67.06071 | 106.513 | 0 | 6295.094 | 336 | 0 | 0.01692 | 0 | -0.006816861 | -67.06071 | -1251.311 | 0 | 5.447776e-06 | -199.5856 | 0 | 0 | -2.396722 | 0 |  | 0.09932272 | 0.08907071 | 0.004705246 | 0.01682626
1715009390.8 | -1.102864 | -199.5512 | 4.534988 | 15p-Cu | 1 | Aquivion | 20 | Air | 3.7 | 2 | 0 | 2 | 0 | 0 | 100 | Commercial IrOx on Ti | 5 | 0 | 100 | 0 | 0.5 | 5 | Carbon dioxide reduction | Al tape 18 mm | 0.5 | Electrospun PVDF-HFP | 0 | 1 | 0 | 0 | 0 | Air | 1 | 0 | TRUE | PVDF-HFP | 0.2 | 0.1483335 | 0.4630205 | 0.04875164 | 6740.423 | -1316.368 | -64.89184 | 116.4145 | 9.9015 | 6621.353 | 325.2597 | 0.03044183 | 0.01758168 | 0.0008863203 | -0.005930541 | -64.89676 | -1316.407 | -1.365739e-05 | 4.505096e-06 | -165.4441 | 0.2639071 | -0.001595144 | -1.791243 | -2.50065 | 0.7163111 | 0.004567297 | -0.1152047 | -0.01020896 | 0.9144911
1715009728.5 | -1.119804 | -199.5303 | 4.445097 | 15p-Cu | 1 | Aquivion | 20 | Air | 3.7 | 2 | 0 | 2 | 0 | 0 | 100 | Commercial IrOx on Ti | 5 | 0 | 100 | 0 | 0.5 | 5 | Carbon dioxide reduction | Al tape 18 mm | 0.5 | Electrospun PVDF-HFP | 0 | 1 | 0 | 0 | 0 | Air | 1 | 0 | TRUE | PVDF-HFP | 0.2 | 0.157343 | 0.4795823 | 0.05296887 | 7078.19 | -1383.826 | -67.25922 | 116.4145 | 0 | 6959.353 | 337 | 0 | 0.01672778 | 0 | -0.005930541 | -67.25922 | -1383.866 | 0 | 4.285488e-06 | -199.5822 | 0 | 0 | -2.419677 | 0 |  | -0.08989081 | 0.1046636 | -0.01694006 | 0.01254123
1715010065.3 | -1.120187 | -199.5786 | 4.442477 | 15p-Cu | 1 | Aquivion | 20 | Air | 3.7 | 2 | 0 | 2 | 0 | 0 | 100 | Commercial IrOx on Ti | 5 | 0 | 100 | 0 | 0.5 | 5 | Carbon dioxide reduction | Al tape 18 mm | 0.5 | Electrospun PVDF-HFP | 0 | 1 | 0 | 0 | 0 | Air | 1 | 0 | TRUE | PVDF-HFP | 0.2 | 0.1532576 | 0.4629312 | 0.05006674 | 7414.98 | -1449.062 | -65.03597 | 126.316 | 9.9015 | 7286.613 | 326.2598 | 0.03034852 | 0.01733535 | 0.0008896971 | -0.005040844 | -65.04083 | -1449.106 | -1.367906e-05 | 3.478588e-06 | -165.5688 | 0.2600439 | -0.001570609 | -1.783793 | -2.500864 | 0.7132706 | -0.002620041 | -0.03212874 | -0.000382504 | 0.9080246
1715010402.2 | -1.122629 | -199.5948 | 4.473384 | 15p-Cu | 1 | Aquivion | 20 | Air | 3.7 | 2 | 0 | 2 | 0 | 0 | 100 | Commercial IrOx on Ti | 5 | 0 | 100 | 0 | 0.5 | 5 | Carbon dioxide reduction | Al tape 18 mm | 0.5 | Electrospun PVDF-HFP | 0 | 1 | 0 | 0 | 0 | Air | 1 | 0 | TRUE | PVDF-HFP | 0.2 | 0.152206 | 0.4736759 | 0.05329395 | 7751.829 | -1516.125 | -66.86293 | 126.316 | 0 | 7622.613 | 335 | 0 | 0.01657122 | 0 | -0.005040844 | -66.86293 | -1516.169 | 0 | 3.324725e-06 | -199.5908 | 0 | 0 | -2.412818 | 0 |  | 0.03090656 | -0.1524856 | -0.002441942 | 0.01024888
1715010738.6 | -1.114851 | -199.5958 | 4.452805 | 15p-Cu | 1 | Aquivion | 20 | Air | 3.7 | 2 | 0 | 2 | 0 | 0 | 100 | Commercial IrOx on Ti | 5 | 0 | 100 | 0 | 0.5 | 5 | Carbon dioxide reduction | Al tape 18 mm | 0.5 | Electrospun PVDF-HFP | 0 | 1 | 0 | 0 | 0 | Air | 1 | 0 | TRUE | PVDF-HFP | 0.2 | 0.1557206 | 0.4702633 | 0.05154284 | 8088.207 | -1581.232 | -64.90814 | 136.2175 | 9.9015 | 7948.871 | 325.2578 | 0.030442 | 0.01713671 | 0.0006576303 | -0.004383213 | -64.91275 | -1581.281 | -1.013099e-05 | 2.771938e-06 | -165.6813 | 0.2372883 | -0.001432198 | -1.782311 | 0 |  | -0.02057895 | 0.1687403 | 0.007777535 | 0.9075528
1715011075.6 | -1.109359 | -199.5442 | 4.445535 | 15p-Cu | 1 | Aquivion | 20 | Air | 3.7 | 2 | 0 | 2 | 0 | 0 | 100 | Commercial IrOx on Ti | 5 | 0 | 100 | 0 | 0.5 | 5 | Carbon dioxide reduction | Al tape 18 mm | 0.5 | Electrospun PVDF-HFP | 0 | 1 | 0 | 0 | 0 | Air | 1 | 0 | TRUE | PVDF-HFP | 0.2 | 0.1533869 | 0.4726593 | 0.05865581 | 8425.246 | -1646.455 | -65.0236 | 146.119 | 9.9015 | 8276.07 | 326.1987 | 0.0303542 | 0.0176556 | 0.000879942 | -0.003503271 | -65.02832 | -1646.509 | -1.353167e-05 | 2.127696e-06 | -165.5356 | 0.2535354 | -0.001531606 | -1.782196 | -2.500788 | 0.7126539 | -0.007270187 | -0.07808792 | 0.005491984 | 0.9069478
1715011412.3 | -1.136822 | -199.5718 | 4.528257 | 15p-Cu | 1 | Aquivion | 20 | Air | 3.7 | 2 | 0 | 2 | 0 | 0 | 100 | Commercial IrOx on Ti | 5 | 0 | 100 | 0 | 0.5 | 5 | Carbon dioxide reduction | Al tape 18 mm | 0.5 | Electrospun PVDF-HFP | 0 | 1 | 0 | 0 | 0 | Air | 1 | 0 | TRUE | PVDF-HFP | 0.2 | 0.1444494 | 0.475991 | 0.05050815 | 8761.899 | -1713.714 | -67.05936 | 146.119 | 0 | 8613.07 | 336 | 0 | 0.0169648 | 0 | -0.003503271 | -67.05936 | -1713.768 | 0 | 2.044192e-06 | -199.5815 | 0 | 0 | -2.411254 | 0 |  | 0.08272196 | 0.06652393 | -0.02746256 | 0.0148833
1715011747.2 | -1.081235 | -199.6072 | 4.563172 | 15p-Cu | 1 | Aquivion | 20 | Air | 3.7 | 2 | 0 | 2 | 0 | 0 | 100 | Commercial IrOx on Ti | 5 | 0 | 100 | 0 | 0.5 | 5 | Carbon dioxide reduction | Al tape 18 mm | 0.5 | Electrospun PVDF-HFP | 0 | 1 | 0 | 0 | 0 | Air | 1 | 0 | TRUE | PVDF-HFP | 0.2 | 0.1600568 | 0.456455 | 0.05786473 | 9096.838 | -1778.347 | -64.43277 | 156.0205 | 9.9015 | 8937.266 | 323.1967 | 0.03063614 | 0.0174573 | 0.0008524798 | -0.002650792 | -64.43748 | -1778.405 | -1.322956e-05 | 1.490544e-06 | -165.5838 | 0.2530073 | -0.001527971 | -1.780293 | -2.500039 | 0.7121059 | 0.03491557 | 0.1256517 | 0.05558688 | 0.9097153
1715012084.6 | -1.080782 | -199.5349 | 4.51706 | 15p-Cu | 1 | Aquivion | 20 | Air | 3.7 | 2 | 0 | 2 | 0 | 0 | 100 | Commercial IrOx on Ti | 5 | 0 | 100 | 0 | 0.5 | 5 | Carbon dioxide reduction | Al tape 18 mm | 0.5 | Electrospun PVDF-HFP | 0 | 1 | 0 | 0 | 0 | Air | 1 | 0 | TRUE | PVDF-HFP | 0.2 | 0.1635949 | 0.4678231 | 0.05813815 | 9434.291 | -1845.805 | -67.25848 | 156.0205 | 0 | 9275.266 | 337 | 0 | 0.01682113 | 0 | -0.002650792 | -67.25848 | -1845.863 | 0 | 1.436072e-06 | -199.5801 | 0 | 0 | -2.419536 | 0 |  | -0.04611241 | -0.1780741 | 0.0004532708 | 0.01000281
1715012421.9 | -1.097475 | -199.5696 | 4.499576 | 15p-Cu | 1 | Aquivion | 20 | Air | 3.7 | 2 | 0 | 2 | 0 | 0 | 100 | Commercial IrOx on Ti | 5 | 0 | 100 | 0 | 0.5 | 5 | Carbon dioxide reduction | Al tape 18 mm | 0.5 | Electrospun PVDF-HFP | 0 | 1 | 0 | 0 | 0 | Air | 1 | 0 | TRUE | PVDF-HFP | 0.2 | 0.1326958 | 0.4612277 | 0.05091254 | 9771.525 | -1911.007 | -65.00257 | 165.922 | 9.9015 | 9602.464 | 326.1979 | 0.03035427 | 0.01727911 | 0.0009726345 | -0.001678157 | -65.00732 | -1911.07 | -1.496192e-05 | 8.781243e-07 | -165.2915 | 0.2604788 | -0.001575875 | -1.778035 | -2.500841 | 0.7109747 | -0.0174842 | 0.05321324 | -0.01669288 | 0.9041926
1715012758.7 | -1.10513 | -199.6143 | 4.502125 | 15p-Cu | 1 | Aquivion | 20 | Air | 3.7 | 2 | 0 | 2 | 0 | 0 | 100 | Commercial IrOx on Ti | 5 | 0 | 100 | 0 | 0.5 | 5 | Carbon dioxide reduction | Al tape 18 mm | 0.5 | Electrospun PVDF-HFP | 0 | 1 | 0 | 0 | 0 | Air | 1 | 0 | TRUE | PVDF-HFP | 0.2 | 0.1444923 | 0.4777446 | 0.06122709 | 10108.38 | -1978.268 | -67.06139 | 165.922 | 0 | 9939.464 | 336 | 0 | 0.01669325 | 0 | -0.001678157 | -67.06139 | -1978.331 | 0 | 8.482691e-07 | -199.5875 | 0 | 0 | -2.410326 | 0 |  | 0.002548976 | 0.02913126 | -0.007655791 | 0.01126128
1715013095.7 | -1.127561 | -199.5668 | 4.450921 | 15p-Cu | 1 | Aquivion | 20 | Air | 3.7 | 2 | 0 | 2 | 0 | 0 | 100 | Commercial IrOx on Ti | 5 | 0 | 100 | 0 | 0.5 | 5 | Carbon dioxide reduction | Al tape 18 mm | 0.5 | Electrospun PVDF-HFP | 0 | 1 | 0 | 0 | 0 | Air | 1 | 0 | TRUE | PVDF-HFP | 0.2 | 0.1567571 | 0.459667 | 0.06072901 | 10445.34 | -2043.37 | -64.90207 | 175.8235 | 9.9015 | 10265.72 | 325.2596 | 0.03044184 | 0.01712724 | 0.0008253525 | -0.0008528047 | -64.9067 | -2043.437 | -1.271598e-05 | 4.173383e-07 | -165.9746 | 0.2465678 | -0.001485576 | -1.778968 | -2.500937 | 0.7113209 | -0.05120389 | -0.0746899 | -0.02243115 | 0.9060657
1715013432.5 | -1.108728 | -198.1637 | 4.389216 | 15p-Cu | 1 | Aquivion | 20 | Air | 3.7 | 2 | 0 | 2 | 0 | 0 | 100 | Commercial IrOx on Ti | 5 | 0 | 100 | 0 | 0.5 | 5 | Carbon dioxide reduction | Al tape 18 mm | 0.5 | Electrospun PVDF-HFP | 0 | 1 | 0 | 0 | 0 | Air | 1 | 0 | TRUE | PVDF-HFP | 0.2 | 0.1437185 | 0.4781508 | 0.06340636 | 10782.15 | -2110.578 | -67.00844 | 175.8235 | 0 | 10602.5 | 335.7717 | 0 | 0.01658322 | 0 | -0.0008528047 | -67.00844 | -2110.645 | 0 | 4.040492e-07 | -199.5557 | 0 | 0 | -2.393678 | 0 |  | -0.06170515 | 0.034191 | 0.01883378 | 0.0110979
1715013769.5 | -1.078537 | -199.5365 | 4.421326 | 15p-Cu | 1 | Aquivion | 20 | Air | 3.7 | 2 | 0 | 2 | 0 | 0 | 100 | Commercial IrOx on Ti | 5 | 0 | 100 | 0 | 0.5 | 5 | Carbon dioxide reduction | Al tape 18 mm | 0.5 | Electrospun PVDF-HFP | 0 | 1 | 0 | 0 | 0 | Air | 1 | 0 | TRUE | PVDF-HFP | 0.2 | 0.1512233 | 0.4643673 | 0.06043934 | 11119.12 | -2175.872 | -64.98066 | 185.725 | 9.9015 | 10929.98 | 325.9025 | 0.03038178 | 0.01699225 | 0.0009291207 | 7.631607e-05 | -64.98535 | -2175.945 | -1.429739e-05 | -3.507262e-08 | -165.4673 | 0.2550787 | -0.001541566 | -1.757314 | -2.500669 | 0.7027375 | 0.03211002 | -0.1277109 | 0.03019062 | 0.8993535
1715014106.3 | -1.093129 | -199.5649 | 4.421703 | 15p-Cu | 1 | Aquivion | 20 | Air | 3.7 | 2 | 0 | 2 | 0 | 0 | 100 | Commercial IrOx on Ti | 5 | 0 | 100 | 0 | 0.5 | 5 | Carbon dioxide reduction | Al tape 18 mm | 0.5 | Electrospun PVDF-HFP | 0 | 1 | 0 | 0 | 0 | Air | 1 | 0 | TRUE | PVDF-HFP | 0.2 | 0.1546204 | 0.4539483 | 0.06792695 | 11455.96 | -2240.964 | -64.89199 | 195.6265 | 9.9015 | 11256.18 | 325.1985 | 0.03044755 | 0.01737947 | 0.0009655766 | 0.001041893 | -64.89667 | -2241.041 | -1.487868e-05 | -4.649146e-07 | -165.9686 | 0.2560037 | -0.001542483 | -1.766064 | -2.501082 | 0.7061199 | 0.0003772404 | 0.07896447 | -0.01459192 | 0.8974129
1715014443.7 | -1.098825 | -199.566 | 4.322825 | 15p-Cu | 1 | Aquivion | 20 | Air | 3.7 | 2 | 0 | 2 | 0 | 0 | 100 | Commercial IrOx on Ti | 5 | 0 | 100 | 0 | 0.5 | 5 | Carbon dioxide reduction | Al tape 18 mm | 0.5 | Electrospun PVDF-HFP | 0 | 1 | 0 | 0 | 0 | Air | 1 | 0 | TRUE | PVDF-HFP | 0.2 | 0.1602619 | 0.4643346 | 0.06492117 | 11793.35 | -2308.424 | -67.26079 | 195.6265 | 0 | 11594.18 | 337 | 0 | 0.01687281 | 0 | 0.001041893 | -67.26079 | -2308.501 | 0 | -4.513286e-07 | -199.5869 | 0 | 0 | -2.380681 | 0 |  | -0.09887771 | 0.07283747 | -0.005696273 | 0.01310886
1715014780.4 | -1.103966 | -199.5489 | 4.277912 | 15p-Cu | 1 | Aquivion | 20 | Air | 3.7 | 2 | 0 | 2 | 0 | 0 | 100 | Commercial IrOx on Ti | 5 | 0 | 100 | 0 | 0.5 | 5 | Carbon dioxide reduction | Al tape 18 mm | 0.5 | Electrospun PVDF-HFP | 0 | 1 | 0 | 0 | 0 | Air | 1 | 0 | TRUE | PVDF-HFP | 0.2 | 0.1573246 | 0.439839 | 0.06430981 | 12130.01 | -2373.443 | -64.8196 | 205.528 | 9.9015 | 11920.38 | 325.1978 | 0.03044762 | 0.01724173 | 0.001005787 | 0.00204768 | -64.82431 | -2373.525 | -1.551558e-05 | -8.627167e-07 | -166.3949 | 0.2602415 | -0.001563999 | -1.757499 | -2.500807 | 0.7027729 | -0.04491333 | -0.1843415 | -0.005140904 | 0.8917147
1715015118.1 | -1.094655 | -199.5532 | 4.295738 | 15p-Cu | 1 | Aquivion | 20 | Air | 3.7 | 2 | 0 | 2 | 0 | 0 | 100 | Commercial IrOx on Ti | 5 | 0 | 100 | 0 | 0.5 | 5 | Carbon dioxide reduction | Al tape 18 mm | 0.5 | Electrospun PVDF-HFP | 0 | 1 | 0 | 0 | 0 | Air | 1 | 0 | TRUE | PVDF-HFP | 0.2 | 0.1597954 | 0.4618606 | 0.0667358 | 12467.7 | -2440.903 | -67.25969 | 205.528 | 0 | 12258.38 | 337 | 0 | 0.01676632 | 0 | 0.00204768 | -67.25969 | -2440.984 | 0 | -8.388746e-07 | -199.5837 | 0 | 0 | -2.376354 | 0 |  | 0.01782595 | 0.218946 | 0.009310979 | 0.01310384
1715015455.1 | -1.104748 | -199.5816 | 4.289241 | 15p-Cu | 1 | Aquivion | 20 | Air | 3.7 | 2 | 0 | 2 | 0 | 0 | 100 | Commercial IrOx on Ti | 5 | 0 | 100 | 0 | 0.5 | 5 | Carbon dioxide reduction | Al tape 18 mm | 0.5 | Electrospun PVDF-HFP | 0 | 1 | 0 | 0 | 0 | Air | 1 | 0 | TRUE | PVDF-HFP | 0.2 | 0.1581973 | 0.4440814 | 0.06415588 | 12804.77 | -2505.918 | -64.81621 | 215.4295 | 9.9015 | 12584.58 | 325.199 | 0.03044751 | 0.01711853 | 0.001005978 | 0.003053658 | -64.82088 | -2506.005 | -1.551935e-05 | -1.218536e-06 | -166.1818 | 0.2579727 | -0.001552353 | -1.759238 | -2.50031 | 0.7036079 | -0.006496351 | -0.169692 | -0.01009282 | 0.8928399
1715015792.4 | -1.100021 | -199.5768 | 4.271408 | 15p-Cu | 1 | Aquivion | 20 | Air | 3.7 | 2 | 0 | 2 | 0 | 0 | 100 | Commercial IrOx on Ti | 5 | 0 | 100 | 0 | 0.5 | 5 | Carbon dioxide reduction | Al tape 18 mm | 0.5 | Electrospun PVDF-HFP | 0 | 1 | 0 | 0 | 0 | Air | 1 | 0 | TRUE | PVDF-HFP | 0.2 | 0.1554702 | 0.4636963 | 0.07162161 | 13142.01 | -2573.374 | -67.25592 | 215.4295 | 0 | 12922.58 | 337 | 0 | 0.01667078 | 0 | 0.003053658 | -67.25592 | -2573.46 | 0 | -1.186596e-06 | -199.5726 | 0 | 0 | -2.385481 | 0 |  | -0.01783378 | 0.1258659 | 0.00472722 | 0.01280571
1715016129.1 | -1.067074 | -199.6085 | 4.402287 | 15p-Cu | 1 | Aquivion | 20 | Air | 3.7 | 2 | 0 | 2 | 0 | 0 | 100 | Commercial IrOx on Ti | 5 | 0 | 100 | 0 | 0.5 | 5 | Carbon dioxide reduction | Al tape 18 mm | 0.5 | Electrospun PVDF-HFP | 0 | 1 | 0 | 0 | 0 | Air | 1 | 0 | TRUE | PVDF-HFP | 0.2 | 0.1606032 | 0.4545533 | 0.06560326 | 13478.73 | -2638.396 | -64.82256 | 225.331 | 9.9015 | 13248.84 | 325.2626 | 0.03044156 | 0.0170076 | 0.0009322895 | 0.003985947 | -64.82716 | -2638.487 | -1.438116e-05 | -1.510694e-06 | -166.346 | 0.2498415 | -0.001501938 | -1.757323 | -2.501097 | 0.702621 | 0.1308789 | -0.1580592 | 0.03294686 | 0.8915609
1715016466.8 | -1.075893 | -199.5838 | 4.524564 | 15p-Cu | 1 | Aquivion | 20 | Air | 3.7 | 2 | 0 | 2 | 0 | 0 | 100 | Commercial IrOx on Ti | 5 | 0 | 100 | 0 | 0.5 | 5 | Carbon dioxide reduction | Al tape 18 mm | 0.5 | Electrospun PVDF-HFP | 0 | 1 | 0 | 0 | 0 | Air | 1 | 0 | TRUE | PVDF-HFP | 0.2 | 0.1556014 | 0.4581831 | 0.07756676 | 13816.46 | -2703.724 | -65.12795 | 235.2325 | 9.9015 | 13576.26 | 326.4137 | 0.0303342 | 0.01732676 | 0.001067489 | 0.005053437 | -65.13268 | -2703.819 | -1.638946e-05 | -1.868999e-06 | -165.9098 | 0.2637311 | -0.001589605 | -1.77831 | -2.500402 | 0.7112095 | 0.1222774 | 0.02988961 | -0.00881864 | 0.90443
1715016803.5 | -1.088608 | -199.6056 | 4.463152 | 15p-Cu | 1 | Aquivion | 20 | Air | 3.7 | 2 | 0 | 2 | 0 | 0 | 100 | Commercial IrOx on Ti | 5 | 0 | 100 | 0 | 0.5 | 5 | Carbon dioxide reduction | Al tape 18 mm | 0.5 | Electrospun PVDF-HFP | 0 | 1 | 0 | 0 | 0 | Air | 1 | 0 | TRUE | PVDF-HFP | 0.2 | 0.1606181 | 0.4616941 | 0.07143112 | 14153.17 | -2770.987 | -67.06402 | 235.2325 | 0 | 13913.26 | 336 | 0 | 0.01690708 | 0 | 0.005053437 | -67.06402 | -2771.083 | 0 | -1.823632e-06 | -199.5954 | 0 | 0 | -2.398179 | 0 |  | -0.0614124 | 0.137551 | -0.0127152 | 0.01737625
1715017141.3 | -1.095029 | -199.6292 | 4.427181 | 15p-Cu | 1 | Aquivion | 20 | Air | 3.7 | 2 | 0 | 2 | 0 | 0 | 100 | Commercial IrOx on Ti | 5 | 0 | 100 | 0 | 0.5 | 5 | Carbon dioxide reduction | Al tape 18 mm | 0.5 | Electrospun PVDF-HFP | 0 | 1 | 0 | 0 | 0 | Air | 1 | 0 | TRUE | PVDF-HFP | 0.2 | 0.1419145 | 0.4445131 | 0.0715218 | 14490.98 | -2836.217 | -65.02983 | 245.134 | 9.9015 | 14240.45 | 326.1987 | 0.0303542 | 0.01721392 | 0.001166458 | 0.006219894 | -65.03464 | -2836.317 | -1.793594e-05 | -2.192947e-06 | -166.2597 | 0.272505 | -0.001639032 | -1.771904 | 0 |  | -0.03597051 | -0.06728656 | -0.006420944 | 0.8991349
1715017478.6 | -1.140879 | -199.5787 | 4.440961 | 15p-Cu | 1 | Aquivion | 20 | Air | 3.7 | 2 | 0 | 2 | 0 | 0 | 100 | Commercial IrOx on Ti | 5 | 0 | 100 | 0 | 0.5 | 5 | Carbon dioxide reduction | Al tape 18 mm | 0.5 | Electrospun PVDF-HFP | 0 | 1 | 0 | 0 | 0 | Air | 1 | 0 | TRUE | PVDF-HFP | 0.2 | 0.163758 | 0.4495445 | 0.07689123 | 14828.29 | -2903.671 | -67.25427 | 245.134 | 0 | 14578.45 | 337 | 0 | 0.01681481 | 0 | 0.006219894 | -67.25427 | -2903.771 | 0 | -2.142006e-06 | -199.5678 | 0 | 0 | -2.411281 | 0 |  | 0.01378008 | -0.0326962 | -0.04585046 | 0.0142607
1715017816.7 | -1.106914 | -199.555 | 4.443282 | 15p-Cu | 1 | Aquivion | 20 | Air | 3.7 | 2 | 0 | 2 | 0 | 0 | 100 | Commercial IrOx on Ti | 5 | 0 | 100 | 0 | 0.5 | 5 | Carbon dioxide reduction | Al tape 18 mm | 0.5 | Electrospun PVDF-HFP | 0 | 1 | 0 | 0 | 0 | Air | 1 | 0 | TRUE | PVDF-HFP | 0.2 | 0.1613605 | 0.4372144 | 0.07429876 | 15166.37 | -2968.957 | -65.08655 | 255.0355 | 9.9015 | 14905.65 | 326.1986 | 0.0303542 | 0.01710998 | 0.001154815 | 0.00737471 | -65.09134 | -2969.062 | -1.774146e-05 | -2.483852e-06 | -166.2207 | 0.2706889 | -0.001628491 | -1.776694 | -2.5007 | 0.7104788 | 0.002320782 | 0.02741947 | 0.03396507 | 0.9032539
1715018491.4 | -1.105591 | -199.6449 | 4.392328 | 15p-Cu | 1 | Aquivion | 20 | Air | 3.7 | 2 | 0 | 2 | 0 | 0 | 100 | Commercial IrOx on Ti | 5 | 0 | 100 | 0 | 0.5 | 5 | Carbon dioxide reduction | Al tape 18 mm | 0.5 | Electrospun PVDF-HFP | 0 | 1 | 0 | 0 | 0 | Air | 1 | 0 | TRUE | PVDF-HFP | 0.2 | 0.1593539 | 0.4479805 | 0.07398671 | 15841.01 | -3101.662 | -132.5056 | 264.937 | 9.9015 | 15570.85 | 664.1958 | 0.0149075 | 0.01701494 | 0.001215945 | 0.008590655 | -132.5104 | -3101.772 | -9.176225e-06 | -2.769596e-06 | -180.5765 | 0.276082 | -0.001528893 | -2.010976 | -2.500727 | 0.8041565 | -0.05095396 | 0.07398838 | 0.001323392 | 0.7557919
1715018830.5 | -1.10834 | -200.3578 | 4.338405 | 15p-Cu | 1 | Aquivion | 20 | Air | 3.7 | 2 | 0 | 2 | 0 | 0 | 100 | Commercial IrOx on Ti | 5 | 0 | 100 | 0 | 0.5 | 5 | Carbon dioxide reduction | Al tape 18 mm | 0.5 | Electrospun PVDF-HFP | 0 | 1 | 0 | 0 | 0 | Air | 1 | 0 | TRUE | PVDF-HFP | 0.2 | 0.1652744 | 0.451829 | 0.08454764 | 16180.19 | -3169.336 | -67.4749 | 264.937 | 0 | 15909.91 | 338.0637 | 0 | 0.01665232 | 0 | 0.008590655 | -67.4749 | -3169.446 | 0 | -2.710459e-06 | -199.598 | 0 | 0 | -2.392478 | 0 |  | -0.05392269 | -0.007519924 | -0.002748925 | 0.01414323
1715019168.3 | -1.1019 | -199.5707 | 4.405342 | 15p-Cu | 1 | Aquivion | 20 | Air | 3.7 | 2 | 0 | 2 | 0 | 0 | 100 | Commercial IrOx on Ti | 5 | 0 | 100 | 0 | 0.5 | 5 | Carbon dioxide reduction | Al tape 18 mm | 0.5 | Electrospun PVDF-HFP | 0 | 1 | 0 | 0 | 0 | Air | 1 | 0 | TRUE | PVDF-HFP | 0.2 | 0.1503636 | 0.4568809 | 0.07449997 | 16517.92 | -3234.625 | -65.07037 | 274.8385 | 9.9015 | 16237.26 | 326.2609 | 0.03034841 | 0.0169264 | 0.001099485 | 0.00969014 | -65.07504 | -3234.74 | -1.689565e-05 | -2.995648e-06 | -165.6847 | 0.2642454 | -0.001594869 | -1.766712 | 0 |  | 0.06693701 | -0.002528988 | 0.006439199 | 0.9022171
1715019505.8 | -1.105704 | -199.5894 | 4.454183 | 15p-Cu | 1 | Aquivion | 20 | Air | 3.7 | 2 | 0 | 2 | 0 | 0 | 100 | Commercial IrOx on Ti | 5 | 0 | 100 | 0 | 0.5 | 5 | Carbon dioxide reduction | Al tape 18 mm | 0.5 | Electrospun PVDF-HFP | 0 | 1 | 0 | 0 | 0 | Air | 1 | 0 | TRUE | PVDF-HFP | 0.2 | 0.1515689 | 0.4452822 | 0.08554224 | 16855.42 | -3299.884 | -65.05984 | 284.74 | 9.9015 | 16564.46 | 326.1974 | 0.03035432 | 0.01718981 | 0.001222839 | 0.01091298 | -65.06464 | -3300.004 | -1.879422e-05 | -3.30696e-06 | -165.7036 | 0.2735624 | -0.001650914 | -1.776675 | 0 |  | 0.04884058 | -0.001227401 | -0.003803767 | 0.9021642
1715019843.6 | -1.079486 | -199.567 | 4.442798 | 15p-Cu | 1 | Aquivion | 20 | Air | 3.7 | 2 | 0 | 2 | 0 | 0 | 100 | Commercial IrOx on Ti | 5 | 0 | 100 | 0 | 0.5 | 5 | Carbon dioxide reduction | Al tape 18 mm | 0.5 | Electrospun PVDF-HFP | 0 | 1 | 0 | 0 | 0 | Air | 1 | 0 | TRUE | PVDF-HFP | 0.2 | 0.1527443 | 0.4516201 | 0.07794159 | 17193.26 | -3367.342 | -67.25849 | 284.74 | 0 | 16902.46 | 337 | 0 | 0.01684607 | 0 | 0.01091298 | -67.25849 | -3367.462 | 0 | -3.240713e-06 | -199.5802 | 0 | 0 | -2.386821 | 0 |  | -0.01138502 | -0.1006778 | 0.02621851 | 0.01138448
1715020519.8 | -1.095627 | -199.5745 | 4.4024 | 15p-Cu | 1 | Aquivion | 20 | Air | 3.7 | 2 | 0 | 2 | 0 | 0 | 100 | Commercial IrOx on Ti | 5 | 0 | 100 | 0 | 0.5 | 5 | Carbon dioxide reduction | Al tape 18 mm | 0.5 | Electrospun PVDF-HFP | 0 | 1 | 0 | 0 | 0 | Air | 1 | 0 | TRUE | PVDF-HFP | 0.2 | 0.1596605 | 0.4494475 | 0.08620205 | 17869.4 | -3500.248 | -132.706 | 294.6415 | 9.901499 | 17568.66 | 665.1997 | 0.014885 | 0.01677086 | 0.001285376 | 0.01219836 | -132.7108 | -3500.372 | -9.685535e-06 | -3.484874e-06 | -180.3148 | 0.2793827 | -0.001549416 | -2.009274 | -2.501315 | 0.8032872 | -0.0403975 | 0.03888068 | -0.01614162 | 0.754417
1715020857.0 | -1.10731 | -199.544 | 4.394835 | 15p-Cu | 1 | Aquivion | 20 | Air | 3.7 | 2 | 0 | 2 | 0 | 0 | 100 | Commercial IrOx on Ti | 5 | 0 | 100 | 0 | 0.5 | 5 | Carbon dioxide reduction | Al tape 18 mm | 0.5 | Electrospun PVDF-HFP | 0 | 1 | 0 | 0 | 0 | Air | 1 | 0 | TRUE | PVDF-HFP | 0.2 | 0.1557367 | 0.4360997 | 0.0808401 | 18206.67 | -3565.615 | -65.1672 | 304.543 | 9.9015 | 17895.86 | 326.2005 | 0.03035403 | 0.01701751 | 0.001320522 | 0.01351888 | -65.17206 | -3565.744 | -2.026209e-05 | -3.79132e-06 | -166.4898 | 0.2885094 | -0.001732895 | -1.765859 | -2.501364 | 0.7059583 | -0.007565298 | 0.01164004 | -0.01168304 | 0.8954742
1680699034.1 | -0.9556331 | -4.85983 | 19.67208 | 15p-Cu | 0.2 | Nafion 117 | 20 | CO2 | 3.8 | 1 | 0 | 1 | 0 | 0 | 13 | Electrodeposited IrOx on Ti | 0 | 7.8 | 13 | 10 | 0.5 | 0 | Carbon dioxide reduction | Al tape 10 mm | 0.5 | Electrospun PVDF-HFP | 0 | 0 | 1 | 1 | 0 | CO2 | 1 | 0 | TRUE | PVDF-HFP | 0.2 | 0.9018619 | 0 | 0 | 591.362 | -3.178307 | -1.817202 | 0 | 0 | 591.403 | 360.003 | 0 | 0 | 0 | 0 | -1.817202 | -3.178307 | 0 | 0 | -5.045019 | 0 | 0 | -1.474745 | 0 |  |  |  |  | 0.01560338
1680699404.6 | -0.9619581 | -4.86791 | 19.93402 | 15p-Cu | 0.2 | Nafion 117 | 20 | CO2 | 3.8 | 1 | 0 | 1 | 0 | 0 | 13 | Electrodeposited IrOx on Ti | 0 | 7.8 | 13 | 10 | 0.5 | 0 | Carbon dioxide reduction | Al tape 10 mm | 0.5 | Electrospun PVDF-HFP | 0 | 0 | 1 | 1 | 0 | CO2 | 1 | 0 | TRUE | PVDF-HFP | 0.2 | 0.9395833 | 0 | 0 | 961.813 | -4.979173 | -1.796013 | 0 | 0 | 961.768 | 369.365 | 0 | 0 | 0 | 0 | -1.796013 | -4.979173 | 0 | 0 | -4.858685 | 0 | 0 | -1.472977 | 0 |  | 0.2619398 | 0.7219158 | -0.006325042 | 0.001884831
1680699771.8 | -0.9671826 | -4.81447 | 20.75622 | 15p-Cu | 0.2 | Nafion 117 | 20 | CO2 | 3.8 | 1 | 0 | 1 | 0 | 0 | 13 | Electrodeposited IrOx on Ti | 0 | 7.8 | 13 | 10 | 0.5 | 0 | Carbon dioxide reduction | Al tape 10 mm | 0.5 | Electrospun PVDF-HFP | 0 | 0 | 1 | 1 | 0 | CO2 | 1 | 0 | TRUE | PVDF-HFP | 0.2 | 0.9487876 | 0 | 0 | 1329.038 | -6.762101 | -1.778092 | 0 | 0 | 1329.068 | 366.3 | 0 | 0 | 0 | 0 | -1.778092 | -6.762101 | 0 | 0 | -4.854198 | 0 | 0 | -1.481843 | 0 |  | 0.8221994 | 0.01353507 | -0.00522452 | 0.002360336
1680700140.4 | -0.9674964 | -4.826261 | 21.81235 | 15p-Cu | 0.2 | Nafion 117 | 20 | CO2 | 3.8 | 1 | 0 | 1 | 0 | 0 | 13 | Electrodeposited IrOx on Ti | 0 | 7.8 | 13 | 10 | 0.5 | 0 | Carbon dioxide reduction | Al tape 10 mm | 0.5 | Electrospun PVDF-HFP | 0 | 0 | 1 | 1 | 0 | CO2 | 1 | 0 | TRUE | PVDF-HFP | 0.2 | 0.9503953 | 0 | 0 | 1697.593 | -8.552805 | -1.785847 | 0 | 0 | 1697.63 | 367.5622 | 0 | 0 | 0 | 0 | -1.785847 | -8.552805 | 0 | 0 | -4.855643 | 0 | 0 | -1.489998 | 0 |  | 1.056137 | 0.09189958 | -0.0003137056 | 0.001444754
1680700508.2 | -1.14186 | -19.88625 | 22.53397 | 15p-Cu | 0.2 | Nafion 117 | 20 | CO2 | 3.8 | 1 | 0 | 1 | 0 | 0 | 13 | Electrodeposited IrOx on Ti | 0 | 7.8 | 13 | 10 | 0.5 | 0 | Carbon dioxide reduction | Al tape 10 mm | 0.5 | Electrospun PVDF-HFP | 0 | 0 | 1 | 1 | 0 | CO2 | 1 | 0 | TRUE | PVDF-HFP | 0.2 | 0.8476753 | 0 | 0 | 2065.425 | -11.12492 | -2.567249 | 0 | 0 | 2065.475 | 366.8446 | 0 | 0 | 0 | 0 | -2.567249 | -11.12492 | 0 | 0 | -7.159928 | 0 | 0 | -1.570617 | 0 |  | 0.7216148 | -0.06429653 | -0.174364 | 0.1849889
1680700875.5 | -1.06642 | -19.93942 | 21.83266 | 15p-Cu | 0.2 | Nafion 117 | 20 | CO2 | 3.8 | 1 | 0 | 1 | 0 | 0 | 13 | Electrodeposited IrOx on Ti | 0 | 7.8 | 13 | 10 | 0.5 | 0 | Carbon dioxide reduction | Al tape 10 mm | 0.5 | Electrospun PVDF-HFP | 0 | 0 | 1 | 1 | 0 | CO2 | 1 | 0 | TRUE | PVDF-HFP | 0.2 | 0.7851096 | 0 | 0 | 2432.754 | -18.42848 | -7.283657 | 0 | 0 | 2432.775 | 366.3 | 0 | 0 | 0 | 0 | -7.283657 | -18.42848 | 0 | 0 | -19.88442 | 0 | 0 | -1.941951 | 0 |  | -0.7013129 | -0.216233 | 0.07544011 | 0.05274017
1680701244.1 | -1.142647 | -19.92164 | 21.47065 | 15p-Cu | 0.2 | Nafion 117 | 20 | CO2 | 3.8 | 1 | 0 | 1 | 0 | 0 | 13 | Electrodeposited IrOx on Ti | 0 | 7.8 | 13 | 10 | 0.5 | 0 | Carbon dioxide reduction | Al tape 10 mm | 0.5 | Electrospun PVDF-HFP | 0 | 0 | 1 | 1 | 0 | CO2 | 1 | 0 | TRUE | PVDF-HFP | 0.2 | 0.8147212 | 0 | 0 | 2801.33 | -25.75969 | -7.311314 | 0 | 0 | 2801.337 | 367.5622 | 0 | 0 | 0 | 0 | -7.311314 | -25.75969 | 0 | 0 | -19.87185 | 0 | 0 | -1.952162 | 0 |  | -0.3620098 | 0.02869535 | -0.07622627 | 0.01527553
1680701611.5 | -1.098949 | -19.91489 | 21.32574 | 15p-Cu | 0.2 | Nafion 117 | 20 | CO2 | 3.8 | 1 | 0 | 1 | 0 | 0 | 13 | Electrodeposited IrOx on Ti | 0 | 7.8 | 13 | 10 | 0.5 | 0 | Carbon dioxide reduction | Al tape 10 mm | 0.5 | Electrospun PVDF-HFP | 0 | 0 | 1 | 1 | 0 | CO2 | 1 | 0 | TRUE | PVDF-HFP | 0.2 | 0.8876822 | 0 | 0 | 3168.773 | -33.07198 | -7.292403 | 0 | 0 | 3168.799 | 366.4622 | 0 | 0 | 0 | 0 | -7.292403 | -33.07198 | 0 | 0 | -19.87463 | 0 | 0 | -1.922677 | 0 |  | -0.14491 | 0.0656821 | 0.04369779 | 0.02648446
1680702345.9 | -1.083726 | -39.79438 | 20.70231 | 15p-Cu | 0.2 | Nafion 117 | 20 | CO2 | 3.8 | 1 | 0 | 1 | 0 | 0 | 13 | Electrodeposited IrOx on Ti | 0 | 7.8 | 13 | 10 | 0.5 | 0 | Carbon dioxide reduction | Al tape 10 mm | 0.5 | Electrospun PVDF-HFP | 0 | 0 | 1 | 1 | 0 | CO2 | 1 | 0 | TRUE | PVDF-HFP | 0.2 | 0.8605901 | 0.009027252 | 0 | 3903.182 | -51.27987 | -18.18802 | 0 | 0 | 3903.162 | 733.3626 | 0 | 0 | 0 | 0 | -18.18802 | -51.27987 | 0 | 0 | -24.96511 | 0 | 0 | -2.028218 | -2.522198 | 0.804147 | -0.6234268 | -0.08192311 | 0.0152229 | 0.2449167
1680702712.8 | -1.168147 | -39.80488 | 19.14917 | 15p-Cu | 0.2 | Nafion 117 | 20 | CO2 | 3.8 | 1 | 0 | 1 | 0 | 0 | 13 | Electrodeposited IrOx on Ti | 0 | 7.8 | 13 | 10 | 0.5 | 0 | Carbon dioxide reduction | Al tape 10 mm | 0.5 | Electrospun PVDF-HFP | 0 | 0 | 1 | 1 | 0 | CO2 | 1 | 0 | TRUE | PVDF-HFP | 0.2 | 0.849295 | 0.0081337 | 0 | 4270.058 | -65.89636 | -14.57665 | 0 | 0 | 4270.014 | 365.8525 | 0 | 0 | 0 | 0 | -14.57665 | -65.89636 | 0 | 0 | -39.84123 | 0 | 0 | -2.408461 | -2.510014 | 0.9595406 | -1.553143 | -0.110073 | -0.08442118 | 0.05236562
1680703082.0 | -1.104828 | -39.79779 | 20.81938 | 15p-Cu | 0.2 | Nafion 117 | 20 | CO2 | 3.8 | 1 | 0 | 1 | 0 | 0 | 13 | Electrodeposited IrOx on Ti | 0 | 7.8 | 13 | 10 | 0.5 | 0 | Carbon dioxide reduction | Al tape 10 mm | 0.5 | Electrospun PVDF-HFP | 0 | 0 | 1 | 1 | 0 | CO2 | 1 | 0 | TRUE | PVDF-HFP | 0.2 | 1.005636 | 0.007413955 | 0 | 4639.199 | -80.6045 | -14.65503 | 0 | 0 | 4639.225 | 367.8836 | 0 | 0 | 0 | 0 | -14.65503 | -80.6045 | 0 | 0 | -39.8438 | 0 | 0 | -2.403098 | 0 |  | 1.67021 | -0.02191099 | 0.06331904 | 0.04552281
1680703449.5 | -1.146029 | -39.84116 | 20.98425 | 15p-Cu | 0.2 | Nafion 117 | 20 | CO2 | 3.8 | 1 | 0 | 1 | 0 | 0 | 13 | Electrodeposited IrOx on Ti | 0 | 7.8 | 13 | 10 | 0.5 | 0 | Carbon dioxide reduction | Al tape 10 mm | 0.5 | Electrospun PVDF-HFP | 0 | 0 | 1 | 1 | 0 | CO2 | 1 | 0 | TRUE | PVDF-HFP | 0.2 | 0.8499769 | 0 | 0 | 5006.714 | -95.26188 | -14.61753 | 0 | 0 | 5006.688 | 366.4632 | 0 | 0 | 0 | 0 | -14.61753 | -95.26188 | 0 | 0 | -39.84473 | 0 | 0 | -2.388595 | 0 |  | 0.1648758 | -0.08753218 | -0.04120061 | 0.03191581
1680704186.1 | -1.244535 | -59.82805 | 18.58282 | 15p-Cu | 0.2 | Nafion 117 | 20 | CO2 | 3.8 | 1 | 0 | 1 | 0 | 0 | 13 | Electrodeposited IrOx on Ti | 0 | 7.8 | 13 | 10 | 0.5 | 0 | Carbon dioxide reduction | Al tape 10 mm | 0.5 | Electrospun PVDF-HFP | 0 | 0 | 1 | 1 | 0 | CO2 | 1 | 0 | TRUE | PVDF-HFP | 0.2 | 0.9785755 | 0 | 0 | 5743.35 | -130.8082 | -35.50648 | 0 | 0 | 5743.35 | 735.6616 | 0 | 0 | 0 | 0 | -35.50648 | -130.8082 | 0 | 0 | -48.60328 | 0 | 0 | -2.360686 | -2.791636 | 0.8456282 | -2.401428 | -0.06670226 | -0.09850598 | 0.2172698
1680704554.6 | -1.195343 | -59.82621 | 18.17881 | 15p-Cu | 0.2 | Nafion 117 | 20 | CO2 | 3.8 | 1 | 0 | 1 | 0 | 0 | 13 | Electrodeposited IrOx on Ti | 0 | 7.8 | 13 | 10 | 0.5 | 0 | Carbon dioxide reduction | Al tape 10 mm | 0.5 | Electrospun PVDF-HFP | 0 | 0 | 1 | 1 | 0 | CO2 | 1 | 0 | TRUE | PVDF-HFP | 0.2 | 0.9049101 | 0 | 0 | 6111.887 | -152.8127 | -21.94466 | 0 | 0 | 6111.87 | 367.5202 | 0 | 0 | 0 | 0 | -21.94466 | -152.8127 | 0 | 0 | -59.81219 | 0 | 0 | 0 | -2.770202 | 0 | -0.4040097 | -0.08511036 | 0.04919153 | 0.03758887
1680704922.1 | -1.236382 | -59.77709 | 18.47178 | 15p-Cu | 0.2 | Nafion 117 | 20 | CO2 | 3.8 | 1 | 0 | 1 | 0 | 0 | 13 | Electrodeposited IrOx on Ti | 0 | 7.8 | 13 | 10 | 0.5 | 0 | Carbon dioxide reduction | Al tape 10 mm | 0.5 | Electrospun PVDF-HFP | 0 | 0 | 1 | 1 | 0 | CO2 | 1 | 0 | TRUE | PVDF-HFP | 0.2 | 0.9285348 | 0 | 0 | 6479.35 | -174.7951 | -21.92262 | 0 | 0 | 6479.37 | 366.5 | 0 | 0 | 0 | 0 | -21.92262 | -174.7951 | 0 | 0 | -59.81615 | 0 | 0 | 0 | -2.754784 | 0 | 0.292961 | -0.01813178 | -0.04103846 | 0.04025148
1680705289.4 | -1.175373 | -59.86877 | 18.7679 | 15p-Cu | 0.2 | Nafion 117 | 20 | CO2 | 3.8 | 1 | 0 | 1 | 0 | 0 | 13 | Electrodeposited IrOx on Ti | 0 | 7.8 | 13 | 10 | 0.5 | 0 | Carbon dioxide reduction | Al tape 10 mm | 0.5 | Electrospun PVDF-HFP | 0 | 0 | 1 | 1 | 0 | CO2 | 1 | 0 | TRUE | PVDF-HFP | 0.2 | 0.9419754 | 0 | 0 | 6846.603 | -196.7731 | -21.91813 | 0 | 0 | 6846.633 | 366.2632 | 0 | 0 | 0 | 0 | -21.91813 | -196.7731 | 0 | 0 | -59.82186 | 0 | 0 | 0 | -2.73075 | 0 | 0.2961243 | 0.04405285 | 0.06100863 | 0.03623108
1680705658.7 | -1.245444 | -79.83042 | 18.54118 | 15p-Cu | 0.2 | Nafion 117 | 20 | CO2 | 3.8 | 1 | 0 | 1 | 0 | 0 | 13 | Electrodeposited IrOx on Ti | 0 | 7.8 | 13 | 10 | 0.5 | 0 | Carbon dioxide reduction | Al tape 10 mm | 0.5 | Electrospun PVDF-HFP | 0 | 0 | 1 | 1 | 0 | CO2 | 1 | 0 | TRUE | PVDF-HFP | 0.2 | 1.011043 | 0 | 0 | 7215.906 | -220.3134 | -23.48047 | 0 | 0 | 7215.895 | 368.2616 | 0 | 0 | 0 | 0 | -23.48047 | -220.3134 | 0 | 0 | -64.1359 | 0 | 0 | 0 | -2.796957 | 0 | -0.2267165 | -0.03611699 | -0.07007126 | 0.1682927
1680706026.0 | -1.318662 | -79.79865 | 16.96261 | 15p-Cu | 0.2 | Nafion 117 | 20 | CO2 | 3.8 | 1 | 0 | 1 | 0 | 0 | 13 | Electrodeposited IrOx on Ti | 0 | 7.8 | 13 | 10 | 0.5 | 0 | Carbon dioxide reduction | Al tape 10 mm | 0.5 | Electrospun PVDF-HFP | 0 | 0 | 1 | 1 | 0 | CO2 | 1 | 0 | TRUE | PVDF-HFP | 0.2 | 1.008215 | 0 | 0 | 7583.201 | -249.6264 | -29.23324 | 0 | 0 | 7583.195 | 366.3 | 0 | 0 | 0 | 0 | -29.23324 | -249.6264 | 0 | 0 | -79.80682 | 0 | 0 | 0 | -3.087415 | 0 | -1.578573 | -0.07617677 | -0.07321824 | 0.04925333
1680706393.7 | -1.347253 | -79.81681 | 16.39856 | 15p-Cu | 0.2 | Nafion 117 | 20 | CO2 | 3.8 | 1 | 0 | 1 | 0 | 0 | 13 | Electrodeposited IrOx on Ti | 0 | 7.8 | 13 | 10 | 0.5 | 0 | Carbon dioxide reduction | Al tape 10 mm | 0.5 | Electrospun PVDF-HFP | 0 | 0 | 1 | 1 | 0 | CO2 | 1 | 0 | TRUE | PVDF-HFP | 0.2 | 1.031295 | 0 | 0 | 7950.902 | -279.0435 | -29.33726 | 0 | 0 | 7950.859 | 366.6642 | 0 | 0 | 0 | 0 | -29.33726 | -279.0435 | 0 | 0 | -79.81442 | 0 | 0 | 0 | -3.051619 | 0 | -0.5640515 | -0.03027763 | -0.02859082 | 0.04822719
1680706762.7 | -1.316499 | -79.8267 | 16.30906 | 15p-Cu | 0.2 | Nafion 117 | 20 | CO2 | 3.8 | 1 | 0 | 1 | 0 | 0 | 13 | Electrodeposited IrOx on Ti | 0 | 7.8 | 13 | 10 | 0.5 | 0 | Carbon dioxide reduction | Al tape 10 mm | 0.5 | Electrospun PVDF-HFP | 0 | 0 | 1 | 1 | 0 | CO2 | 1 | 0 | TRUE | PVDF-HFP | 0.2 | 1.018438 | 0 | 0 | 8319.976 | -308.6184 | -29.49503 | 0 | 0 | 8320.02 | 368.1612 | 0 | 0 | 0 | 0 | -29.49503 | -308.6184 | 0 | 0 | -79.82527 | 0 | 0 | 0 | -3.03927 | 0 | -0.08949947 | -0.02319056 | 0.03075434 | 0.04559427
1682339217.2 | -1.173439 | -199.977 | 5.767252 | 15p-Cu | 1 | Nafion 117 | 22.5 | CO2 | 3.8 | 1 | 0 | 1 | 0 | 0 | 50 | Electrodeposited IrOx on Ti | 5 | 7.8 | 100 | 10 | 0.5 | 5 | Carbon dioxide reduction | Al tape 16 mm | 0.5 | Electrospun PVDF-HFP | 0 | 0 | 1 | 1 | 0 | CO2 | 1 | 0 | TRUE | PVDF-HFP | 0.2 | 0.05057488 | 0.4655009 | 0.06333096 | 1006.961 | -133.3207 | -71.99356 | 321.3312 | 0 | 685.6139 | 360.059 | 0 | 0.4686766 | 0 | -0.2479434 | -71.99356 | -133.0726 | 0 | 0.001863219 | -199.9594 | 0 | 0 | 0 | -2.756687 | 0 |  |  |  | 0.02057176
1680707500.3 | -1.304661 | -119.8651 | 16.33552 | 15p-Cu | 0.2 | Nafion 117 | 20 | CO2 | 3.8 | 1 | 0 | 1 | 0 | 0 | 13 | Electrodeposited IrOx on Ti | 0 | 7.8 | 13 | 10 | 0.5 | 0 | Carbon dioxide reduction | Al tape 10 mm | 0.5 | Electrospun PVDF-HFP | 0 | 0 | 1 | 1 | 0 | CO2 | 1 | 0 | TRUE | PVDF-HFP | 0.2 | 1.058665 | 0 | 0 | 9057.512 | -375.6456 | -66.94744 | 0 | 0 | 9057.554 | 736.5336 | 0 | 0 | 0 | 0 | -66.94744 | -375.6456 | 0 | 0 | -91.40293 | 0 | 0 | 0 | -3.212869 | 0 | 0.02645749 | -0.006240217 | 0.0118382 | 0.3188864
1680707868.3 | -1.186056 | -119.8324 | 15.7087 | 15p-Cu | 0.2 | Nafion 117 | 20 | CO2 | 3.8 | 1 | 0 | 1 | 0 | 0 | 13 | Electrodeposited IrOx on Ti | 0 | 7.8 | 13 | 10 | 0.5 | 0 | Carbon dioxide reduction | Al tape 10 mm | 0.5 | Electrospun PVDF-HFP | 0 | 0 | 1 | 1 | 0 | CO2 | 1 | 0 | TRUE | PVDF-HFP | 0.2 | 1.065925 | 0 | 0 | 9425.544 | -419.7221 | -43.9567 | 0 | 0 | 9425.588 | 367.0342 | 0 | 0 | 0 | 0 | -43.9567 | -419.7221 | 0 | 0 | -119.8518 | 0 | 0 | 0 | -3.650059 | 0 | -0.6268134 | -0.1259392 | 0.1186044 | 0.07415993
1682339584.5 | -1.210548 | -199.9626 | 5.693365 | 15p-Cu | 1 | Nafion 117 | 22.5 | CO2 | 3.8 | 1 | 0 | 1 | 0 | 0 | 50 | Electrodeposited IrOx on Ti | 5 | 7.8 | 100 | 10 | 0.5 | 5 | Carbon dioxide reduction | Al tape 16 mm | 0.5 | Electrospun PVDF-HFP | 0 | 0 | 1 | 1 | 0 | CO2 | 1 | 0 | TRUE | PVDF-HFP | 0.2 | 0.05408335 | 0.515679 | 0.06505463 | 1374.304 | -206.7677 | -73.24708 | 321.3312 | 0 | 1052.914 | 366.3 | 0 | 0.3051828 | 0 | -0.2479434 | -73.24708 | -206.5196 | 0 | 0.00120058 | -199.9647 | 0 | 0 | 0 | -2.736817 | 0 | -0.07388711 | -0.08155844 | -0.0371098 | 0.01523541
1682339952.3 | -1.193893 | -199.9257 | 5.630316 | 15p-Cu | 1 | Nafion 117 | 22.5 | CO2 | 3.8 | 1 | 0 | 1 | 0 | 0 | 50 | Electrodeposited IrOx on Ti | 5 | 7.8 | 100 | 10 | 0.5 | 5 | Carbon dioxide reduction | Al tape 16 mm | 0.5 | Electrospun PVDF-HFP | 0 | 0 | 1 | 1 | 0 | CO2 | 1 | 0 | TRUE | PVDF-HFP | 0.2 | 0.05178866 | 0.5244075 | 0.08173789 | 1742.145 | -280.3336 | -73.36592 | 321.3312 | 0 | 1420.764 | 366.8502 | 0 | 0.2261679 | 0 | -0.2479434 | -73.36592 | -280.0855 | 0 | 0.0008852417 | -199.9655 | 0 | 0 | 0 | -2.753559 | 0 | -0.06304922 | -0.08166901 | 0.01665541 | 0.01113536
1682340321.0 | -1.218907 | -200.0216 | 5.54956 | 15p-Cu | 1 | Nafion 117 | 22.5 | CO2 | 3.8 | 1 | 0 | 1 | 0 | 0 | 50 | Electrodeposited IrOx on Ti | 5 | 7.8 | 100 | 10 | 0.5 | 5 | Carbon dioxide reduction | Al tape 16 mm | 0.5 | Electrospun PVDF-HFP | 0 | 0 | 1 | 1 | 0 | CO2 | 1 | 0 | TRUE | PVDF-HFP | 0.2 | 0.05033215 | 0.5239861 | 0.08570577 | 2110.782 | -354.0484 | -73.51482 | 321.3312 | 0 | 1789.355 | 367.5912 | 0 | 0.1795793 | 0 | -0.2479434 | -73.51482 | -353.8003 | 0 | 0.0007008003 | -199.968 | 0 | 0 | 0 | -2.736761 | 0 | -0.08075529 | -0.08184574 | -0.02501374 | 0.007426076
1682340688.3 | -1.204996 | -199.9774 | 5.412892 | 15p-Cu | 1 | Nafion 117 | 22.5 | CO2 | 3.8 | 1 | 0 | 1 | 0 | 0 | 50 | Electrodeposited IrOx on Ti | 5 | 7.8 | 100 | 10 | 0.5 | 5 | Carbon dioxide reduction | Al tape 16 mm | 0.5 | Electrospun PVDF-HFP | 0 | 0 | 1 | 1 | 0 | CO2 | 1 | 0 | TRUE | PVDF-HFP | 0.2 | 0.04950325 | 0.526538 | 0.08533097 | 2478.088 | -427.4942 | -73.24586 | 321.3312 | 0 | 2156.655 | 366.3 | 0 | 0.1489952 | 0 | -0.2479434 | -73.24586 | -427.2461 | 0 | 0.0005803291 | -199.9614 | 0 | 0 | 0 | -2.726794 | 0 | -0.1366683 | -0.08155023 | 0.01391091 | 0.009006264
1682341056.2 | -1.23482 | -199.9068 | 5.363302 | 15p-Cu | 1 | Nafion 117 | 22.5 | CO2 | 3.8 | 1 | 0 | 1 | 0 | 0 | 50 | Electrodeposited IrOx on Ti | 5 | 7.8 | 100 | 10 | 0.5 | 5 | Carbon dioxide reduction | Al tape 16 mm | 0.5 | Electrospun PVDF-HFP | 0 | 0 | 1 | 1 | 0 | CO2 | 1 | 0 | TRUE | PVDF-HFP | 0.2 | 0.0494101 | 0.5251602 | 0.08767639 | 2846.051 | -501.0778 | -73.38365 | 321.3312 | 0 | 2524.629 | 366.9742 | 0 | 0.1272786 | 0 | -0.2479434 | -73.38365 | -500.8297 | 0 | 0.0004950652 | -199.9756 | 0 | 0 | 0 | -2.71586 | 0 | -0.04958958 | -0.0816961 | -0.02982451 | 0.009913321
1682341425.1 | -1.233139 | -199.9685 | 5.329391 | 15p-Cu | 1 | Nafion 117 | 22.5 | CO2 | 3.8 | 1 | 0 | 1 | 0 | 0 | 50 | Electrodeposited IrOx on Ti | 5 | 7.8 | 100 | 10 | 0.5 | 5 | Carbon dioxide reduction | Al tape 16 mm | 0.5 | Electrospun PVDF-HFP | 0 | 0 | 1 | 1 | 0 | CO2 | 1 | 0 | TRUE | PVDF-HFP | 0.2 | 0.04855973 | 0.5201798 | 0.09382077 | 3214.938 | -574.8491 | -73.57127 | 321.3312 | 0 | 2893.545 | 367.9152 | 0 | 0.1110511 | 0 | -0.2479434 | -73.57127 | -574.601 | 0 | 0.0004315053 | -199.9786 | 0 | 0 | 0 | -2.720626 | 0 | -0.03391119 | -0.08190125 | 0.001681178 | 0.006833268
1682341793.3 | -1.235798 | -199.994 | 5.232466 | 15p-Cu | 1 | Nafion 117 | 22.5 | CO2 | 3.8 | 1 | 0 | 1 | 0 | 0 | 50 | Electrodeposited IrOx on Ti | 5 | 7.8 | 100 | 10 | 0.5 | 5 | Carbon dioxide reduction | Al tape 16 mm | 0.5 | Electrospun PVDF-HFP | 0 | 0 | 1 | 1 | 0 | CO2 | 1 | 0 | TRUE | PVDF-HFP | 0.2 | 0.04891903 | 0.5134648 | 0.09687988 | 3583.089 | -648.4777 | -73.42867 | 321.3312 | 0 | 3261.745 | 367.2 | 0 | 0.09851513 | 0 | -0.2479434 | -73.42867 | -648.2296 | 0 | 0.0003824931 | -199.9691 | 0 | 0 | 0 | -2.698208 | 0 | -0.09692518 | -0.08173784 | -0.002659208 | 0.01414053
1682342162.8 | -1.230742 | -199.98 | 5.200822 | 15p-Cu | 1 | Nafion 117 | 22.5 | CO2 | 3.8 | 1 | 0 | 1 | 0 | 0 | 50 | Electrodeposited IrOx on Ti | 5 | 7.8 | 100 | 10 | 0.5 | 5 | Carbon dioxide reduction | Al tape 16 mm | 0.5 | Electrospun PVDF-HFP | 0 | 0 | 1 | 1 | 0 | CO2 | 1 | 0 | TRUE | PVDF-HFP | 0.2 | 0.04871419 | 0.517185 | 0.09529893 | 3952.572 | -722.3634 | -73.68577 | 321.3312 | 0 | 3631.198 | 368.4532 | 0 | 0.08849179 | 0 | -0.2479434 | -73.68577 | -722.1153 | 0 | 0.000343357 | -199.9673 | 0 | 0 | 0 | -2.696384 | 0 | -0.03164379 | -0.08203357 | 0.005056017 | 0.008532314
1682342532.2 | -1.198041 | -199.9671 | 5.490498 | 15p-Cu | 1 | Nafion 117 | 22.5 | CO2 | 3.8 | 1 | 0 | 1 | 0 | 0 | 50 | Electrodeposited IrOx on Ti | 5 | 7.8 | 100 | 10 | 0.5 | 5 | Carbon dioxide reduction | Al tape 16 mm | 0.5 | Electrospun PVDF-HFP | 0 | 0 | 1 | 1 | 0 | CO2 | 1 | 0 | TRUE | PVDF-HFP | 0.2 | 0.0470951 | 0.5062524 | 0.1090445 | 4322.022 | -796.2429 | -73.6795 | 321.3312 | 0 | 4000.655 | 368.4572 | 0 | 0.08031965 | 0 | -0.2479434 | -73.6795 | -795.9948 | 0 | 0.0003114887 | -199.9675 | 0 | 0 | 0 | -2.703144 | 0 | 0.2896754 | -0.08202624 | 0.03270164 | 0.01234128
1682342899.6 | -1.260427 | -199.9909 | 6.733317 | 15p-Cu | 1 | Nafion 117 | 22.5 | CO2 | 3.8 | 1 | 0 | 1 | 0 | 0 | 50 | Electrodeposited IrOx on Ti | 5 | 7.8 | 100 | 10 | 0.5 | 5 | Carbon dioxide reduction | Al tape 16 mm | 0.5 | Electrospun PVDF-HFP | 0 | 0 | 1 | 1 | 0 | CO2 | 1 | 0 | TRUE | PVDF-HFP | 0.2 | 0.05195549 | 0.493605 | 0.1114024 | 4689.41 | -869.7123 | -73.26948 | 321.3312 | 0 | 4368.055 | 366.4 | 0 | 0.07356391 | 0 | -0.2479434 | -73.26948 | -869.4642 | 0 | 0.000285168 | -199.9713 | 0 | 0 | 0 | -2.97849 | 0 | 1.242819 | -0.08156843 | -0.06238614 | 0.1103532
1682343267.7 | -1.221723 | -199.9809 | 6.983638 | 15p-Cu | 1 | Nafion 117 | 22.5 | CO2 | 3.8 | 1 | 0 | 1 | 0 | 0 | 50 | Electrodeposited IrOx on Ti | 5 | 7.8 | 100 | 10 | 0.5 | 5 | Carbon dioxide reduction | Al tape 16 mm | 0.5 | Electrospun PVDF-HFP | 0 | 0 | 1 | 1 | 0 | CO2 | 1 | 0 | TRUE | PVDF-HFP | 0.2 | 0.0491021 | 0.4915739 | 0.1194952 | 5057.5 | -943.3207 | -73.40841 | 321.3312 | 0 | 4736.108 | 367.0532 | 0 | 0.0678471 | 0 | -0.2479434 | -73.40841 | -943.0726 | 0 | 0.0002629101 | -199.9643 | 0 | 0 | 0 | -3.042283 | 0 | 0.2503213 | -0.08172429 | 0.03870369 | 0.009288963
1682343637.4 | -1.236181 | -199.9776 | 6.912216 | 15p-Cu | 1 | Nafion 117 | 22.5 | CO2 | 3.8 | 1 | 0 | 1 | 0 | 0 | 50 | Electrodeposited IrOx on Ti | 5 | 7.8 | 100 | 10 | 0.5 | 5 | Carbon dioxide reduction | Al tape 16 mm | 0.5 | Electrospun PVDF-HFP | 0 | 0 | 1 | 1 | 0 | CO2 | 1 | 0 | TRUE | PVDF-HFP | 0.2 | 0.04937933 | 0.4896072 | 0.1204315 | 5427.249 | -1017.244 | -73.72286 | 321.3312 | 0 | 5105.81 | 368.7022 | 0 | 0.06293442 | 0 | -0.2479434 | -73.72286 | -1016.995 | 0 | 0.0002437999 | -199.9643 | 0 | 0 | 0 | -3.030191 | 0 | -0.07142178 | -0.08209263 | -0.01445834 | 0.007918505
1682344005.1 | -1.267976 | -199.9698 | 6.822586 | 15p-Cu | 1 | Nafion 117 | 22.5 | CO2 | 3.8 | 1 | 0 | 1 | 0 | 0 | 50 | Electrodeposited IrOx on Ti | 5 | 7.8 | 100 | 10 | 0.5 | 5 | Carbon dioxide reduction | Al tape 16 mm | 0.5 | Electrospun PVDF-HFP | 0 | 0 | 1 | 1 | 0 | CO2 | 1 | 0 | TRUE | PVDF-HFP | 0.2 | 0.04823844 | 0.4791679 | 0.1306318 | 5794.943 | -1090.772 | -73.32873 | 321.3312 | 0 | 5473.51 | 366.7 | 0 | 0.0587066 | 0 | -0.2479434 | -73.32873 | -1090.524 | 0 | 0.0002273616 | -199.9693 | 0 | 0 | 0 | -3.028391 | 0 | -0.08963079 | -0.08163637 | -0.03179496 | 0.01055632
1682344373.2 | -1.263469 | -199.9908 | 6.750096 | 15p-Cu | 1 | Nafion 117 | 22.5 | CO2 | 3.8 | 1 | 0 | 1 | 0 | 0 | 50 | Electrodeposited IrOx on Ti | 5 | 7.8 | 100 | 10 | 0.5 | 5 | Carbon dioxide reduction | Al tape 16 mm | 0.5 | Electrospun PVDF-HFP | 0 | 0 | 1 | 1 | 0 | CO2 | 1 | 0 | TRUE | PVDF-HFP | 0.2 | 0.04786361 | 0.473256 | 0.1412814 | 6162.981 | -1164.381 | -73.40838 | 321.3312 | 0 | 5841.547 | 367.0362 | 0 | 0.0550079 | 0 | -0.2479434 | -73.40838 | -1164.133 | 0 | 0.0002129855 | -199.9763 | 0 | 0 | 0 | -3.023664 | 0 | -0.07248984 | -0.08171275 | 0.004507241 | 0.01092667
1682344741.3 | -1.23942 | -199.9711 | 6.694239 | 15p-Cu | 1 | Nafion 117 | 22.5 | CO2 | 3.8 | 1 | 0 | 1 | 0 | 0 | 50 | Electrodeposited IrOx on Ti | 5 | 7.8 | 100 | 10 | 0.5 | 5 | Carbon dioxide reduction | Al tape 16 mm | 0.5 | Electrospun PVDF-HFP | 0 | 0 | 1 | 1 | 0 | CO2 | 1 | 0 | TRUE | PVDF-HFP | 0.2 | 0.04961505 | 0.4614166 | 0.1523719 | 6531.119 | -1238.015 | -73.43448 | 321.3312 | 0 | 6209.746 | 367.1992 | 0 | 0.05174627 | 0 | -0.2479434 | -73.43448 | -1237.767 | 0 | 0.0002003151 | -199.9635 | 0 | 0 | 0 | -3.005936 | 0 | -0.05585667 | -0.08173495 | 0.0240492 | 0.0127779
1682345108.5 | -1.20426 | -199.9344 | 6.675654 | 15p-Cu | 1 | Nafion 117 | 22.5 | CO2 | 3.8 | 1 | 0 | 1 | 0 | 0 | 50 | Electrodeposited IrOx on Ti | 5 | 7.8 | 100 | 10 | 0.5 | 5 | Carbon dioxide reduction | Al tape 16 mm | 0.5 | Electrospun PVDF-HFP | 0 | 0 | 1 | 1 | 0 | CO2 | 1 | 0 | TRUE | PVDF-HFP | 0.2 | 0.05558424 | 0.4621324 | 0.1472086 | 6898.258 | -1311.421 | -73.20587 | 321.3312 | 0 | 6576.846 | 366.1 | 0 | 0.04885795 | 0 | -0.2479434 | -73.20587 | -1311.173 | 0 | 0.0001891004 | -199.9614 | 0 | 0 | 0 | -2.97618 | 0 | -0.01858542 | -0.08151315 | 0.03516029 | 0.02518136
1682345476.9 | -1.246428 | -199.9997 | 6.571617 | 15p-Cu | 1 | Nafion 117 | 22.5 | CO2 | 3.8 | 1 | 0 | 1 | 0 | 0 | 50 | Electrodeposited IrOx on Ti | 5 | 7.8 | 100 | 10 | 0.5 | 5 | Carbon dioxide reduction | Al tape 16 mm | 0.5 | Electrospun PVDF-HFP | 0 | 0 | 1 | 1 | 0 | CO2 | 1 | 0 | TRUE | PVDF-HFP | 0.2 | 0.05856353 | 0.4529133 | 0.159589 | 7266.739 | -1385.114 | -73.49346 | 321.3312 | 0 | 6945.343 | 367.4972 | 0 | 0.04626571 | 0 | -0.2479434 | -73.49346 | -1384.866 | 0 | 0.0001790378 | -199.9694 | 0 | 0 | 0 | -2.980523 | 0 | -0.1040368 | -0.0818111 | -0.04216803 | 0.009607795
1682345847.0 | -1.250329 | -199.9429 | 6.448508 | 15p-Cu | 1 | Nafion 117 | 22.5 | CO2 | 3.8 | 1 | 0 | 1 | 0 | 0 | 50 | Electrodeposited IrOx on Ti | 5 | 7.8 | 100 | 10 | 0.5 | 5 | Carbon dioxide reduction | Al tape 16 mm | 0.5 | Electrospun PVDF-HFP | 0 | 0 | 1 | 1 | 0 | CO2 | 1 | 0 | TRUE | PVDF-HFP | 0.2 | 0.06042246 | 0.4474153 | 0.1618297 | 7636.776 | -1459.145 | -73.83101 | 321.3312 | 0 | 7315.349 | 369.0062 | 0 | 0.04392561 | 0 | -0.2479434 | -73.83101 | -1458.897 | 0 | 0.0001699526 | -199.9781 | 0 | 0 | 0 | -2.967541 | 0 | -0.1231088 | -0.08215657 | -0.003900984 | 0.009862524
1682346214.2 | -1.281542 | -199.9433 | 6.417977 | 15p-Cu | 1 | Nafion 117 | 22.5 | CO2 | 3.8 | 1 | 0 | 1 | 0 | 0 | 50 | Electrodeposited IrOx on Ti | 5 | 7.8 | 100 | 10 | 0.5 | 5 | Carbon dioxide reduction | Al tape 16 mm | 0.5 | Electrospun PVDF-HFP | 0 | 0 | 1 | 1 | 0 | CO2 | 1 | 0 | TRUE | PVDF-HFP | 0.2 | 0.06049591 | 0.4348307 | 0.1774346 | 8003.99 | -1532.567 | -73.22151 | 321.3312 | 0 | 7682.549 | 366.2 | 0 | 0.04182612 | 0 | -0.2479434 | -73.22151 | -1532.319 | 0 | 0.0001618093 | -199.9495 | 0 | 0 | 0 | -2.97621 | 0 | -0.03053116 | -0.0815298 | -0.03121279 | 0.01909717
1682346581.8 | -1.149466 | -199.8995 | 6.042686 | 15p-Cu | 1 | Nafion 117 | 22.5 | CO2 | 3.8 | 1 | 0 | 1 | 0 | 0 | 50 | Electrodeposited IrOx on Ti | 5 | 7.8 | 100 | 10 | 0.5 | 5 | Carbon dioxide reduction | Al tape 16 mm | 0.5 | Electrospun PVDF-HFP | 0 | 0 | 1 | 1 | 0 | CO2 | 1 | 0 | TRUE | PVDF-HFP | 0.2 | 0.06126057 | 0.4182611 | 0.2058571 | 8371.607 | -1606.047 | -73.2799 | 321.3312 | 0 | 8050.24 | 366.6912 | 0 | 0.03991573 | 0 | -0.2479434 | -73.2799 | -1605.799 | 0 | 0.000154405 | -199.9465 | 0 | 0 | 0 | -2.882766 | 0 | -0.3752912 | -0.08161928 | 0.132076 | 0.08759253
1682346949.7 | -1.252109 | -201.6399 | 5.483155 | 15p-Cu | 1 | Nafion 117 | 22.5 | CO2 | 3.8 | 1 | 0 | 1 | 0 | 0 | 50 | Electrodeposited IrOx on Ti | 5 | 7.8 | 100 | 10 | 0.5 | 5 | Carbon dioxide reduction | Al tape 16 mm | 0.5 | Electrospun PVDF-HFP | 0 | 0 | 1 | 1 | 0 | CO2 | 1 | 0 | TRUE | PVDF-HFP | 0.2 | 0.05788603 | 0.3802656 | 0.2534489 | 8739.464 | -1679.692 | -73.44521 | 321.3312 | 0 | 8418.446 | 367.2055 | 0 | 0.03816989 | 0 | -0.2479434 | -73.44521 | -1679.444 | 0 | 0.0001476342 | -199.9612 | 0 | 0 | 0 | -2.777011 | 0 | -0.5595304 | -0.08167256291 | -0.1026432 | 0.006823109
1682347318.5 | -1.258529 | -199.9643 | 5.535319 | 15p-Cu | 1 | Nafion 117 | 22.5 | CO2 | 3.8 | 1 | 0 | 1 | 0 | 0 | 50 | Electrodeposited IrOx on Ti | 5 | 7.8 | 100 | 10 | 0.5 | 5 | Carbon dioxide reduction | Al tape 16 mm | 0.5 | Electrospun PVDF-HFP | 0 | 0 | 1 | 1 | 0 | CO2 | 1 | 0 | TRUE | PVDF-HFP | 0.2 | 0.06120428 | 0.3583578 | 0.2947976 | 9108.332 | -1753.392 | -73.70036 | 321.3312 | 0 | 8786.97 | 368.5237 | 0 | 0.03656906 | 0 | -0.2479434 | -73.70036 | -1753.144 | 0 | 0.0001414278 | -199.9512 | 0 | 0 | 0 | -2.783729 | 0 | 0.05216327 | -0.08189703 | -0.006419968 | 0.008691516
1682347685.8 | -1.243699 | -199.9928 | 5.526441 | 15p-Cu | 1 | Nafion 117 | 22.5 | CO2 | 3.8 | 1 | 0 | 1 | 0 | 0 | 50 | Electrodeposited IrOx on Ti | 5 | 7.8 | 100 | 10 | 0.5 | 5 | Carbon dioxide reduction | Al tape 16 mm | 0.5 | Electrospun PVDF-HFP | 0 | 0 | 1 | 1 | 0 | CO2 | 1 | 0 | TRUE | PVDF-HFP | 0.2 | 0.06559214 | 0.3362641 | 0.3270976 | 9475.598 | -1826.825 | -73.23339 | 321.3312 | 0 | 9154.21 | 366.2402 | 0 | 0.03510201 | 0 | -0.2479434 | -73.23339 | -1826.577 | 0 | 0.0001357421 | -199.9481 | 0 | 0 | 0 | -2.779454 | 0 | -0.008877188 | -0.08154135 | 0.01482995 | 0.01232872
1682348054.4 | -1.275855 | -199.9315 | 5.458967 | 15p-Cu | 1 | Nafion 117 | 22.5 | CO2 | 3.8 | 1 | 0 | 1 | 0 | 0 | 50 | Electrodeposited IrOx on Ti | 5 | 7.8 | 100 | 10 | 0.5 | 5 | Carbon dioxide reduction | Al tape 16 mm | 0.5 | Electrospun PVDF-HFP | 0 | 0 | 1 | 1 | 0 | CO2 | 1 | 0 | TRUE | PVDF-HFP | 0.2 | 0.06935821 | 0.3217188 | 0.3449024 | 9844.181 | -1900.523 | -73.49802 | 321.3312 | 0 | 9522.81 | 367.6 | 0 | 0.03374332 | 0 | -0.2479434 | -73.49802 | -1900.275 | 0 | 0.0001304776 | -199.9402 | 0 | 0 | 0 | -2.763474 | 0 | -0.06747434 | -0.08183375 | -0.03215666 | 0.008970747
1682348421.4 | -1.261281 | -199.9598 | 5.42037 | 15p-Cu | 1 | Nafion 117 | 22.5 | CO2 | 3.8 | 1 | 0 | 1 | 0 | 0 | 50 | Electrodeposited IrOx on Ti | 5 | 7.8 | 100 | 10 | 0.5 | 5 | Carbon dioxide reduction | Al tape 16 mm | 0.5 | Electrospun PVDF-HFP | 0 | 0 | 1 | 1 | 0 | CO2 | 1 | 0 | TRUE | PVDF-HFP | 0.2 | 0.07211618 | 0.2973801 | 0.3804763 | 10211.19 | -1973.905 | -73.18178 | 321.3312 | 0 | 9889.851 | 366.0412 | 0 | 0.032491 | 0 | -0.2479434 | -73.18178 | -1973.657 | 0 | 0.0001256264 | -199.9464 | 0 | 0 | 0 | -2.763185 | 0 | -0.03859711 | -0.0814854 | 0.01457391 | 0.01185127
1682348789.1 | -1.27422 | -200.0021 | 5.368666 | 15p-Cu | 1 | Nafion 117 | 22.5 | CO2 | 3.8 | 1 | 0 | 1 | 0 | 0 | 50 | Electrodeposited IrOx on Ti | 5 | 7.8 | 100 | 10 | 0.5 | 5 | Carbon dioxide reduction | Al tape 16 mm | 0.5 | Electrospun PVDF-HFP | 0 | 0 | 1 | 1 | 0 | CO2 | 1 | 0 | TRUE | PVDF-HFP | 0.2 | 0.07704501 | 0.2720059 | 0.4198115 | 10578.92 | -2047.415 | -73.31034 | 321.3312 | 0 | 10257.49 | 366.6352 | 0 | 0.03132651 | 0 | -0.2479434 | -73.31034 | -2047.167 | 0 | 0.0001211153 | -199.9571 | 0 | 0 | 0 | -2.772102 | 0 | -0.05170406 | -0.08164259 | -0.01293834 | 0.007928467
1695816629.8 | -0.6435967 | -100.0168 | 4.832171 | 15p-Ag | 1 | Aquivion | 20 | Air | 14 | 1.8 | 0 | 1.9 | 0 | 0 | 100 | Commercial IrOx on Ti | 5 | 0 | 100 | 0 | 0.5 | 5 | Carbon dioxide reduction | Al tape 16 mm | 0.5 | Electrospun PVDF-HFP | 0 | 1 | 0 | 0 | 0 | Air | 1 | 0 | TRUE | PVDF-HFP | 0.2 | 0.0004228248 | 0 | 0 | 1085.544 | -105.0021 | -35.979 | 24.7287 | 0 | 1060.629 | 360 | 0 | 0.02331512 | 0 | -0.0208634 | -35.979 | -104.9811 | 0 | 0.0001987348 | -99.94179 | 0 | 0 | -2.15046 | 0 |  |  |  |  | 0.008821111
1695816966.3 | -0.6635051 | -99.88796 | 4.832171 | 15p-Ag | 1 | Aquivion | 20 | Air | 14 | 1.8 | 0 | 1.9 | 0 | 0 | 100 | Commercial IrOx on Ti | 5 | 0 | 100 | 0 | 0.5 | 5 | Carbon dioxide reduction | Al tape 16 mm | 0.5 | Electrospun PVDF-HFP | 0 | 1 | 0 | 0 | 0 | Air | 1 | 0 | TRUE | PVDF-HFP | 0.2 | 0.0005275515 | 0 | 0 | 1422.01 | -138.6819 | -33.57984 | 24.7287 | 0 | 1397.629 | 336 | 0 | 0.01769332 | 0 | -0.0208634 | -33.57984 | -138.6609 | 0 | 0.0001504635 | -99.94004 | 0 | 0 | -2.151422 | 0 |  | 0 | -0.09085193 | -0.01990841 | 0.008600356
1682349158.3 | -1.272476 | -199.9491 | 5.296086 | 15p-Cu | 1 | Nafion 117 | 22.5 | CO2 | 3.8 | 1 | 0 | 1 | 0 | 0 | 50 | Electrodeposited IrOx on Ti | 5 | 7.8 | 100 | 10 | 0.5 | 5 | Carbon dioxide reduction | Al tape 16 mm | 0.5 | Electrospun PVDF-HFP | 0 | 0 | 1 | 1 | 0 | CO2 | 1 | 0 | TRUE | PVDF-HFP | 0.2 | 0.08575828 | 0.2534693 | 0.4401276 | 10948.07 | -2121.24 | -73.62464 | 321.3312 | 0 | 10626.69 | 368.2 | 0 | 0.03023814 | 0 | -0.2479434 | -73.62464 | -2120.992 | 0 | 0.0001168997 | -199.9583 | 0 | 0 | 0 | -2.773737 | 0 | -0.07257952 | -0.08196141 | 0.00174421 | 0.01187018
1695817301.7 | -0.656286 | -99.92934 | 4.832171 | 15p-Ag | 1 | Aquivion | 20 | Air | 14 | 1.8 | 0 | 1.9 | 0 | 0 | 100 | Commercial IrOx on Ti | 5 | 0 | 100 | 0 | 0.5 | 5 | Carbon dioxide reduction | Al tape 16 mm | 0.5 | Electrospun PVDF-HFP | 0 | 1 | 0 | 0 | 0 | Air | 1 | 0 | TRUE | PVDF-HFP | 0.2 | 0.0006407241 | 0 | 0 | 1757.445 | -172.159 | -33.37715 | 24.7287 | 0 | 1732.629 | 334 | 0 | 0.01427235 | 0 | -0.0208634 | -33.37715 | -172.1379 | 0 | 0.0001212016 | -99.93152 | 0 | 0 | -2.160971 | 0 |  | 0 | 0.05692452 | 0.007219118 | 0.008655103
1682349528.2 | -1.285895 | -199.9111 | 5.321555 | 15p-Cu | 1 | Nafion 117 | 22.5 | CO2 | 3.8 | 1 | 0 | 1 | 0 | 0 | 50 | Electrodeposited IrOx on Ti | 5 | 7.8 | 100 | 10 | 0.5 | 5 | Carbon dioxide reduction | Al tape 16 mm | 0.5 | Electrospun PVDF-HFP | 0 | 0 | 1 | 1 | 0 | CO2 | 1 | 0 | TRUE | PVDF-HFP | 0.2 | 0.09215094 | 0.2376881 | 0.4556793 | 11318.04 | -2195.182 | -73.74161 | 321.3312 | 0 | 10996.69 | 369.0032 | 0 | 0.02922072 | 0 | -0.2479434 | -73.74161 | -2194.934 | 0 | 0.0001129617 | -199.9485 | 0 | 0 | 0 | -2.761962 | 0 | 0.02546912 | -0.08213992 | -0.01341965 | 0.01220057
1695817636.7 | -0.6693683 | -99.90895 | 4.832957 | 15p-Ag | 1 | Aquivion | 20 | Air | 14 | 1.8 | 0 | 1.9 | 0 | 0 | 100 | Commercial IrOx on Ti | 5 | 0 | 100 | 0 | 0.5 | 5 | Carbon dioxide reduction | Al tape 16 mm | 0.5 | Electrospun PVDF-HFP | 0 | 1 | 0 | 0 | 0 | Air | 1 | 0 | TRUE | PVDF-HFP | 0.2 | 0.0007268396 | 0 | 0 | 2092.424 | -205.5696 | -33.31071 | 24.7287 | 0 | 2067.56 | 333.9304 | 0 | 0.01196033 | 0 | -0.0208634 | -33.31071 | -205.5486 | 0 | 0.0001015011 | -99.77184 | 0 | 0 | -2.163324 | 0 |  | 0.0007864645 | 0.08472076 | -0.01308231 | 0.009196427
1695817973.2 | -0.677117 | -99.88341 | 4.834006 | 15p-Ag | 1 | Aquivion | 20 | Air | 14 | 1.8 | 0 | 1.9 | 0 | 0 | 100 | Commercial IrOx on Ti | 5 | 0 | 100 | 0 | 0.5 | 5 | Carbon dioxide reduction | Al tape 16 mm | 0.5 | Electrospun PVDF-HFP | 0 | 1 | 0 | 0 | 0 | Air | 1 | 0 | TRUE | PVDF-HFP | 0.2 | 0.0008461074 | 0 | 0 | 2428.947 | -239.2416 | -33.57205 | 24.7287 | 0 | 2404.56 | 336 | 0 | 0.01028409 | 0 | -0.0208634 | -33.57205 | -239.2206 | 0 | 8.721406e-05 | -99.91696 | 0 | 0 | -2.167676 | 0 |  | 0.001049313 | 0.03664051 | -0.007748671 | 0.007727943
1695818643.0 | -0.655667 | -99.88103 | 4.836095 | 15p-Ag | 1 | Aquivion | 20 | Air | 14 | 1.8 | 0 | 1.9 | 0 | 0 | 100 | Commercial IrOx on Ti | 5 | 0 | 100 | 0 | 0.5 | 5 | Carbon dioxide reduction | Al tape 16 mm | 0.5 | Electrospun PVDF-HFP | 0 | 1 | 0 | 0 | 0 | Air | 1 | 0 | TRUE | PVDF-HFP | 0.2 | 0.001090766 | 0 | 0 | 3098.696 | -306.0834 | -66.74198 | 24.7287 | 0 | 3073.56 | 668 | 0 | 0.008045621 | 0 | -0.0208634 | -66.74198 | -306.0624 | 0 | 6.816712e-05 | -99.9131 | 0 | 0 | -2.167093 | 0 |  | 0.002088346 | 0.003404287 | 0.02145003 | 0.00797513
1695818977.9 | -0.6779007 | -99.88331 | 4.837139 | 15p-Ag | 1 | Aquivion | 20 | Air | 14 | 1.8 | 0 | 1.9 | 0 | 0 | 100 | Commercial IrOx on Ti | 5 | 0 | 100 | 0 | 0.5 | 5 | Carbon dioxide reduction | Al tape 16 mm | 0.5 | Electrospun PVDF-HFP | 0 | 1 | 0 | 0 | 0 | Air | 1 | 0 | TRUE | PVDF-HFP | 0.2 | 0.001229458 | 0 | 0 | 3433.624 | -339.5525 | -33.36915 | 24.7287 | 0 | 3408.56 | 334 | 0 | 0.007254882 | 0 | -0.0208634 | -33.36915 | -339.5314 | 0 | 6.144761e-05 | -99.90749 | 0 | 0 | -2.169607 | 0 |  | 0.00104434 | 0.1378945 | -0.02223376 | 0.007320096
1695819649.4 | -0.6661526 | -99.94688 | 4.86557 | 15p-Ag | 1 | Aquivion | 20 | Air | 14 | 1.8 | 0 | 1.9 | 0 | 0 | 100 | Commercial IrOx on Ti | 5 | 0 | 100 | 0 | 0.5 | 5 | Carbon dioxide reduction | Al tape 16 mm | 0.5 | Electrospun PVDF-HFP | 0 | 1 | 0 | 0 | 0 | Air | 1 | 0 | TRUE | PVDF-HFP | 0.2 | 0.001455426 | 0 | 0 | 4105.104 | -406.6857 | -67.03335 | 24.7287 | 0 | 4080.734 | 671.1744 | 0 | 0.006059865 | 0 | -0.0208634 | -67.03335 | -406.6647 | 0 | 5.130369e-05 | -99.87407 | 0 | 0 | -2.171407 | 0 |  | 0.02843136 | -0.01969259 | 0.01174809 | 0.007607054
1695820318.5 | -0.6708363 | -99.93539 | 4.908195 | 15p-Ag | 1 | Aquivion | 20 | Air | 14 | 1.8 | 0 | 1.9 | 0 | 0 | 100 | Commercial IrOx on Ti | 5 | 0 | 100 | 0 | 0.5 | 5 | Carbon dioxide reduction | Al tape 16 mm | 0.5 | Electrospun PVDF-HFP | 0 | 1 | 0 | 0 | 0 | Air | 1 | 0 | TRUE | PVDF-HFP | 0.2 | 0.001794168 | 0 | 0 | 4774.231 | -473.5246 | -66.73912 | 24.7287 | 0 | 4749.734 | 668 | 0 | 0.005206333 | 0 | -0.0208634 | -66.73912 | -473.5036 | 0 | 4.406175e-05 | -99.90871 | 0 | 0 | -2.172883 | 0 |  | 0.04262505 | -0.03395381 | -0.004683677 | 0.007787214
1695820655.3 | -0.6653415 | -99.91454 | 4.929653 | 15p-Ag | 1 | Aquivion | 20 | Air | 14 | 1.8 | 0 | 1.9 | 0 | 0 | 100 | Commercial IrOx on Ti | 5 | 0 | 100 | 0 | 0.5 | 5 | Carbon dioxide reduction | Al tape 16 mm | 0.5 | Electrospun PVDF-HFP | 0 | 1 | 0 | 0 | 0 | Air | 1 | 0 | TRUE | PVDF-HFP | 0.2 | 0.002040784 | 0 | 0 | 5111.07 | -507.1894 | -33.56489 | 24.7287 | 0 | 5086.734 | 336 | 0 | 0.00486141 | 0 | -0.0208634 | -33.56489 | -507.1684 | 0 | 4.113702e-05 | -99.89564 | 0 | 0 | -2.176769 | 0 |  | 0.02145748 | 0.01993905 | 0.005494859 | 0.00709727
1695820992.3 | -0.6716697 | -99.94004 | 4.951121 | 15p-Ag | 1 | Aquivion | 20 | Air | 14 | 1.8 | 0 | 1.9 | 0 | 0 | 100 | Commercial IrOx on Ti | 5 | 0 | 100 | 0 | 0.5 | 5 | Carbon dioxide reduction | Al tape 16 mm | 0.5 | Electrospun PVDF-HFP | 0 | 1 | 0 | 0 | 0 | Air | 1 | 0 | TRUE | PVDF-HFP | 0.2 | 0.002318978 | 0 | 0 | 5448.074 | -540.8567 | -33.5674 | 24.7287 | 0 | 5423.734 | 336 | 0 | 0.004559349 | 0 | -0.0208634 | -33.5674 | -540.8357 | 0 | 3.857622e-05 | -99.90293 | 0 | 0 | -2.176749 | 0 |  | 0.02146799 | 0.01502223 | -0.006328273 | 0.008297027
1695821328.0 | -0.6623137 | -99.90704 | 4.931219 | 15p-Ag | 1 | Aquivion | 20 | Air | 14 | 1.8 | 0 | 1.9 | 0 | 0 | 100 | Commercial IrOx on Ti | 5 | 0 | 100 | 0 | 0.5 | 5 | Carbon dioxide reduction | Al tape 16 mm | 0.5 | Electrospun PVDF-HFP | 0 | 1 | 0 | 0 | 0 | Air | 1 | 0 | TRUE | PVDF-HFP | 0.2 | 0.002536178 | 0 | 0 | 5783.767 | -574.3248 | -33.36813 | 24.7287 | 0 | 5758.913 | 334.179 | 0 | 0.004293987 | 0 | -0.0208634 | -33.36813 | -574.3037 | 0 | 3.632816e-05 | -99.82186 | 0 | 0 | -2.17712 | 0 |  | -0.01990178 | -0.04190412 | 0.009355975 | 0.006909645
1695821662.9 | -0.6561721 | -99.91202 | 4.903738 | 15p-Ag | 1 | Aquivion | 20 | Air | 14 | 1.8 | 0 | 1.9 | 0 | 0 | 100 | Commercial IrOx on Ti | 5 | 0 | 100 | 0 | 0.5 | 5 | Carbon dioxide reduction | Al tape 16 mm | 0.5 | Electrospun PVDF-HFP | 0 | 1 | 0 | 0 | 0 | Air | 1 | 0 | TRUE | PVDF-HFP | 0.2 | 0.002825904 | 0 | 0 | 6118.597 | -607.7878 | -33.36322 | 24.7287 | 0 | 6093.913 | 334 | 0 | 0.004057934 | 0 | -0.0208634 | -33.36322 | -607.7668 | 0 | 3.432796e-05 | -99.88974 | 0 | 0 | -2.178164 | 0 |  | -0.02748104 | 0.06767525 | 0.006141655 | 0.007111808
1695821997.8 | -0.6688777 | -99.97573 | 4.876249 | 15p-Ag | 1 | Aquivion | 20 | Air | 14 | 1.8 | 0 | 1.9 | 0 | 0 | 100 | Commercial IrOx on Ti | 5 | 0 | 100 | 0 | 0.5 | 5 | Carbon dioxide reduction | Al tape 16 mm | 0.5 | Electrospun PVDF-HFP | 0 | 1 | 0 | 0 | 0 | Air | 1 | 0 | TRUE | PVDF-HFP | 0.2 | 0.003167925 | 0 | 0 | 6453.521 | -641.2508 | -33.36306 | 24.7287 | 0 | 6428.913 | 334 | 0 | 0.003846482 | 0 | -0.0208634 | -33.36306 | -641.2298 | 0 | 3.253654e-05 | -99.88946 | 0 | 0 | -2.177079 | 0 |  | -0.02748876 | -0.03160599 | -0.01270562 | 0.01030686
1695822670.2 | -0.6740524 | -99.92554 | 4.821065 | 15p-Ag | 1 | Aquivion | 20 | Air | 14 | 1.8 | 0 | 1.9 | 0 | 0 | 100 | Commercial IrOx on Ti | 5 | 0 | 100 | 0 | 0.5 | 5 | Carbon dioxide reduction | Al tape 16 mm | 0.5 | Electrospun PVDF-HFP | 0 | 1 | 0 | 0 | 0 | Air | 1 | 0 | TRUE | PVDF-HFP | 0.2 | 0.003873554 | 0 | 0 | 7125.895 | -708.3734 | -67.02276 | 24.7287 | 0 | 7100.913 | 671 | 0 | 0.003482467 | 0 | -0.0208634 | -67.02276 | -708.3524 | 0 | 2.945341e-05 | -99.88484 | 0 | 0 | -2.178441 | 0 |  | -0.05518484 | 0.009561554 | -0.005174648 | 0.007614682
1695823006.2 | -0.6794358 | -99.95024 | 4.803769 | 15p-Ag | 1 | Aquivion | 20 | Air | 14 | 1.8 | 0 | 1.9 | 0 | 0 | 100 | Commercial IrOx on Ti | 5 | 0 | 100 | 0 | 0.5 | 5 | Carbon dioxide reduction | Al tape 16 mm | 0.5 | Electrospun PVDF-HFP | 0 | 1 | 0 | 0 | 0 | Air | 1 | 0 | TRUE | PVDF-HFP | 0.2 | 0.004548851 | 0 | 0 | 7461.902 | -741.96 | -33.48669 | 24.7287 | 0 | 7436.945 | 335.0314 | 0 | 0.003325115 | 0 | -0.0208634 | -33.48669 | -741.939 | 0 | 2.81201e-05 | -99.94124 | 0 | 0 | -2.182316 | 0 |  | -0.01729599 | 0.01070136 | -0.005383441 | 0.006336617
1695823340.6 | -0.6711201 | -99.8708 | 4.802506 | 15p-Ag | 1 | Aquivion | 20 | Air | 14 | 1.8 | 0 | 1.9 | 0 | 0 | 100 | Commercial IrOx on Ti | 5 | 0 | 100 | 0 | 0.5 | 5 | Carbon dioxide reduction | Al tape 16 mm | 0.5 | Electrospun PVDF-HFP | 0 | 1 | 0 | 0 | 0 | Air | 1 | 0 | TRUE | PVDF-HFP | 0.2 | 0.005150336 | 0 | 0 | 7796.32 | -775.4188 | -33.35886 | 24.7287 | 0 | 7771.945 | 334 | 0 | 0.00318179 | 0 | -0.0208634 | -33.35886 | -775.3978 | 0 | 2.69067e-05 | -99.87698 | 0 | 0 | -2.185105 | 0 |  | -0.001262456 | 0.06398054 | 0.008315671 | 0.008869382
1695823675.6 | -0.6842248 | -99.86291 | 4.801241 | 15p-Ag | 1 | Aquivion | 20 | Air | 14 | 1.8 | 0 | 1.9 | 0 | 0 | 100 | Commercial IrOx on Ti | 5 | 0 | 100 | 0 | 0.5 | 5 | Carbon dioxide reduction | Al tape 16 mm | 0.5 | Electrospun PVDF-HFP | 0 | 1 | 0 | 0 | 0 | Air | 1 | 0 | TRUE | PVDF-HFP | 0.2 | 0.00576278 | 0 | 0 | 8131.316 | -808.8777 | -33.35907 | 24.7287 | 0 | 8106.945 | 334 | 0 | 0.003050311 | 0 | -0.0208634 | -33.35907 | -808.8567 | 0 | 2.579369e-05 | -99.87745 | 0 | 0 | -2.181086 | 0 |  | -0.001264638 | -0.06094461 | -0.01310468 | 0.007996617
1695824681.2 | -0.6944698 | -99.87113 | 4.797445 | 15p-Ag | 1 | Aquivion | 20 | Air | 14 | 1.8 | 0 | 1.9 | 0 | 0 | 100 | Commercial IrOx on Ti | 5 | 0 | 100 | 0 | 0.5 | 5 | Carbon dioxide reduction | Al tape 16 mm | 0.5 | Electrospun PVDF-HFP | 0 | 1 | 0 | 0 | 0 | Air | 1 | 0 | TRUE | PVDF-HFP | 0.2 | 0.008200997 | 0 | 0 | 9136.972 | -909.2479 | -100.2703 | 24.7287 | 0 | 9111.945 | 1004 | 0 | 0.002713877 | 0 | -0.0208634 | -100.2703 | -909.2269 | 0 | 2.29463e-05 | -99.87084 | 0 | 0 | -2.191897 | 0 |  | -0.003796435 | 0.09563067 | -0.01024494 | 0.008125433
1695825017.9 | -0.6826292 | -99.8001 | 4.793793 | 15p-Ag | 1 | Aquivion | 20 | Air | 14 | 1.8 | 0 | 1.9 | 0 | 0 | 100 | Commercial IrOx on Ti | 5 | 0 | 100 | 0 | 0.5 | 5 | Carbon dioxide reduction | Al tape 16 mm | 0.5 | Electrospun PVDF-HFP | 0 | 1 | 0 | 0 | 0 | Air | 1 | 0 | TRUE | PVDF-HFP | 0.2 | 0.009377619 | 0 | 0 | 9473.591 | -942.9153 | -33.56751 | 24.7287 | 0 | 9448.971 | 336.0264 | 0 | 0.002617079 | 0 | -0.0208634 | -33.56751 | -942.8943 | 0 | 2.212697e-05 | -99.89747 | 0 | 0 | -2.193576 | 0 |  | -0.003651949 | -0.02144819 | 0.01184059 | 0.007568155
1695825354.8 | -0.6912076 | -99.8522 | 4.789957 | 15p-Ag | 1 | Aquivion | 20 | Air | 14 | 1.8 | 0 | 1.9 | 0 | 0 | 100 | Commercial IrOx on Ti | 5 | 0 | 100 | 0 | 0.5 | 5 | Carbon dioxide reduction | Al tape 16 mm | 0.5 | Electrospun PVDF-HFP | 0 | 1 | 0 | 0 | 0 | Air | 1 | 0 | TRUE | PVDF-HFP | 0.2 | 0.01024706 | 0 | 0 | 9810.578 | -976.5654 | -33.55015 | 24.7287 | 0 | 9785.971 | 336 | 0 | 0.002526954 | 0 | -0.0208634 | -33.55015 | -976.5444 | 0 | 2.136451e-05 | -99.85186 | 0 | 0 | -2.191031 | 0 |  | -0.003836071 | -0.1209863 | -0.008578434 | 0.008654276
1695825691.4 | -0.6921469 | -99.90524 | 4.786126 | 15p-Ag | 1 | Aquivion | 20 | Air | 14 | 1.8 | 0 | 1.9 | 0 | 0 | 100 | Commercial IrOx on Ti | 5 | 0 | 100 | 0 | 0.5 | 5 | Carbon dioxide reduction | Al tape 16 mm | 0.5 | Electrospun PVDF-HFP | 0 | 1 | 0 | 0 | 0 | Air | 1 | 0 | TRUE | PVDF-HFP | 0.2 | 0.01176899 | 0 | 0 | 10147.14 | -1010.115 | -33.45004 | 24.7287 | 0 | 10121.97 | 335 | 0 | 0.002443072 | 0 | -0.0208634 | -33.45004 | -1010.094 | 0 | 2.06549e-05 | -99.85091 | 0 | 0 | -2.191789 | 0 |  | -0.00383129 | 0.1179687 | -0.0009393438 | 0.00883406
1695826026.2 | -0.6837824 | -99.90105 | 4.782315 | 15p-Ag | 1 | Aquivion | 20 | Air | 14 | 1.8 | 0 | 1.9 | 0 | 0 | 100 | Commercial IrOx on Ti | 5 | 0 | 100 | 0 | 0.5 | 5 | Carbon dioxide reduction | Al tape 16 mm | 0.5 | Electrospun PVDF-HFP | 0 | 1 | 0 | 0 | 0 | Air | 1 | 0 | TRUE | PVDF-HFP | 0.2 | 0.01274568 | 0 | 0 | 10481.92 | -1043.564 | -33.34931 | 24.7287 | 0 | 10456.97 | 334 | 0 | 0.002364805 | 0 | -0.0208634 | -33.34931 | -1043.543 | 0 | 1.999284e-05 | -99.84834 | 0 | 0 | -2.190167 | 0 |  | -0.003810879 | -0.06033223 | 0.008364594 | 0.009743159
1695826361.0 | -0.6957854 | -99.82912 | 4.778504 | 15p-Ag | 1 | Aquivion | 20 | Air | 14 | 1.8 | 0 | 1.9 | 0 | 0 | 100 | Commercial IrOx on Ti | 5 | 0 | 100 | 0 | 0.5 | 5 | Carbon dioxide reduction | Al tape 16 mm | 0.5 | Electrospun PVDF-HFP | 0 | 1 | 0 | 0 | 0 | Air | 1 | 0 | TRUE | PVDF-HFP | 0.2 | 0.01452363 | 0 | 0 | 10816.71 | -1077.01 | -33.34614 | 24.7287 | 0 | 10791.97 | 334 | 0 | 0.002291398 | 0 | -0.0208634 | -33.34614 | -1076.989 | 0 | 1.937196e-05 | -99.83878 | 0 | 0 | -2.198147 | 0 |  | -0.003811084 | 0.05721997 | -0.01200306 | 0.008694886
1695826697.7 | -0.692428 | -99.81064 | 4.782655 | 15p-Ag | 1 | Aquivion | 20 | Air | 14 | 1.8 | 0 | 1.9 | 0 | 0 | 100 | Commercial IrOx on Ti | 5 | 0 | 100 | 0 | 0.5 | 5 | Carbon dioxide reduction | Al tape 16 mm | 0.5 | Electrospun PVDF-HFP | 0 | 1 | 0 | 0 | 0 | Air | 1 | 0 | TRUE | PVDF-HFP | 0.2 | 0.01612593 | 0 | 0 | 11153.4 | -1110.646 | -33.53524 | 24.7287 | 0 | 11129.01 | 336.039 | 0 | 0.002222003 | 0 | -0.0208634 | -33.53524 | -1110.624 | 0 | 1.878528e-05 | -99.81154 | 0 | 0 | -2.20325 | 0 |  | 0.004151722 | 0.05175117 | 0.003357417 | 0.00873476
1695827371.6 | -0.6953893 | -99.84506 | 4.808045 | 15p-Ag | 1 | Aquivion | 20 | Air | 14 | 1.8 | 0 | 1.9 | 0 | 0 | 100 | Commercial IrOx on Ti | 5 | 0 | 100 | 0 | 0.5 | 5 | Carbon dioxide reduction | Al tape 16 mm | 0.5 | Electrospun PVDF-HFP | 0 | 1 | 0 | 0 | 0 | Air | 1 | 0 | TRUE | PVDF-HFP | 0.2 | 0.01900313 | 0 | 0 | 11827.29 | -1177.836 | -67.0903 | 24.7287 | 0 | 11802.01 | 672 | 0 | 0.002095296 | 0 | -0.0208634 | -67.0903 | -1177.815 | 0 | 1.771365e-05 | -99.83681 | 0 | 0 | -2.210198 | 0 |  | 0.02538921 | 0.01340717 | -0.002961328 | 0.008508969
1695827706.2 | -0.7011419 | -99.8137 | 4.820654 | 15p-Ag | 1 | Aquivion | 20 | Air | 14 | 1.8 | 0 | 1.9 | 0 | 0 | 100 | Commercial IrOx on Ti | 5 | 0 | 100 | 0 | 0.5 | 5 | Carbon dioxide reduction | Al tape 16 mm | 0.5 | Electrospun PVDF-HFP | 0 | 1 | 0 | 0 | 0 | Air | 1 | 0 | TRUE | PVDF-HFP | 0.2 | 0.01996066 | 0 | 0 | 12161.96 | -1211.277 | -33.34131 | 24.7287 | 0 | 12137.01 | 334 | 0 | 0.002037462 | 0 | -0.0208634 | -33.34131 | -1211.256 | 0 | 1.72246e-05 | -99.82427 | 0 | 0 | -2.202333 | 0 |  | 0.0126091 | -0.1331187 | -0.005752616 | 0.007209052
1695828041.0 | -0.7004484 | -99.84401 | 4.833265 | 15p-Ag | 1 | Aquivion | 20 | Air | 14 | 1.8 | 0 | 1.9 | 0 | 0 | 100 | Commercial IrOx on Ti | 5 | 0 | 100 | 0 | 0.5 | 5 | Carbon dioxide reduction | Al tape 16 mm | 0.5 | Electrospun PVDF-HFP | 0 | 1 | 0 | 0 | 0 | Air | 1 | 0 | TRUE | PVDF-HFP | 0.2 | 0.02222752 | 0 | 0 | 12496.69 | -1244.719 | -33.34278 | 24.7287 | 0 | 12472.01 | 334 | 0 | 0.001982736 | 0 | -0.0208634 | -33.34278 | -1244.698 | 0 | 1.676181e-05 | -99.82861 | 0 | 0 | -2.200194 | 0 |  | 0.01261102 | 0.1241603 | 0.000693517 | 0.007839231
1695828376.0 | -0.6958101 | -100.5583 | 4.846507 | 15p-Ag | 1 | Aquivion | 20 | Air | 14 | 1.8 | 0 | 1.9 | 0 | 0 | 100 | Commercial IrOx on Ti | 5 | 0 | 100 | 0 | 0.5 | 5 | Carbon dioxide reduction | Al tape 16 mm | 0.5 | Electrospun PVDF-HFP | 0 | 1 | 0 | 0 | 0 | Air | 1 | 0 | TRUE | PVDF-HFP | 0.2 | 0.02405772 | 0 | 0 | 12831.75 | -1278.144 | -33.3244 | 24.7287 | 0 | 12806.73 | 333.7246 | 0 | 0.001930914 | 0 | -0.0208634 | -33.3244 | -1278.123 | 0 | 1.632347e-05 | -99.87398 | 0 | 0 | -2.20885 | 0 |  | 0.01324176 | -0.1030349 | 0.004638308 | 0.008980138
1695828664.2 | -0.6935028 | -99.83677 | 4.873462 | 15p-Ag | 1 | Aquivion | 20 | Air | 14 | 1.8 | 0 | 1.9 | 0 | 0 | 100 | Commercial IrOx on Ti | 5 | 0 | 100 | 0 | 0.5 | 5 | Carbon dioxide reduction | Al tape 16 mm | 0.5 | Electrospun PVDF-HFP | 0 | 1 | 0 | 0 | 0 | Air | 1 | 0 | TRUE | PVDF-HFP | 0.2 | 0.02618297 | 0 | 0 | 13119.93 | -1306.912 | -28.6347 | 24.7287 | 0 | 13094.84 | 286.7683 | 0 | 0.001888431 | 0 | -0.0208634 | -28.6347 | -1306.891 | 0 | 1.596414e-05 | -99.86357 | 0 | 0 | -2.20833 | 0 |  | 0.02695573 | 0.07591864 | 0.002307363 | 0.009514582
1695832540.9 | -0.7091464 | -99.88586 | 5.009013 | 15p-Ag | 1 | Aquivion | 20 | Air | 14 | 1.8 | 0 | 1.9 | 0 | 0 | 100 | Commercial IrOx on Ti | 5 | 0 | 100 | 0 | 0.5 | 5 | Carbon dioxide reduction | Al tape 16 mm | 0.5 | Electrospun PVDF-HFP | 0 | 1 | 0 | 0 | 0 | Air | 1 | 0 | TRUE | PVDF-HFP | 0.2 | 0.05831142 | 0 | 0 | 16996.6 | -1694.121 | -387.1086 | 24.7287 | 0 | 16972.19 | 3876.351 | 0 | 0.001457013 | 0 | -0.0208634 | -387.1086 | -1694.1 | 0 | 1.231533e-05 | -99.86676 | 0 | 0 | -2.217352 | 0 |  | 0.135551 | -0.0245383 | -0.01564366 | 0.01209822
1695836416.7 | -0.6820843 | -99.83734 | 5.153465 | 15p-Ag | 1 | Aquivion | 20 | Air | 14 | 1.8 | 0 | 1.9 | 0 | 0 | 100 | Commercial IrOx on Ti | 5 | 0 | 100 | 0 | 0.5 | 5 | Carbon dioxide reduction | Al tape 16 mm | 0.5 | Electrospun PVDF-HFP | 0 | 1 | 0 | 0 | 0 | Air | 1 | 0 | TRUE | PVDF-HFP | 0.2 | 0.09948986 | 0 | 0 | 20872.4 | -2081.062 | -386.8418 | 24.7287 | 0 | 20847.19 | 3874.004 | 0 | 0.001186189 | 0 | -0.0208634 | -386.8418 | -2081.041 | 0 | 1.002546e-05 | -99.85372 | 0 | 0 | -2.231055 | 0 |  | 0.144452 | 0.0793285 | 0.02706208 | 0.01121489
1695840291.5 | -0.7349919 | -99.99822 | 5.02392 | 15p-Ag | 1 | Aquivion | 20 | Air | 14 | 1.8 | 0 | 1.9 | 0 | 0 | 100 | Commercial IrOx on Ti | 5 | 0 | 100 | 0 | 0.5 | 5 | Carbon dioxide reduction | Al tape 16 mm | 0.5 | Electrospun PVDF-HFP | 0 | 1 | 0 | 0 | 0 | Air | 1 | 0 | TRUE | PVDF-HFP | 0.2 | 0.1484788 | 0 | 0 | 24747.21 | -2468.134 | -386.9717 | 24.7287 | 0 | 24722.33 | 3874.14 | 0 | 0.001000258 | 0 | -0.0208634 | -386.9717 | -2468.113 | 0 | 8.453178e-06 | -99.88265 | 0 | 0 | -2.244777 | 0 |  | -0.1295457 | -0.03917007 | -0.05290752 | 0.01315858
1695844167.1 | -0.7153116 | -99.93905 | 5.217514 | 15p-Ag | 1 | Aquivion | 20 | Air | 14 | 1.8 | 0 | 1.9 | 0 | 0 | 100 | Commercial IrOx on Ti | 5 | 0 | 100 | 0 | 0.5 | 5 | Carbon dioxide reduction | Al tape 16 mm | 0.5 | Electrospun PVDF-HFP | 0 | 1 | 0 | 0 | 0 | Air | 1 | 0 | TRUE | PVDF-HFP | 0.2 | 0.200516 | 0 | 0 | 28622.87 | -2855.316 | -387.0827 | 24.7287 | 0 | 28597.98 | 3874.653 | 0 | 0.0008647008 | 0 | -0.0208634 | -387.0827 | -2855.295 | 0 | 7.306913e-06 | -99.90257 | 0 | 0 | -2.257296 | 0 |  | 0.1935947 | -0.2619214 | 0.01968023 | 0.01167117
1695848041.9 | -0.7112339 | -99.94279 | 5.22949 | 15p-Ag | 1 | Aquivion | 20 | Air | 14 | 1.8 | 0 | 1.9 | 0 | 0 | 100 | Commercial IrOx on Ti | 5 | 0 | 100 | 0 | 0.5 | 5 | Carbon dioxide reduction | Al tape 16 mm | 0.5 | Electrospun PVDF-HFP | 0 | 1 | 0 | 0 | 0 | Air | 1 | 0 | TRUE | PVDF-HFP | 0.2 | 0.2576058 | 0 | 0 | 32497.625 | -3242.525 | -387.1086 | 24.7287 | 0 | 32472.63 | 3873.651 | 0 | 0.0007615243 | 0 | -0.0208634 | -387.1086 | -3242.504 | 0 | 6.434347e-06 | -99.93087 | 0 | 0 | -2.267948 | 0 |  | 0.01197538 | 0.01044238 | 0.004077749 | 0.0167803
1695851916.8 | -0.7572694 | -99.85384 | 5.099774 | 15p-Ag | 1 | Aquivion | 20 | Air | 14 | 1.8 | 0 | 1.9 | 0 | 0 | 100 | Commercial IrOx on Ti | 5 | 0 | 100 | 0 | 0.5 | 5 | Carbon dioxide reduction | Al tape 16 mm | 0.5 | Electrospun PVDF-HFP | 0 | 1 | 0 | 0 | 0 | Air | 1 | 0 | TRUE | PVDF-HFP | 0.2 | 0.3139281 | 0 | 0 | 36372.56 | -3629.78 | -387.1553 | 24.7287 | 0 | 36347.57 | 3873.932 | 0 | 0.0006803399 | 0 | -0.0208634 | -387.1553 | -3629.759 | 0 | 5.747873e-06 | -99.94024 | 0 | 0 | -2.272248 | 0 |  | -0.129716 | 0.03671068 | -0.04603552 | 0.01782993
1695855791.4 | -0.7207818 | -99.92175 | 5.207659 | 15p-Ag | 1 | Aquivion | 20 | Air | 14 | 1.8 | 0 | 1.9 | 0 | 0 | 100 | Commercial IrOx on Ti | 5 | 0 | 100 | 0 | 0.5 | 5 | Carbon dioxide reduction | Al tape 16 mm | 0.5 | Electrospun PVDF-HFP | 0 | 1 | 0 | 0 | 0 | Air | 1 | 0 | TRUE | PVDF-HFP | 0.2 | 0.3735412 | 0 | 0 | 40247.16 | -4016.897 | -387.0169 | 24.7287 | 0 | 40222.43 | 3873.861 | 0 | 0.0006147988 | 0 | -0.0208634 | -387.0169 | -4016.876 | 0 | 5.193936e-06 | -99.90473 | 0 | 0 | -2.274774 | 0 |  | 0.1078852 | -0.14091 | 0.03648757 | 0.02239987
1695859668.0 | -0.7111858 | -99.88253 | 5.377092 | 15p-Ag | 1 | Aquivion | 20 | Air | 14 | 1.8 | 0 | 1.9 | 0 | 0 | 100 | Commercial IrOx on Ti | 5 | 0 | 100 | 0 | 0.5 | 5 | Carbon dioxide reduction | Al tape 16 mm | 0.5 | Electrospun PVDF-HFP | 0 | 1 | 0 | 0 | 0 | Air | 1 | 0 | TRUE | PVDF-HFP | 0.2 | 0.4376746 | 0 | 0 | 44123.72 | -4404.102 | -387.1052 | 24.7287 | 0 | 44099.32 | 3875.897 | 0 | 0.0005607501 | 0 | -0.0208634 | -387.1052 | -4404.081 | 0 | 4.737287e-06 | -99.87848 | 0 | 0 | -2.283699 | 0 |  | 0.1694329 | 0.481719 | 0.009596052 | 0.01877861
1695863544.8 | -0.7597272 | -99.97218 | 5.625658 | 15p-Ag | 1 | Aquivion | 20 | Air | 14 | 1.8 | 0 | 1.9 | 0 | 0 | 100 | Commercial IrOx on Ti | 5 | 0 | 100 | 0 | 0.5 | 5 | Carbon dioxide reduction | Al tape 16 mm | 0.5 | Electrospun PVDF-HFP | 0 | 1 | 0 | 0 | 0 | Air | 1 | 0 | TRUE | PVDF-HFP | 0.2 | 0.480323 | 0 | 0 | 48000.52 | -4791.429 | -387.2267 | 24.7287 | 0 | 47976.11 | 3875.789 | 0 | 0.0005154377 | 0 | -0.0208634 | -387.2267 | -4791.408 | 0 | 4.354335e-06 | -99.9109 | 0 | 0 | -2.300052 | 0 |  | 0.248566 | -0.1814145 | -0.04854144 | 0.01989204
1695867421.2 | -0.7487196 | -99.9492 | 5.48869 | 15p-Ag | 1 | Aquivion | 20 | Air | 14 | 1.8 | 0 | 1.9 | 0 | 0 | 100 | Commercial IrOx on Ti | 5 | 0 | 100 | 0 | 0.5 | 5 | Carbon dioxide reduction | Al tape 16 mm | 0.5 | Electrospun PVDF-HFP | 0 | 1 | 0 | 0 | 0 | Air | 1 | 0 | TRUE | PVDF-HFP | 0.2 | 0.5257158 | 0 | 0 | 51876.91 | -5178.78 | -387.2515 | 24.7287 | 0 | 51851.9 | 3874.791 | 0 | 0.0004769101 | 0 | -0.0208634 | -387.2515 | -5178.759 | 0 | 4.028648e-06 | -99.95083 | 0 | 0 | -2.307277 | 0 |  | -0.1369678 | 0.05478494 | 0.01100757 | 0.0199806
1695871295.5 | -0.7427501 | -99.93068 | 5.706241 | 15p-Ag | 1 | Aquivion | 20 | Air | 14 | 1.8 | 0 | 1.9 | 0 | 0 | 100 | Commercial IrOx on Ti | 5 | 0 | 100 | 0 | 0.5 | 5 | Carbon dioxide reduction | Al tape 16 mm | 0.5 | Electrospun PVDF-HFP | 0 | 1 | 0 | 0 | 0 | Air | 1 | 0 | TRUE | PVDF-HFP | 0.2 | 0.5584269 | 0 | 0 | 55751.26 | -5565.82 | -386.9399 | 24.7287 | 0 | 55726.84 | 3873.932 | 0 | 0.0004437485 | 0 | -0.0208634 | -386.9399 | -5565.799 | 0 | 3.7485e-06 | -99.88544 | 0 | 0 | -2.317093 | 0 |  | 0.2175512 | -0.05833683 | 0.0059695 | 0.0204509
1695875171.6 | -0.7333283 | -99.94371 | 5.665527 | 15p-Ag | 1 | Aquivion | 20 | Air | 14 | 1.8 | 0 | 1.9 | 0 | 0 | 100 | Commercial IrOx on Ti | 5 | 0 | 100 | 0 | 0.5 | 5 | Carbon dioxide reduction | Al tape 16 mm | 0.5 | Electrospun PVDF-HFP | 0 | 1 | 0 | 0 | 0 | Air | 1 | 0 | TRUE | PVDF-HFP | 0.2 | 0.5865359 | 0 | 0 | 59627.33 | -5953.226 | -387.3057 | 24.7287 | 0 | 59602.77 | 3874.932 | 0 | 0.0004148918 | 0 | -0.0208634 | -387.3057 | -5953.205 | 0 | 3.504566e-06 | -99.95329 | 0 | 0 | -2.321144 | 0 |  | -0.04071398 | 0.1791171 | 0.009421801 | 0.01835671
1695879048.0 | -0.7296153 | -99.99621 | 5.980734 | 15p-Ag | 1 | Aquivion | 20 | Air | 14 | 1.8 | 0 | 1.9 | 0 | 0 | 100 | Commercial IrOx on Ti | 5 | 0 | 100 | 0 | 0.5 | 5 | Carbon dioxide reduction | Al tape 16 mm | 0.5 | Electrospun PVDF-HFP | 0 | 1 | 0 | 0 | 0 | Air | 1 | 0 | TRUE | PVDF-HFP | 0.2 | 0.6037941 | 0 | 0 | 63503.77 | -6340.762 | -387.4367 | 24.7287 | 0 | 63478.56 | 3874.79 | 0 | 0.0003895599 | 0 | -0.0208634 | -387.4367 | -6340.741 | 0 | 3.290372e-06 | -99.98769 | 0 | 0 | -2.336249 | 0 |  | 0.3152065 | -0.06480029 | 0.003713007 | 0.01597203
1695882923.7 | -0.7717322 | -100.0425 | 5.669261 | 15p-Ag | 1 | Aquivion | 20 | Air | 14 | 1.8 | 0 | 1.9 | 0 | 0 | 100 | Commercial IrOx on Ti | 5 | 0 | 100 | 0 | 0.5 | 5 | Carbon dioxide reduction | Al tape 16 mm | 0.5 | Electrospun PVDF-HFP | 0 | 1 | 0 | 0 | 0 | Air | 1 | 0 | TRUE | PVDF-HFP | 0.2 | 0.621436 | 0 | 0 | 67379.48 | -6728.423 | -387.5608 | 24.7287 | 0 | 67354.35 | 3874.793 | 0 | 0.0003671433 | 0 | -0.0208634 | -387.5608 | -6728.402 | 0 | 3.100795e-06 | -100.0242 | 0 | 0 | -2.367446 | -2.566587 | 0.9224101 | -0.311473 | 0.02022406 | -0.04211684 | 0.03637584
1695886799.5 | -0.7358076 | -100.0372 | 5.747987 | 15p-Ag | 1 | Aquivion | 20 | Air | 14 | 1.8 | 0 | 1.9 | 0 | 0 | 100 | Commercial IrOx on Ti | 5 | 0 | 100 | 0 | 0.5 | 5 | Carbon dioxide reduction | Al tape 16 mm | 0.5 | Electrospun PVDF-HFP | 0 | 1 | 0 | 0 | 0 | Air | 1 | 0 | TRUE | PVDF-HFP | 0.2 | 0.6422382 | 0 | 0 | 71255.22 | -7115.977 | -387.4535 | 24.7287 | 0 | 71230.14 | 3874.79 | 0 | 0.0003471662 | 0 | -0.0208634 | -387.4535 | -7115.956 | 0 | 2.931918e-06 | -99.99853 | 0 | 0 | -2.338179 | -2.569216 | 0.9100749 | 0.07872611 | 0.03760804 | 0.03592462 | 0.02746299
1673863873.8 | -1.118937 | -24.94936 | 33.78809 | 25p-Cu | 1 | Nafion 117 | 22.5 | CO2 | 3.8 | 1 | 0 | 1 | 0 | 0 | 13 | Electrodeposited IrOx on Ti | 0 | 7.8 | 13 | 10 | 0.5 | 0 | Carbon dioxide reduction | Al tape 16 mm | 0.5 | Electrospun PVDF-HFP | 0 | 0 | 1 | 1 | 0 | CO2 | 1 | 0 | TRUE | PVDF-HFP | 0.7 | 0.1634707 | 0.3239596 | 0.06732358 | 468.814 | -3.576315 | -3.547243 | 323.7739 | 214.9131 | 144.9296 | 144.9296 | 1.482879 | 2.234008 | -0.06873103 | -0.09780307 | -3.478355 | -3.478355 | 0.01975964 | 0.02811762 | -23.44554 | -0.3336778 | 0.01423203 | -1.348041 | -2.548332 | 0.5289894 |  |  |  | 0.6368053
1695889937.0 | -0.7537357 | -99.94857 | 5.827594 | 15p-Ag | 1 | Aquivion | 20 | Air | 14 | 1.8 | 0 | 1.9 | 0 | 0 | 100 | Commercial IrOx on Ti | 5 | 0 | 100 | 0 | 0.5 | 5 | Carbon dioxide reduction | Al tape 16 mm | 0.5 | Electrospun PVDF-HFP | 0 | 1 | 0 | 0 | 0 | Air | 1 | 0 | TRUE | PVDF-HFP | 0.2 | 0.6538301 | 0 | 0 | 74392.72 | -7428.979 | -312.9022 | 24.7287 | 0 | 74368.07 | 3136.931 | 0 | 0.0003325177 | 0 | -0.0208634 | -312.9022 | -7428.958 | 0 | 2.808388e-06 | -99.91649 | 0 | 0 | -2.358752 | -2.735741 | 0.8621984 | 0.07960738 | 0.06419412 | -0.01792813 | 0.05942779
1673864258.5 | -1.126506 | -24.89981 | 33.78809 | 25p-Cu | 1 | Nafion 117 | 22.5 | CO2 | 3.8 | 1 | 0 | 1 | 0 | 0 | 13 | Electrodeposited IrOx on Ti | 0 | 7.8 | 13 | 10 | 0.5 | 0 | Carbon dioxide reduction | Al tape 16 mm | 0.5 | Electrospun PVDF-HFP | 0 | 0 | 1 | 1 | 0 | CO2 | 1 | 0 | TRUE | PVDF-HFP | 0.7 | 0.1619263 | 0.3484692 | 0.0744767 | 853.493 | -13.16762 | -9.566376 | 323.7739 | 0 | 529.6296 | 383.7 | 0 | 0.6113214 | 0 | -0.09780307 | -9.566376 | -13.06966 | 0 | 0.007483215 | -24.93192 | 0 | 0 | -2.349102 | 0 |  | 0 | 0.4276348 | -0.007569764 | 0.02735302
1673864642.2 | -1.240487 | -24.93742 | 32.6633 | 25p-Cu | 1 | Nafion 117 | 22.5 | CO2 | 3.8 | 1 | 0 | 1 | 0 | 0 | 13 | Electrodeposited IrOx on Ti | 0 | 7.8 | 13 | 10 | 0.5 | 0 | Carbon dioxide reduction | Al tape 16 mm | 0.5 | Electrospun PVDF-HFP | 0 | 0 | 1 | 1 | 0 | CO2 | 1 | 0 | TRUE | PVDF-HFP | 0.7 | 0.1621665 | 0.3595525 | 0.07861143 | 1237.192 | -22.69951 | -9.50697 | 323.7739 | 0 | 913.3306 | 382.701 | 0 | 0.354498 | 0 | -0.09780307 | -9.50697 | -22.60155 | 0 | 0.004327273 | -24.92645 | 0 | 0 | -2.369812 | -2.605486 | 0.9095472 | -1.124791 | 0.07487542 | -0.113981 | 0.1543846
1673865027.0 | -0.9644773 | -24.93782 | 30.96218 | 25p-Cu | 1 | Nafion 117 | 22.5 | CO2 | 3.8 | 1 | 0 | 1 | 0 | 0 | 13 | Electrodeposited IrOx on Ti | 0 | 7.8 | 13 | 10 | 0.5 | 0 | Carbon dioxide reduction | Al tape 16 mm | 0.5 | Electrospun PVDF-HFP | 0 | 0 | 1 | 1 | 0 | CO2 | 1 | 0 | TRUE | PVDF-HFP | 0.7 | 0.1593172 | 0.3724038 | 0.08075704 | 1621.972 | -32.29504 | -9.570585 | 323.7739 | 0 | 1298.13 | 383.7992 | 0 | 0.2494157 | 0 | -0.09780307 | -9.570585 | -32.19708 | 0 | 0.003037638 | -24.93665 | 0 | 0 | -2.305347 | -2.588858 | 0.8904881 | -1.701121 | -0.007996272 | 0.27601 | 0.1494687
1673865411.9 | -1.179308 | -24.99477 | 28.67741 | 25p-Cu | 1 | Nafion 117 | 22.5 | CO2 | 3.8 | 1 | 0 | 1 | 0 | 0 | 13 | Electrodeposited IrOx on Ti | 0 | 7.8 | 13 | 10 | 0.5 | 0 | Carbon dioxide reduction | Al tape 16 mm | 0.5 | Electrospun PVDF-HFP | 0 | 0 | 1 | 1 | 0 | CO2 | 1 | 0 | TRUE | PVDF-HFP | 0.7 | 0.1594806 | 0.3698643 | 0.08619352 | 2006.876 | -41.89502 | -9.57504 | 323.7739 | 0 | 1683.03 | 383.9 | 0 | 0.1923756 | 0 | -0.09780307 | -9.57504 | -41.79706 | 0 | 0.002339951 | -24.94149 | 0 | 0 | -2.241768 | 0 |  | -2.28477 | 0.001021104 | -0.2148303 | 0.08724601
1673865796.4 | -1.192841 | -24.95601 | 30.64511 | 25p-Cu | 1 | Nafion 117 | 22.5 | CO2 | 3.8 | 1 | 0 | 1 | 0 | 0 | 13 | Electrodeposited IrOx on Ti | 0 | 7.8 | 13 | 10 | 0.5 | 0 | Carbon dioxide reduction | Al tape 16 mm | 0.5 | Electrospun PVDF-HFP | 0 | 0 | 1 | 1 | 0 | CO2 | 1 | 0 | TRUE | PVDF-HFP | 0.7 | 0.1583535 | 0.3645369 | 0.08925875 | 2391.392 | -51.46023 | -9.54025 | 323.7739 | 0 | 2067.529 | 383.4992 | 0 | 0.1565994 | 0 | -0.09780307 | -9.54025 | -51.36227 | 0 | 0.001904181 | -24.94343 | 0 | 0 | -2.372433 | 0 |  | 1.967695 | 0.003102135 | -0.01353312 | 0.01715617
1673866181.0 | -1.190562 | -24.98203 | 30.14155 | 25p-Cu | 1 | Nafion 117 | 22.5 | CO2 | 3.8 | 1 | 0 | 1 | 0 | 0 | 13 | Electrodeposited IrOx on Ti | 0 | 7.8 | 13 | 10 | 0.5 | 0 | Carbon dioxide reduction | Al tape 16 mm | 0.5 | Electrospun PVDF-HFP | 0 | 0 | 1 | 1 | 0 | CO2 | 1 | 0 | TRUE | PVDF-HFP | 0.7 | 0.1570701 | 0.3643331 | 0.09247725 | 2776.006 | -61.05624 | -9.571074 | 323.7739 | 0 | 2452.142 | 383.6132 | 0 | 0.1320372 | 0 | -0.09780307 | -9.571074 | -60.95828 | 0 | 0.001604426 | -24.9501 | 0 | 0 | -2.367729 | 0 |  | -0.5035584 | 0.01525001 | 0.002278934 | 0.01228859
1673866562.6 | -1.271475 | -24.35197 | 27.33151 | 25p-Cu | 1 | Nafion 117 | 22.5 | CO2 | 3.8 | 1 | 0 | 1 | 0 | 0 | 13 | Electrodeposited IrOx on Ti | 0 | 7.8 | 13 | 10 | 0.5 | 0 | Carbon dioxide reduction | Al tape 16 mm | 0.5 | Electrospun PVDF-HFP | 0 | 0 | 1 | 1 | 0 | CO2 | 1 | 0 | TRUE | PVDF-HFP | 0.7 | 0.160453 | 0.3723344 | 0.1002845 | 3157.626 | -70.56897 | -9.487776 | 323.7739 | 0 | 2833.5 | 380.3577 | 0 | 0.1142664 | 0 | -0.09780307 | -9.487776 | -70.47101 | 0 | 0.001387848 | -24.94855 | 0 | 0 | -2.360252 | 0 |  | -2.810042 | 0.004399095 | -0.08091372 | 0.01138061
1673866945.0 | -1.244377 | -24.92783 | 28.86201 | 25p-Cu | 1 | Nafion 117 | 22.5 | CO2 | 3.8 | 1 | 0 | 1 | 0 | 0 | 13 | Electrodeposited IrOx on Ti | 0 | 7.8 | 13 | 10 | 0.5 | 0 | Carbon dioxide reduction | Al tape 16 mm | 0.5 | Electrospun PVDF-HFP | 0 | 0 | 1 | 1 | 0 | CO2 | 1 | 0 | TRUE | PVDF-HFP | 0.7 | 0.1561741 | 0.3558985 | 0.1011032 | 3539.985 | -80.10741 | -9.506459 | 323.7739 | 0 | 3216.181 | 381.3613 | 0 | 0.1006703 | 0 | -0.09780307 | -9.506459 | -80.00945 | 0 | 0.001222394 | -24.94826 | 0 | 0 | -2.368134 | 0 |  | 1.530505 | -0.00302377 | 0.02709841 | 0.01283305
1673867330.0 | -1.143449 | -24.97104 | 30.54533 | 25p-Cu | 1 | Nafion 117 | 22.5 | CO2 | 3.8 | 1 | 0 | 1 | 0 | 0 | 13 | Electrodeposited IrOx on Ti | 0 | 7.8 | 13 | 10 | 0.5 | 0 | Carbon dioxide reduction | Al tape 16 mm | 0.5 | Electrospun PVDF-HFP | 0 | 0 | 1 | 1 | 0 | CO2 | 1 | 0 | TRUE | PVDF-HFP | 0.7 | 0.1574922 | 0.3662434 | 0.1067497 | 3925.031 | -89.70331 | -9.570956 | 323.7739 | 0 | 3601.228 | 384.0462 | 0 | 0.08990654 | 0 | -0.09780307 | -9.570956 | -89.60535 | 0 | 0.001091487 | -24.94919 | 0 | 0 | -2.2863 | 0 |  | 1.68332 | 0.006886286 | 0.1009277 | 0.08048131
1673867711.4 | -1.150875 | -24.75316 | 32.21388 | 25p-Cu | 1 | Nafion 117 | 22.5 | CO2 | 3.8 | 1 | 0 | 1 | 0 | 0 | 13 | Electrodeposited IrOx on Ti | 0 | 7.8 | 13 | 10 | 0.5 | 0 | Carbon dioxide reduction | Al tape 16 mm | 0.5 | Electrospun PVDF-HFP | 0 | 0 | 1 | 1 | 0 | CO2 | 1 | 0 | TRUE | PVDF-HFP | 0.7 | 0.1592965 | 0.3564613 | 0.1128754 | 4306.457 | -99.20594 | -9.477688 | 323.7739 | 0 | 3982.237 | 380.0096 | 0 | 0.08130452 | 0 | -0.09780307 | -9.477688 | -99.10798 | 0 | 0.0009868334 | -24.94866 | 0 | 0 | -2.376494 | 0 |  | 1.668546 | -0.03753257 | -0.007425926 | 0.01237861
1673868095.1 | -1.110507 | -25.03252 | 31.28118 | 25p-Cu | 1 | Nafion 117 | 22.5 | CO2 | 3.8 | 1 | 0 | 1 | 0 | 0 | 13 | Electrodeposited IrOx on Ti | 0 | 7.8 | 13 | 10 | 0.5 | 0 | Carbon dioxide reduction | Al tape 16 mm | 0.5 | Electrospun PVDF-HFP | 0 | 0 | 1 | 1 | 0 | CO2 | 1 | 0 | TRUE | PVDF-HFP | 0.7 | 0.1565096 | 0.3561572 | 0.1166929 | 4690.08 | -108.7839 | -9.551013 | 323.7739 | 0 | 4366.227 | 382.9035 | 0 | 0.07415416 | 0 | -0.09780307 | -9.551013 | -108.6859 | 0 | 0.0008998689 | -24.94913 | 0 | 0 | -2.375813 | 0 |  | -0.932693 | -0.03348957 | 0.04036781 | 0.009838006
1673868476.4 | -1.170727 | -24.9244 | 30.64174 | 25p-Cu | 1 | Nafion 117 | 22.5 | CO2 | 3.8 | 1 | 0 | 1 | 0 | 0 | 13 | Electrodeposited IrOx on Ti | 0 | 7.8 | 13 | 10 | 0.5 | 0 | Carbon dioxide reduction | Al tape 16 mm | 0.5 | Electrospun PVDF-HFP | 0 | 0 | 1 | 1 | 0 | CO2 | 1 | 0 | TRUE | PVDF-HFP | 0.7 | 0.1559948 | 0.3462414 | 0.1187173 | 5071.449 | -118.307 | -9.498193 | 323.7739 | 0 | 4747.637 | 380.4102 | 0 | 0.06819685 | 0 | -0.09780307 | -9.498193 | -118.209 | 0 | 0.0008273738 | -24.94946 | 0 | 0 | -2.341362 | 0 |  | -0.6394408 | -0.003622279 | -0.06021986 | 0.01716322
1673868860.0 | -1.17272 | -25.24319 | 30.31671 | 25p-Cu | 1 | Nafion 117 | 22.5 | CO2 | 3.8 | 1 | 0 | 1 | 0 | 0 | 13 | Electrodeposited IrOx on Ti | 0 | 7.8 | 13 | 10 | 0.5 | 0 | Carbon dioxide reduction | Al tape 16 mm | 0.5 | Electrospun PVDF-HFP | 0 | 0 | 1 | 1 | 0 | CO2 | 1 | 0 | TRUE | PVDF-HFP | 0.7 | 0.1542755 | 0.3539341 | 0.1246772 | 5455.022 | -127.8424 | -9.510404 | 323.7739 | 0 | 5129.447 | 380.81 | 0 | 0.06312062 | 0 | -0.09780307 | -9.510404 | -127.7444 | 0 | 0.0007656153 | -24.95366 | 0 | 0 | -2.306111 | 0 |  | -0.3250346 | 0.0194501 | -0.001993014 | 0.0696562
1673869243.1 | -1.161934 | -24.97672 | 31.18907 | 25p-Cu | 1 | Nafion 117 | 22.5 | CO2 | 3.8 | 1 | 0 | 1 | 0 | 0 | 13 | Electrodeposited IrOx on Ti | 0 | 7.8 | 13 | 10 | 0.5 | 0 | Carbon dioxide reduction | Al tape 16 mm | 0.5 | Electrospun PVDF-HFP | 0 | 0 | 1 | 1 | 0 | CO2 | 1 | 0 | TRUE | PVDF-HFP | 0.7 | 0.1560442 | 0.3450142 | 0.1239685 | 5838.156 | -137.4434 | -9.491759 | 323.7739 | 0 | 5514.281 | 380.5106 | 0 | 0.05871552 | 0 | -0.09780307 | -9.491759 | -137.3454 | 0 | 0.0007120955 | -24.94488 | 0 | 0 | -2.350939 | 0 |  | 0.8723569 | 0.02254723 | 0.01078592 | 0.009977436
1666858040.6 | -1.308221 | -200.1601 | 6.115431 | 20p-Cu | 1 | Nafion 117 | 22.5 | CO2 | 3.8 | 1 | 0 | 1 | 0 | 0 | 50 | Electrodeposited IrOx on Ti | 10 | 7.8 | 100 | 10 | 0.5 | 10 | Carbon dioxide reduction | Al tape 16 mm | 0.5 | Electrospun PVDF-HFP | 0 | 0 | 1 | 1 | 0 | CO2 | 1 | 0 | TRUE | PVDF-HFP | 0.3 | 0.1529724 | 0.382393 | 0.1349725 | 1371.967 | -192.6976 | -72.06202 | 377.0544 | 0 | 994.5302 | 360 | 0 | 0.3791282 | 0 | -0.1801534 | -72.06202 | -192.5187 | 0 | 0.000935771 | -200.1723 | 0 | 0 | 0 | -2.91352 | 0 |  |  |  | 0.01632745
1666858407.7 | -1.299858 | -200.1787 | 6.096918 | 20p-Cu | 1 | Nafion 117 | 22.5 | CO2 | 3.8 | 1 | 0 | 1 | 0 | 0 | 50 | Electrodeposited IrOx on Ti | 10 | 7.8 | 100 | 10 | 0.5 | 10 | Carbon dioxide reduction | Al tape 16 mm | 0.5 | Electrospun PVDF-HFP | 0 | 0 | 1 | 1 | 0 | CO2 | 1 | 0 | TRUE | PVDF-HFP | 0.3 | 0.175727 | 0.3318591 | 0.1567764 | 1739.009 | -256.7423 | -63.84454 | 407.3925 | 30.3381 | 1330.977 | 335.4473 | 0.09044072 | 0.3060852 | -0.00469245 | -0.1848458 | -63.8412 | -256.5601 | 7.35019e-05 | 0.0007204779 | -183.388 | 0.0133062 | -7.255764e-05 | -0.8742485 | -2.914118 | 0.3000045 | -0.01851239 | 0.3985599 | 0.008362678 | 0.4424341
1666858775.1 | -1.32006 | -200.2428 | 6.092753 | 20p-Cu | 1 | Nafion 117 | 22.5 | CO2 | 3.8 | 1 | 0 | 1 | 0 | 0 | 50 | Electrodeposited IrOx on Ti | 10 | 7.8 | 100 | 10 | 0.5 | 10 | Carbon dioxide reduction | Al tape 16 mm | 0.5 | Electrospun PVDF-HFP | 0 | 0 | 1 | 1 | 0 | CO2 | 1 | 0 | TRUE | PVDF-HFP | 0.3 | 0.2266625 | 0.3140644 | 0.2187482 | 2106.476 | -330.3067 | -73.36418 | 407.3925 | 0 | 1698.477 | 366.5 | 0 | 0.2398575 | 0 | -0.1848458 | -73.36418 | -330.1244 | 0 | 0.0005599278 | -200.1751 | 0 | 0 | 0 | -2.938972 | 0 | -0.004164919 | 0.3990214 | -0.02020124 | 0.01746287
1666859142.3 | -1.332723 | -200.2011 | 6.085542 | 20p-Cu | 1 | Nafion 117 | 22.5 | CO2 | 3.8 | 1 | 0 | 1 | 0 | 0 | 50 | Electrodeposited IrOx on Ti | 10 | 7.8 | 100 | 10 | 0.5 | 10 | Carbon dioxide reduction | Al tape 16 mm | 0.5 | Electrospun PVDF-HFP | 0 | 0 | 1 | 1 | 0 | CO2 | 1 | 0 | TRUE | PVDF-HFP | 0.3 | 0.2380291 | 0.2739101 | 0.2322185 | 2473.673 | -394.3013 | -63.7945 | 437.6066 | 30.2141 | 2035.15 | 335.6726 | 0.09001062 | 0.2150242 | -0.005327708 | -0.1901736 | -63.79047 | -394.1151 | 8.351888e-05 | 0.0004825331 | -183.1814 | -0.006545032 | 3.572979e-05 | -0.8742527 | -2.9373 | 0.2976382 | -0.007211816 | 0.3987282 | -0.0126636 | 0.4499431
1666859876.9 | -1.346909 | -200.1958 | 5.99948 | 20p-Cu | 1 | Nafion 117 | 22.5 | CO2 | 3.8 | 1 | 0 | 1 | 0 | 0 | 50 | Electrodeposited IrOx on Ti | 10 | 7.8 | 100 | 10 | 0.5 | 10 | Carbon dioxide reduction | Al tape 16 mm | 0.5 | Electrospun PVDF-HFP | 0 | 0 | 1 | 1 | 0 | CO2 | 1 | 0 | TRUE | PVDF-HFP | 0.3 | 0.3571972 | 0.1819676 | 0.2676844 | 3208.26 | -531.8144 | -137.3128 | 467.7587 | 30.1521 | 2739.384 | 703.2337 | 0.04287636 | 0.1707533 | -0.005345342 | -0.1955189 | -137.3087 | -531.624 | 3.892936e-05 | 0.0003677767 | -192.3025 | 0.0003830281 | -1.9918e-06 | -0.8742518 | -2.944059 | 0.2969546 | -0.08606137 | 0.3959317 | -0.01418578 | 0.3222993
1666860244.7 | -1.336004 | -200.1975 | 6.080016 | 20p-Cu | 1 | Nafion 117 | 22.5 | CO2 | 3.8 | 1 | 0 | 1 | 0 | 0 | 50 | Electrodeposited IrOx on Ti | 10 | 7.8 | 100 | 10 | 0.5 | 10 | Carbon dioxide reduction | Al tape 16 mm | 0.5 | Electrospun PVDF-HFP | 0 | 0 | 1 | 1 | 0 | CO2 | 1 | 0 | TRUE | PVDF-HFP | 0.3 | 0.3778393 | 0.1348878 | 0.2514034 | 3576.031 | -596.1628 | -64.14832 | 497.9108 | 30.1521 | 3076.718 | 336.3347 | 0.08964909 | 0.1618318 | -0.005241948 | -0.2007608 | -64.14427 | -595.9684 | 8.172122e-05 | 0.0003368649 | -183.5469 | 0.01049104 | -5.715727e-05 | -0.8742412 | -2.960156 | 0.2953362 | 0.0805359 | -0.01342815 | 0.01090504 | 0.4571356
1666860612.2 | -1.338994 | -200.1608 | 6.311483 | 20p-Cu | 1 | Nafion 117 | 22.5 | CO2 | 3.8 | 1 | 0 | 1 | 0 | 0 | 50 | Electrodeposited IrOx on Ti | 10 | 7.8 | 100 | 10 | 0.5 | 10 | Carbon dioxide reduction | Al tape 16 mm | 0.5 | Electrospun PVDF-HFP | 0 | 0 | 1 | 1 | 0 | CO2 | 1 | 0 | TRUE | PVDF-HFP | 0.3 | 0.4885886 | 0.09946962 | 0.2449951 | 3943.498 | -669.7241 | -73.36112 | 497.9108 | 0 | 3444.218 | 366.5 | 0 | 0.1445642 | 0 | -0.2007608 | -73.36112 | -669.5297 | 0 | 0.0002998535 | -200.1667 | 0 | 0 | 0 | -2.99025 | 0 | 0.231467 | -0.01341705 | -0.002990036 | 0.02929483
1666860977.4 | -1.295979 | -200.1358 | 6.225104 | 20p-Cu | 1 | Nafion 117 | 22.5 | CO2 | 3.8 | 1 | 0 | 1 | 0 | 0 | 50 | Electrodeposited IrOx on Ti | 10 | 7.8 | 100 | 10 | 0.5 | 10 | Carbon dioxide reduction | Al tape 16 mm | 0.5 | Electrospun PVDF-HFP | 0 | 0 | 1 | 1 | 0 | CO2 | 1 | 0 | TRUE | PVDF-HFP | 0.3 | 0.5013139 | 0.07419989 | 0.2268095 | 4308.716 | -733.4568 | -63.53249 | 528.2489 | 30.3381 | 3778.768 | 333.5496 | 0.09095528 | 0.1397939 | -0.003414936 | -0.2041758 | -63.53017 | -733.26 | 5.375298e-05 | 0.0002784493 | -183.4294 | 0.07311379 | -0.0003985937 | -0.8742539 | -2.990332 | 0.2923601 | -0.0863789 | -0.01333494 | 0.04301539 | 0.4686065
1666862079.7 | -1.358751 | -200.1811 | 6.110959 | 20p-Cu | 1 | Nafion 117 | 22.5 | CO2 | 3.8 | 1 | 0 | 1 | 0 | 0 | 50 | Electrodeposited IrOx on Ti | 10 | 7.8 | 100 | 10 | 0.5 | 10 | Carbon dioxide reduction | Al tape 16 mm | 0.5 | Electrospun PVDF-HFP | 0 | 0 | 1 | 1 | 0 | CO2 | 1 | 0 | TRUE | PVDF-HFP | 0.3 | 0.5601273 | 0.02743166 | 0.1450558 | 5411.047 | -935.4648 | -201.8078 | 589.1731 | 60.9242 | 4819.617 | 1039.849 | 0.05858945 | 0.1222448 | -0.007878651 | -0.2120544 | -201.802 | -935.2623 | 3.904148e-05 | 0.0002267326 | -189.7382 | 0.06061563 | -0.0003194698 | -0.8742513 | -2.995172 | 0.2918869 | -0.1141455 | -0.3454447 | -0.06277223 | 0.3848644
1666862446.7 | -1.330829 | -200.1818 | 6.109014 | 20p-Cu | 1 | Nafion 117 | 22.5 | CO2 | 3.8 | 1 | 0 | 1 | 0 | 0 | 50 | Electrodeposited IrOx on Ti | 10 | 7.8 | 100 | 10 | 0.5 | 10 | Carbon dioxide reduction | Al tape 16 mm | 0.5 | Electrospun PVDF-HFP | 0 | 0 | 1 | 1 | 0 | CO2 | 1 | 0 | TRUE | PVDF-HFP | 0.3 | 0.657376 | 0.02121951 | 0.1207693 | 5777.999 | -1008.929 | -73.26442 | 589.1731 | 0 | 5186.617 | 366 | 0 | 0.1135949 | 0 | -0.2120544 | -73.26442 | -1008.727 | 0 | 0.0002102199 | -200.176 | 0 | 0 | 0 | -2.997606 | 0 | -0.001944966 | 0.07930213 | 0.02792231 | 0.02788068
1666862812.6 | -1.364323 | -200.1828 | 6.04898 | 20p-Cu | 1 | Nafion 117 | 22.5 | CO2 | 3.8 | 1 | 0 | 1 | 0 | 0 | 50 | Electrodeposited IrOx on Ti | 10 | 7.8 | 100 | 10 | 0.5 | 10 | Carbon dioxide reduction | Al tape 16 mm | 0.5 | Electrospun PVDF-HFP | 0 | 0 | 1 | 1 | 0 | CO2 | 1 | 0 | TRUE | PVDF-HFP | 0.3 | 0.6343705 | 0.01880532 | 0.1121848 | 6143.97 | -1072.667 | -63.537 | 619.7592 | 30.5861 | 5521.72 | 334.1026 | 0.09154702 | 0.1122402 | -0.003528503 | -0.2155829 | -63.5345 | -1072.462 | 5.55368e-05 | 0.0002010169 | -183.7094 | 0.07713024 | -0.0004198491 | -0.8742361 | -2.991498 | 0.2922403 | -0.06003353 | 0.07909012 | -0.03349484 | 0.4684664
1666863180.1 | -1.423249 | -192.5349 | 5.959437 | 20p-Cu | 1 | Nafion 117 | 22.5 | CO2 | 3.8 | 1 | 0 | 1 | 0 | 0 | 50 | Electrodeposited IrOx on Ti | 10 | 7.8 | 100 | 10 | 0.5 | 10 | Carbon dioxide reduction | Al tape 16 mm | 0.5 | Electrospun PVDF-HFP | 0 | 0 | 1 | 1 | 0 | CO2 | 1 | 0 | TRUE | PVDF-HFP | 0.3 | 0.6841274 | 0.01606317 | 0.08635244 | 6511.431 | -1146.194 | -73.32767 | 619.7592 | 0 | 5889.231 | 366.5105 | 0 | 0.105236 | 0 | -0.2155829 | -73.32767 | -1145.989 | 0 | 0.0001881195 | -200.1532 | 0 | 0 | 0 | -3.016262 | 0 | -0.08954324 | 0.07941213 | -0.05892604 | 0.03020562
1666863547.4 | -1.465418 | -200.209 | 5.621463 | 20p-Cu | 1 | Nafion 117 | 22.5 | CO2 | 3.8 | 1 | 0 | 1 | 0 | 0 | 50 | Electrodeposited IrOx on Ti | 10 | 7.8 | 100 | 10 | 0.5 | 10 | Carbon dioxide reduction | Al tape 16 mm | 0.5 | Electrospun PVDF-HFP | 0 | 0 | 1 | 1 | 0 | CO2 | 1 | 0 | TRUE | PVDF-HFP | 0.3 | 0.691974 | 0.01501294 | 0.08748019 | 6878.691 | -1210.188 | -63.86673 | 650.4073 | 30.6481 | 6225.561 | 335.6717 | 0.09130381 | 0.1044737 | -0.003201249 | -0.2187842 | -63.86454 | -1209.981 | 5.012561e-05 | 0.0001808163 | -184.317 | 0.08865667 | -0.0004810012 | -0.8742366 | -3.015916 | 0.2898744 | -0.3379745 | 0.07936869 | -0.04216838 | 0.469683
1666863912.5 | -1.427757 | -200.1341 | 5.458225 | 20p-Cu | 1 | Nafion 117 | 22.5 | CO2 | 3.8 | 1 | 0 | 1 | 0 | 0 | 50 | Electrodeposited IrOx on Ti | 10 | 7.8 | 100 | 10 | 0.5 | 10 | Carbon dioxide reduction | Al tape 16 mm | 0.5 | Electrospun PVDF-HFP | 0 | 0 | 1 | 1 | 0 | CO2 | 1 | 0 | TRUE | PVDF-HFP | 0.3 | 0.6520757 | 0.01411946 | 0.07387373 | 7243.821 | -1273.843 | -63.45534 | 680.9934 | 30.5861 | 6559.762 | 333.2017 | 0.09179456 | 0.1038137 | -0.003026576 | -0.2218108 | -63.45331 | -1273.634 | 4.769768e-05 | 0.0001741558 | -183.7878 | 0.0975678 | -0.0005308719 | -0.8742314 | -2.997629 | 0.291641 | -0.1632374 | 0.07890837 | 0.03766085 | 0.4710339
1666864280.5 | -1.47754 | -200.1618 | 5.647838 | 20p-Cu | 1 | Nafion 117 | 22.5 | CO2 | 3.8 | 1 | 0 | 1 | 0 | 0 | 50 | Electrodeposited IrOx on Ti | 10 | 7.8 | 100 | 10 | 0.5 | 10 | Carbon dioxide reduction | Al tape 16 mm | 0.5 | Electrospun PVDF-HFP | 0 | 0 | 1 | 1 | 0 | CO2 | 1 | 0 | TRUE | PVDF-HFP | 0.3 | 0.7423753 | 0.01299065 | 0.06850155 | 7611.866 | -1347.524 | -73.48029 | 680.9934 | 0 | 6927.862 | 367.1 | 0 | 0.09829777 | 0 | -0.2218108 | -73.48029 | -1347.315 | 0 | 0.0001646317 | -200.1642 | 0 | 0 | 0 | -2.975588 | 0 | 0.1896131 | 0.07953834 | -0.0497834 | 0.03015942
1666864647.4 | -1.448739 | -200.1901 | 5.621851 | 20p-Cu | 1 | Nafion 117 | 22.5 | CO2 | 3.8 | 1 | 0 | 1 | 0 | 0 | 50 | Electrodeposited IrOx on Ti | 10 | 7.8 | 100 | 10 | 0.5 | 10 | Carbon dioxide reduction | Al tape 16 mm | 0.5 | Electrospun PVDF-HFP | 0 | 0 | 1 | 1 | 0 | CO2 | 1 | 0 | TRUE | PVDF-HFP | 0.3 | 0.7030942 | 0.01259073 | 0.06701908 | 7978.74 | -1411.566 | -63.84161 | 711.5795 | 30.5861 | 7263.864 | 335.0017 | 0.09130133 | 0.09796157 | -0.003017243 | -0.224828 | -63.83958 | -1411.354 | 4.726289e-05 | 0.0001592995 | -183.9644 | 0.1026735 | -0.000558116 | -0.8742323 | -2.974659 | 0.2938933 | -0.02598692 | 0.07928527 | 0.0288016 | 0.4625129
1666865012.8 | -1.491416 | -200.1588 | 5.473996 | 20p-Cu | 1 | Nafion 117 | 22.5 | CO2 | 3.8 | 1 | 0 | 1 | 0 | 0 | 50 | Electrodeposited IrOx on Ti | 10 | 7.8 | 100 | 10 | 0.5 | 10 | Carbon dioxide reduction | Al tape 16 mm | 0.5 | Electrospun PVDF-HFP | 0 | 0 | 1 | 1 | 0 | CO2 | 1 | 0 | TRUE | PVDF-HFP | 0.3 | 0.7507136 | 0.01134265 | 0.05768112 | 8344.102 | -1484.684 | -72.91832 | 711.5795 | 0 | 7629.164 | 364.3 | 0 | 0.09327096 | 0 | -0.224828 | -72.91832 | -1484.473 | 0 | 0.0001514531 | -200.1601 | 0 | 0 | 0 | -2.967171 | 0 | -0.1478552 | 0.07895851 | -0.04267698 | 0.03183053
1666865380.0 | -1.455117 | -200.1273 | 5.605431 | 20p-Cu | 1 | Nafion 117 | 22.5 | CO2 | 3.8 | 1 | 0 | 1 | 0 | 0 | 50 | Electrodeposited IrOx on Ti | 10 | 7.8 | 100 | 10 | 0.5 | 10 | Carbon dioxide reduction | Al tape 16 mm | 0.5 | Electrospun PVDF-HFP | 0 | 0 | 1 | 1 | 0 | CO2 | 1 | 0 | TRUE | PVDF-HFP | 0.3 | 0.7460252 | 0.01146404 | 0.06305375 | 8711.323 | -1548.879 | -63.99446 | 742.1036 | 30.5241 | 7965.628 | 335.4636 | 0.09099078 | 0.09316323 | -0.00252898 | -0.227357 | -63.9929 | -1548.666 | 3.95197e-05 | 0.0001468083 | -183.9505 | 0.1138173 | -0.0006187386 | -0.8742291 | -2.958183 | 0.2955291 | 0.1314351 | 0.07936026 | 0.03629833 | 0.4571506
1666865748.3 | -1.368723 | -200.1352 | 5.728158 | 20p-Cu | 1 | Nafion 117 | 22.5 | CO2 | 3.8 | 1 | 0 | 1 | 0 | 0 | 50 | Electrodeposited IrOx on Ti | 10 | 7.8 | 100 | 10 | 0.5 | 10 | Carbon dioxide reduction | Al tape 16 mm | 0.5 | Electrospun PVDF-HFP | 0 | 0 | 1 | 1 | 0 | CO2 | 1 | 0 | TRUE | PVDF-HFP | 0.3 | 0.6873065 | 0.01106333 | 0.0535571 | 9079.621 | -1613.438 | -64.35907 | 772.5657 | 30.4621 | 8303.153 | 336.5257 | 0.09051939 | 0.09304485 | -0.002885954 | -0.2302429 | -64.35714 | -1613.223 | 4.48428e-05 | 0.0001427223 | -184.0971 | 0.101496 | -0.0005513177 | -0.8742251 | -2.971041 | 0.2942488 | 0.1227271 | 0.07959301 | 0.08639451 | 0.4604506
1666866115.9 | -1.415768 | -200.0997 | 5.767911 | 20p-Cu | 1 | Nafion 117 | 22.5 | CO2 | 3.8 | 1 | 0 | 1 | 0 | 0 | 50 | Electrodeposited IrOx on Ti | 10 | 7.8 | 100 | 10 | 0.5 | 10 | Carbon dioxide reduction | Al tape 16 mm | 0.5 | Electrospun PVDF-HFP | 0 | 0 | 1 | 1 | 0 | CO2 | 1 | 0 | TRUE | PVDF-HFP | 0.3 | 0.7854994 | 0.0105701 | 0.05565861 | 9447.277 | -1687.033 | -73.3945 | 772.5657 | 0 | 8670.853 | 366.7 | 0 | 0.08909915 | 0 | -0.2302429 | -73.3945 | -1686.818 | 0 | 0.0001364954 | -200.1486 | 0 | 0 | 0 | -2.963309 | 0 | 0.0397526 | 0.07945427 | -0.04704518 | 0.03284596
1666866482.8 | -1.447676 | -200.0995 | 5.738187 | 20p-Cu | 1 | Nafion 117 | 22.5 | CO2 | 3.8 | 1 | 0 | 1 | 0 | 0 | 50 | Electrodeposited IrOx on Ti | 10 | 7.8 | 100 | 10 | 0.5 | 10 | Carbon dioxide reduction | Al tape 16 mm | 0.5 | Electrospun PVDF-HFP | 0 | 0 | 1 | 1 | 0 | CO2 | 1 | 0 | TRUE | PVDF-HFP | 0.3 | 0.726547 | 0.01053233 | 0.05403007 | 9814.134 | -1751.13 | -63.8976 | 802.9658 | 30.4001 | 9007.04 | 335.1867 | 0.09069601 | 0.08914869 | -0.002312269 | -0.2325552 | -63.89624 | -1750.914 | 3.618787e-05 | 0.0001328193 | -183.8277 | 0.1184303 | -0.0006442461 | -0.8742174 | -2.968631 | 0.2944851 | -0.02972449 | 0.0792816 | -0.03190806 | 0.46049
1666866850.6 | -1.381225 | -200.1633 | 5.653117 | 20p-Cu | 1 | Nafion 117 | 22.5 | CO2 | 3.8 | 1 | 0 | 1 | 0 | 0 | 50 | Electrodeposited IrOx on Ti | 10 | 7.8 | 100 | 10 | 0.5 | 10 | Carbon dioxide reduction | Al tape 16 mm | 0.5 | Electrospun PVDF-HFP | 0 | 0 | 1 | 1 | 0 | CO2 | 1 | 0 | TRUE | PVDF-HFP | 0.3 | 0.8140459 | 0.009925033 | 0.05151426 | 10181.94 | -1824.744 | -73.41357 | 802.9658 | 0 | 9374.84 | 366.8 | 0 | 0.08565115 | 0 | -0.2325552 | -73.41357 | -1824.528 | 0 | 0.0001274605 | -200.146 | 0 | 0 | 0 | -2.955261 | 0 | -0.08506901 | 0.07948625 | 0.06645155 | 0.03287833
1666867217.8 | -1.398703 | -200.1251 | 5.778764 | 20p-Cu | 1 | Nafion 117 | 22.5 | CO2 | 3.8 | 1 | 0 | 1 | 0 | 0 | 50 | Electrodeposited IrOx on Ti | 10 | 7.8 | 100 | 10 | 0.5 | 10 | Carbon dioxide reduction | Al tape 16 mm | 0.5 | Electrospun PVDF-HFP | 0 | 0 | 1 | 1 | 0 | CO2 | 1 | 0 | TRUE | PVDF-HFP | 0.3 | 0.7610792 | 0.009979381 | 0.05438678 | 10549.18 | -1888.852 | -63.9082 | 833.3039 | 30.3381 | 9711.489 | 335.6486 | 0.0903865 | 0.08580599 | -0.002876106 | -0.2354313 | -63.90627 | -1888.634 | 4.500507e-05 | 0.0001246569 | -183.8762 | 0.1020834 | -0.0005551747 | -0.8742239 | -2.945166 | 0.2968335 | 0.1256464 | 0.07936437 | -0.01747854 | 0.4529839
1666867951.3 | -1.359755 | -200.1038 | 5.785454 | 20p-Cu | 1 | Nafion 117 | 22.5 | CO2 | 3.8 | 1 | 0 | 1 | 0 | 0 | 50 | Electrodeposited IrOx on Ti | 10 | 7.8 | 100 | 10 | 0.5 | 10 | Carbon dioxide reduction | Al tape 16 mm | 0.5 | Electrospun PVDF-HFP | 0 | 0 | 1 | 1 | 0 | CO2 | 1 | 0 | TRUE | PVDF-HFP | 0.3 | 0.8001905 | 0.00944255 | 0.05530898 | 11282.6 | -2026.303 | -137.2505 | 863.58 | 30.2761 | 10414.39 | 701.9007 | 0.04313445 | 0.08292181 | -0.003540836 | -0.2389721 | -137.2479 | -2026.082 | 2.579884e-05 | 0.0001179479 | -192.5689 | 0.07644193 | -0.0003969588 | -0.8741961 | -2.943605 | 0.2969814 | 0.006690282 | -0.02353856 | 0.03894851 | 0.3229526
1666868318.8 | -1.328284 | -200.0867 | 5.710869 | 20p-Cu | 1 | Nafion 117 | 22.5 | CO2 | 3.8 | 1 | 0 | 1 | 0 | 0 | 50 | Electrodeposited IrOx on Ti | 10 | 7.8 | 100 | 10 | 0.5 | 10 | Carbon dioxide reduction | Al tape 16 mm | 0.5 | Electrospun PVDF-HFP | 0 | 0 | 1 | 1 | 0 | CO2 | 1 | 0 | TRUE | PVDF-HFP | 0.3 | 0.7288483 | 0.009370495 | 0.0514007 | 11650.11 | -2090.469 | -63.96549 | 893.7941 | 30.2141 | 10751.36 | 335.9736 | 0.08992998 | 0.0831331 | -0.001964131 | -0.2409363 | -63.96447 | -2090.247 | 3.070659e-05 | 0.0001152669 | -183.8694 | 0.1290375 | -0.0007017888 | -0.8741967 | -2.943009 | 0.2970418 | -0.07458561 | -0.1078299 | 0.03147033 | 0.4519977
1666868686.3 | -1.404006 | -200.1094 | 5.670838 | 20p-Cu | 1 | Nafion 117 | 22.5 | CO2 | 3.8 | 1 | 0 | 1 | 0 | 0 | 50 | Electrodeposited IrOx on Ti | 10 | 7.8 | 100 | 10 | 0.5 | 10 | Carbon dioxide reduction | Al tape 16 mm | 0.5 | Electrospun PVDF-HFP | 0 | 0 | 1 | 1 | 0 | CO2 | 1 | 0 | TRUE | PVDF-HFP | 0.3 | 0.7941288 | 0.009113169 | 0.05270613 | 12017.66 | -2164.038 | -73.3692 | 893.7941 | 0 | 11118.96 | 366.6 | 0 | 0.08038466 | 0 | -0.2409363 | -73.3692 | -2163.816 | 0 | 0.0001113478 | -200.1342 | 0 | 0 | 0 | -2.931988 | 0 | -0.04003045 | -0.1078452 | -0.07572205 | 0.02668825
1666869054.2 | -1.412845 | -200.0551 | 5.595377 | 20p-Cu | 1 | Nafion 117 | 22.5 | CO2 | 3.8 | 1 | 0 | 1 | 0 | 0 | 50 | Electrodeposited IrOx on Ti | 10 | 7.8 | 100 | 10 | 0.5 | 10 | Carbon dioxide reduction | Al tape 16 mm | 0.5 | Electrospun PVDF-HFP | 0 | 0 | 1 | 1 | 0 | CO2 | 1 | 0 | TRUE | PVDF-HFP | 0.3 | 0.7344084 | 0.009021122 | 0.05828076 | 12385.56 | -2228.209 | -63.97084 | 923.9462 | 30.1521 | 11456.4 | 336.4357 | 0.08962217 | 0.08064892 | -0.002719157 | -0.2436554 | -63.96906 | -2227.986 | 4.250737e-05 | 0.0001093613 | -183.8971 | 0.09643218 | -0.0005243813 | -0.8741919 | -2.924275 | 0.2989432 | -0.07546098 | -0.1079476 | -0.008838825 | 0.4460609
1666869788.1 | -1.434314 | -200.1468 | 5.489087 | 20p-Cu | 1 | Nafion 117 | 22.5 | CO2 | 3.8 | 1 | 0 | 1 | 0 | 0 | 50 | Electrodeposited IrOx on Ti | 10 | 7.8 | 100 | 10 | 0.5 | 10 | Carbon dioxide reduction | Al tape 16 mm | 0.5 | Electrospun PVDF-HFP | 0 | 0 | 1 | 1 | 0 | CO2 | 1 | 0 | TRUE | PVDF-HFP | 0.3 | 0.7817979 | 0.008616343 | 0.0512973 | 13119.42 | -2365.851 | -137.442 | 953.9743 | 30.0281 | 12159.95 | 702.5487 | 0.04274167 | 0.07845217 | -0.001624819 | -0.2452803 | -137.4413 | -2365.627 | 1.182191e-05 | 0.0001036851 | -192.5093 | 0.127775 | -0.0006637344 | -0.8741779 | -2.923893 | 0.2989774 | -0.1062902 | -0.1105484 | -0.0214693 | 0.3184806
1666870155.2 | -1.404024 | -200.159 | 5.440267 | 20p-Cu | 1 | Nafion 117 | 22.5 | CO2 | 3.8 | 1 | 0 | 1 | 0 | 0 | 50 | Electrodeposited IrOx on Ti | 10 | 7.8 | 100 | 10 | 0.5 | 10 | Carbon dioxide reduction | Al tape 16 mm | 0.5 | Electrospun PVDF-HFP | 0 | 0 | 1 | 1 | 0 | CO2 | 1 | 0 | TRUE | PVDF-HFP | 0.3 | 0.7069489 | 0.008402096 | 0.05205272 | 13486.49 | -2430.036 | -63.98519 | 984.0644 | 30.0901 | 12496.63 | 335.6873 | 0.0896373 | 0.07874635 | -0.002452757 | -0.247733 | -63.98366 | -2429.811 | 3.833412e-05 | 0.0001019557 | -183.9741 | 0.1053957 | -0.0005728835 | -0.8741874 | -2.901101 | 0.3013295 | -0.0488198 | 0 | 0.03029047 | 0.439027
1666870523.1 | -1.370961 | -200.1208 | 5.358566 | 20p-Cu | 1 | Nafion 117 | 22.5 | CO2 | 3.8 | 1 | 0 | 1 | 0 | 0 | 50 | Electrodeposited IrOx on Ti | 10 | 7.8 | 100 | 10 | 0.5 | 10 | Carbon dioxide reduction | Al tape 16 mm | 0.5 | Electrospun PVDF-HFP | 0 | 0 | 1 | 1 | 0 | CO2 | 1 | 0 | TRUE | PVDF-HFP | 0.3 | 0.787686 | 0.008397766 | 0.05294701 | 13854.42 | -2503.682 | -73.44522 | 984.0644 | 0 | 12864.63 | 367 | 0 | 0.07649377 | 0 | -0.247733 | -73.44522 | -2503.456 | 0 | 9.89564e-05 | -200.1232 | 0 | 0 | 0 | -2.902545 | 0 | -0.08170143 | 0 | 0.03306265 | 0.02913456
1662553277.1 | -1.247049 | -200.0851 | 5.813398 | 20p-Cu | 1 | Nafion 117 | 22.5 | CO2 | 3.8 | 1 | 0 | 1 | 0 | 0 | 50 | Electrodeposited IrOx on Ti | 10 | 7.8 | 50 | 10 | 0.5 | 10 | Carbon dioxide reduction | Al tape 16 mm | 0.5 | Electrospun PVDF-HFP | 0 | 0 | 1 | 1 | 0 | CO2 | 1 | 0 | TRUE | PVDF-HFP | 0.3 | 0.05331615 | 0.456188 | 0.03957955 | 1046.74 | -165.1045 | -62.19319 | 184.3354 | 30.7025 | 862.083 | 328.991 | 0.09332321 | 0.2138256 | -0.005957383 | -0.02778618 | -62.18862 | -165.0779 | 9.57954e-05 | 0.0001683216 | -181.3956 | -0.0526563 | 0.0002902843 | -0.9147483 | -2.821324 | 0.3242266 |  |  |  | 0.4158436
1666870891.3 | -1.324173 | -200.1443 | 5.383936 | 20p-Cu | 1 | Nafion 117 | 22.5 | CO2 | 3.8 | 1 | 0 | 1 | 0 | 0 | 50 | Electrodeposited IrOx on Ti | 10 | 7.8 | 100 | 10 | 0.5 | 10 | Carbon dioxide reduction | Al tape 16 mm | 0.5 | Electrospun PVDF-HFP | 0 | 0 | 1 | 1 | 0 | CO2 | 1 | 0 | TRUE | PVDF-HFP | 0.3 | 0.748848 | 0.008271454 | 0.05348188 | 14222.66 | -2568.105 | -64.22319 | 1014.154 | 30.0901 | 13202.52 | 336.8884 | 0.08931772 | 0.0768152 | -0.002150078 | -0.2498831 | -64.22196 | -2567.878 | 3.347886e-05 | 9.731111e-05 | -184.0984 | 0.1148033 | -0.0006235971 | -0.8741802 | -2.887947 | 0.3026996 | 0.02537075 | 0 | 0.04678827 | 0.4341419
1666871258.3 | -1.397138 | -204.2648 | 5.45048 | 20p-Cu | 1 | Nafion 117 | 22.5 | CO2 | 3.8 | 1 | 0 | 1 | 0 | 0 | 50 | Electrodeposited IrOx on Ti | 10 | 7.8 | 100 | 10 | 0.5 | 10 | Carbon dioxide reduction | Al tape 16 mm | 0.5 | Electrospun PVDF-HFP | 0 | 0 | 1 | 1 | 0 | CO2 | 1 | 0 | TRUE | PVDF-HFP | 0.3 | 0.7173725 | 0.007497834 | 0.04523071 | 14589.64 | -2641.607 | -73.30201 | 1014.154 | 0 | 13569.66 | 366.1401 | 0 | 0.0747369 | 0 | -0.2498831 | -73.30201 | -2641.38 | 0 | 9.460322e-05 | -200.1346 | 0 | 0 | 0 | -2.881085 | 0 | 0.06654349 | 0 | -0.0729652 | 0.02879736
1662554015.4 | -1.200296 | -200.0283 | 5.907397 | 20p-Cu | 1 | Nafion 117 | 22.5 | CO2 | 3.8 | 1 | 0 | 1 | 0 | 0 | 50 | Electrodeposited IrOx on Ti | 10 | 7.8 | 50 | 10 | 0.5 | 10 | Carbon dioxide reduction | Al tape 16 mm | 0.5 | Electrospun PVDF-HFP | 0 | 0 | 1 | 1 | 0 | CO2 | 1 | 0 | TRUE | PVDF-HFP | 0.3 | 0.05554007 | 0.4875512 | 0.05540365 | 1785.033 | -302.8726 | -137.568 | 215.0379 | 30.7025 | 1569.277 | 706.1936 | 0.04347604 | 0.1370299 | -0.005293984 | -0.03308017 | -137.5648 | -302.8428 | 3.848356e-05 | 0.0001092321 | -191.6093 | -0.01329928 | 6.940833e-05 | -0.9147299 | -2.809469 | 0.3255882 | 0.09399899 | 0.4876086 | 0.04675352 | 0.2907632
1662554383.8 | -1.207066 | -199.9575 | 5.884852 | 20p-Cu | 1 | Nafion 117 | 22.5 | CO2 | 3.8 | 1 | 0 | 1 | 0 | 0 | 50 | Electrodeposited IrOx on Ti | 10 | 7.8 | 50 | 10 | 0.5 | 10 | Carbon dioxide reduction | Al tape 16 mm | 0.5 | Electrospun PVDF-HFP | 0 | 0 | 1 | 1 | 0 | CO2 | 1 | 0 | TRUE | PVDF-HFP | 0.3 | 0.05156608 | 0.4416792 | 0.05263811 | 2153.417 | -366.6017 | -63.52914 | 245.6784 | 30.6405 | 1906.352 | 336.0758 | 0.09117139 | 0.1288735 | -0.00675733 | -0.0398375 | -63.52694 | -366.5697 | 0.0001063695 | 0.0001086764 | -182.974 | -0.06333054 | 0.0003461178 | -0.9147379 | -2.791914 | 0.3276383 | -0.02254526 | -0.1299826 | -0.006770465 | 0.3921773
1666871626.3 | -1.380356 | -200.159 | 5.392053 | 20p-Cu | 1 | Nafion 117 | 22.5 | CO2 | 3.8 | 1 | 0 | 1 | 0 | 0 | 50 | Electrodeposited IrOx on Ti | 10 | 7.8 | 100 | 10 | 0.5 | 10 | Carbon dioxide reduction | Al tape 16 mm | 0.5 | Electrospun PVDF-HFP | 0 | 0 | 1 | 1 | 0 | CO2 | 1 | 0 | TRUE | PVDF-HFP | 0.3 | 0.7904667 | 0.008169979 | 0.05372874 | 14957.65 | -2705.931 | -64.18346 | 1044.059 | 29.9041 | 13907.26 | 336.937 | 0.0887528 | 0.07507291 | -0.001014884 | -0.250898 | -64.18352 | -2705.704 | 1.581221e-05 | 9.272927e-05 | -184.9142 | 0.1410827 | -0.0007629627 | -0.8741708 | -2.8943 | 0.3020318 | -0.05842658 | 0 | 0.01678268 | 0.4232302
1662554752.9 | -1.233732 | -200.0307 | 5.82056 | 20p-Cu | 1 | Nafion 117 | 22.5 | CO2 | 3.8 | 1 | 0 | 1 | 0 | 0 | 50 | Electrodeposited IrOx on Ti | 10 | 7.8 | 50 | 10 | 0.5 | 10 | Carbon dioxide reduction | Al tape 16 mm | 0.5 | Electrospun PVDF-HFP | 0 | 0 | 1 | 1 | 0 | CO2 | 1 | 0 | TRUE | PVDF-HFP | 0.3 | 0.05236012 | 0.4801163 | 0.06350646 | 2522.49 | -440.4092 | -73.60747 | 245.6784 | 0 | 2275.352 | 368 | 0 | 0.1079738 | 0 | -0.0398375 | -73.60747 | -440.3772 | 0 | 9.046221e-05 | -200.0203 | 0 | 0 | 0 | -2.813316 | 0 | -0.06429151 | -0.1302258 | -0.02666616 | 0.01154732
1662555123.3 | -1.295534 | -199.9864 | 5.618102 | 20p-Cu | 1 | Nafion 117 | 22.5 | CO2 | 3.8 | 1 | 0 | 1 | 0 | 0 | 50 | Electrodeposited IrOx on Ti | 10 | 7.8 | 50 | 10 | 0.5 | 10 | Carbon dioxide reduction | Al tape 16 mm | 0.5 | Electrospun PVDF-HFP | 0 | 0 | 1 | 1 | 0 | CO2 | 1 | 0 | TRUE | PVDF-HFP | 0.3 | 0.04912189 | 0.4348869 | 0.06961093 | 2892.956 | -504.6849 | -64.07562 | 276.3189 | 30.6405 | 2614.905 | 338.5521 | 0.09050453 | 0.1056707 | -0.006657221 | -0.04649472 | -64.07027 | -504.6475 | 0.000103905 | 9.213305e-05 | -181.9524 | -0.05970234 | 0.0003281206 | -0.9147441 | -2.819528 | 0.3244316 | -0.2024581 | -0.1307173 | -0.06180196 | 0.4097658
1662555863.1 | -1.275538 | -199.9769 | 5.581117 | 20p-Cu | 1 | Nafion 117 | 22.5 | CO2 | 3.8 | 1 | 0 | 1 | 0 | 0 | 50 | Electrodeposited IrOx on Ti | 10 | 7.8 | 50 | 10 | 0.5 | 10 | Carbon dioxide reduction | Al tape 16 mm | 0.5 | Electrospun PVDF-HFP | 0 | 0 | 1 | 1 | 0 | CO2 | 1 | 0 | TRUE | PVDF-HFP | 0.3 | 0.05091063 | 0.4421873 | 0.07001189 | 3632.7 | -642.8247 | -137.9398 | 306.9594 | 30.6405 | 3323.757 | 707.8523 | 0.04328657 | 0.09235314 | -0.004061872 | -0.05055659 | -137.937 | -642.7846 | 2.944729e-05 | 7.865246e-05 | -191.6435 | 0.02689042 | -0.0001403148 | -0.914734 | -2.79642 | 0.3271089 | -0.03698506 | -0.0752271 | 0.01999649 | 0.2887282
1662556234.6 | -1.193561 | -200.0921 | 5.657129 | 20p-Cu | 1 | Nafion 117 | 22.5 | CO2 | 3.8 | 1 | 0 | 1 | 0 | 0 | 50 | Electrodeposited IrOx on Ti | 10 | 7.8 | 50 | 10 | 0.5 | 10 | Carbon dioxide reduction | Al tape 16 mm | 0.5 | Electrospun PVDF-HFP | 0 | 0 | 1 | 1 | 0 | CO2 | 1 | 0 | TRUE | PVDF-HFP | 0.3 | 0.0481989 | 0.3972854 | 0.0651775 | 4004.225 | -707.3064 | -64.28174 | 337.5999 | 30.6405 | 3664.369 | 339.6117 | 0.09022216 | 0.09213044 | -0.00590672 | -0.05646331 | -64.2771 | -707.2617 | 9.189463e-05 | 7.983369e-05 | -182.2578 | -0.03460258 | 0.0001898552 | -0.9147183 | -2.791816 | 0.3276427 | 0.07601204 | 0.05542778 | 0.08197713 | 0.3999734
1662556605.9 | -1.229188 | -200.0296 | 5.642589 | 20p-Cu | 1 | Nafion 117 | 22.5 | CO2 | 3.8 | 1 | 0 | 1 | 0 | 0 | 50 | Electrodeposited IrOx on Ti | 10 | 7.8 | 50 | 10 | 0.5 | 10 | Carbon dioxide reduction | Al tape 16 mm | 0.5 | Electrospun PVDF-HFP | 0 | 0 | 1 | 1 | 0 | CO2 | 1 | 0 | TRUE | PVDF-HFP | 0.3 | 0.05173871 | 0.4440168 | 0.08197899 | 4375.501 | -781.5691 | -74.0627 | 337.5999 | 0 | 4035.669 | 370.3 | 0 | 0.08365402 | 0 | -0.05646331 | -74.0627 | -781.5244 | 0 | 7.224766e-05 | -200.0073 | 0 | 0 | 0 | -2.771002 | 0 | -0.0145405 | 0.05539064 | -0.03562705 | 0.03694514
1662556977.1 | -1.260869 | -200.0066 | 5.598383 | 20p-Cu | 1 | Nafion 117 | 22.5 | CO2 | 3.8 | 1 | 0 | 1 | 0 | 0 | 50 | Electrodeposited IrOx on Ti | 10 | 7.8 | 50 | 10 | 0.5 | 10 | Carbon dioxide reduction | Al tape 16 mm | 0.5 | Electrospun PVDF-HFP | 0 | 0 | 1 | 1 | 0 | CO2 | 1 | 0 | TRUE | PVDF-HFP | 0.3 | 0.04821274 | 0.3979419 | 0.08642957 | 4746.741 | -846.0167 | -64.24764 | 368.2404 | 30.6405 | 4376.022 | 339.353 | 0.09029092 | 0.08414958 | -0.00579419 | -0.0622575 | -64.24309 | -845.9674 | 9.019165e-05 | 7.359326e-05 | -182.3026 | -0.03101731 | 0.0001701419 | -0.9147228 | -2.782141 | 0.3287838 | -0.04420581 | 0.05538527 | -0.03168143 | 0.3974331
1662557346.9 | -1.264016 | -200.9559 | 5.543929 | 20p-Cu | 1 | Nafion 117 | 22.5 | CO2 | 3.8 | 1 | 0 | 1 | 0 | 0 | 50 | Electrodeposited IrOx on Ti | 10 | 7.8 | 50 | 10 | 0.5 | 10 | Carbon dioxide reduction | Al tape 16 mm | 0.5 | Electrospun PVDF-HFP | 0 | 0 | 1 | 1 | 0 | CO2 | 1 | 0 | TRUE | PVDF-HFP | 0.3 | 0.04712121 | 0.4092861 | 0.09576428 | 5116.521 | -919.9245 | -73.70778 | 368.2404 | 0 | 4745.524 | 368.5024 | 0 | 0.07759741 | 0 | -0.0622575 | -73.70778 | -919.8752 | 0 | 6.768037e-05 | -200.0037 | 0 | 0 | 0 | -2.798391 | 0 | -0.05445367 | 0.05516745 | -0.003147085 | 0.009958891
1662557717.9 | -1.265918 | -200.0095 | 5.52251 | 20p-Cu | 1 | Nafion 117 | 22.5 | CO2 | 3.8 | 1 | 0 | 1 | 0 | 0 | 50 | Electrodeposited IrOx on Ti | 10 | 7.8 | 50 | 10 | 0.5 | 10 | Carbon dioxide reduction | Al tape 16 mm | 0.5 | Electrospun PVDF-HFP | 0 | 0 | 1 | 1 | 0 | CO2 | 1 | 0 | TRUE | PVDF-HFP | 0.3 | 0.05230682 | 0.4095344 | 0.09947273 | 5487.565 | -984.43 | -64.23982 | 398.9429 | 30.7025 | 5085.888 | 339.0434 | 0.09055625 | 0.07844115 | -0.004958524 | -0.06721602 | -64.23609 | -984.377 | 7.719218e-05 | 6.828281e-05 | -182.8195 | -0.002886617 | 1.578944e-05 | -0.9147183 | -2.784318 | 0.3285251 | -0.02141955 | 0.05535602 | -0.001902301 | 0.3938117
1662558087.1 | -1.264066 | -200.0322 | 5.513125 | 20p-Cu | 1 | Nafion 117 | 22.5 | CO2 | 3.8 | 1 | 0 | 1 | 0 | 0 | 50 | Electrodeposited IrOx on Ti | 10 | 7.8 | 50 | 10 | 0.5 | 10 | Carbon dioxide reduction | Al tape 16 mm | 0.5 | Electrospun PVDF-HFP | 0 | 0 | 1 | 1 | 0 | CO2 | 1 | 0 | TRUE | PVDF-HFP | 0.3 | 0.04833373 | 0.3624752 | 0.1004637 | 5856.709 | -1048.464 | -63.8342 | 429.6454 | 30.7025 | 5424.056 | 337.1688 | 0.09105973 | 0.07921108 | -0.005865175 | -0.0730812 | -63.82955 | -1048.407 | 9.188809e-05 | 6.970693e-05 | -182.2149 | -0.02975102 | 0.0001632744 | -0.9147257 | -2.794486 | 0.3273324 | -0.009385131 | 0.05507256 | 0.00185248 | 0.4020913
1662558458.0 | -1.266594 | -199.9804 | 5.529686 | 20p-Cu | 1 | Nafion 117 | 22.5 | CO2 | 3.8 | 1 | 0 | 1 | 0 | 0 | 50 | Electrodeposited IrOx on Ti | 10 | 7.8 | 50 | 10 | 0.5 | 10 | Carbon dioxide reduction | Al tape 16 mm | 0.5 | Electrospun PVDF-HFP | 0 | 0 | 1 | 1 | 0 | CO2 | 1 | 0 | TRUE | PVDF-HFP | 0.3 | 0.05224306 | 0.395758 | 0.1295599 | 6227.643 | -1122.647 | -73.98299 | 429.6454 | 0 | 5794.956 | 369.9 | 0 | 0.07414126 | 0 | -0.0730812 | -73.98299 | -1122.589 | 0 | 6.510055e-05 | -200.0081 | 0 | 0 | 0 | -2.795057 | 0 | 0.01656174 | 0.05533961 | -0.002528207 | 0.02066318
1662558829.2 | -1.284176 | -199.9948 | 5.487361 | 20p-Cu | 1 | Nafion 117 | 22.5 | CO2 | 3.8 | 1 | 0 | 1 | 0 | 0 | 50 | Electrodeposited IrOx on Ti | 10 | 7.8 | 50 | 10 | 0.5 | 10 | Carbon dioxide reduction | Al tape 16 mm | 0.5 | Electrospun PVDF-HFP | 0 | 0 | 1 | 1 | 0 | CO2 | 1 | 0 | TRUE | PVDF-HFP | 0.3 | 0.05133899 | 0.3606475 | 0.129875 | 6598.814 | -1187.015 | -64.16829 | 460.4098 | 30.7644 | 6135.086 | 339.1292 | 0.09071586 | 0.07504537 | -0.005802394 | -0.07888359 | -64.16369 | -1186.953 | 9.043111e-05 | 6.645889e-05 | -182.2557 | -0.02374982 | 0.0001303104 | -0.9147215 | -2.793095 | 0.3274939 | -0.04232514 | 0.05537497 | -0.01758174 | 0.4005964
1662559198.7 | -1.306523 | -200.0305 | 5.408001 | 20p-Cu | 1 | Nafion 117 | 22.5 | CO2 | 3.8 | 1 | 0 | 1 | 0 | 0 | 50 | Electrodeposited IrOx on Ti | 10 | 7.8 | 50 | 10 | 0.5 | 10 | Carbon dioxide reduction | Al tape 16 mm | 0.5 | Electrospun PVDF-HFP | 0 | 0 | 1 | 1 | 0 | CO2 | 1 | 0 | TRUE | PVDF-HFP | 0.3 | 0.05489506 | 0.3843805 | 0.1634162 | 6968.338 | -1260.916 | -73.7001 | 460.4098 | 0 | 6504.586 | 368.5 | 0 | 0.07078234 | 0 | -0.07888359 | -73.7001 | -1260.853 | 0 | 6.256366e-05 | -200.0003 | 0 | 0 | 0 | -2.799122 | 0 | -0.07935991 | 0.05512926 | -0.02234691 | 0.01237218
1662559567.2 | -1.317897 | -199.9692 | 5.371922 | 20p-Cu | 1 | Nafion 117 | 22.5 | CO2 | 3.8 | 1 | 0 | 1 | 0 | 0 | 50 | Electrodeposited IrOx on Ti | 10 | 7.8 | 50 | 10 | 0.5 | 10 | Carbon dioxide reduction | Al tape 16 mm | 0.5 | Electrospun PVDF-HFP | 0 | 0 | 1 | 1 | 0 | CO2 | 1 | 0 | TRUE | PVDF-HFP | 0.3 | 0.05596719 | 0.3522708 | 0.1660083 | 7336.857 | -1324.764 | -63.64849 | 491.1742 | 30.7644 | 6842.116 | 336.5303 | 0.09141644 | 0.07178689 | -0.005362346 | -0.08424594 | -63.64431 | -1324.698 | 8.425492e-05 | 6.359636e-05 | -182.0445 | -0.01313116 | 7.213159e-05 | -0.9147144 | -2.80956 | 0.3255721 | -0.0360797 | 0.05497932 | -0.01137434 | 0.407459
1662560305.2 | -1.335246 | -200.0085 | 5.263083 | 20p-Cu | 1 | Nafion 117 | 22.5 | CO2 | 3.8 | 1 | 0 | 1 | 0 | 0 | 50 | Electrodeposited IrOx on Ti | 10 | 7.8 | 50 | 10 | 0.5 | 10 | Carbon dioxide reduction | Al tape 16 mm | 0.5 | Electrospun PVDF-HFP | 0 | 0 | 1 | 1 | 0 | CO2 | 1 | 0 | TRUE | PVDF-HFP | 0.3 | 0.06606008 | 0.3435555 | 0.2174861 | 8074.825 | -1462.533 | -137.5691 | 522.0005 | 30.8263 | 7548.971 | 705.8553 | 0.04367227 | 0.06914856 | -0.004572123 | -0.08881806 | -137.5657 | -1462.463 | 3.323592e-05 | 6.073182e-05 | -191.6262 | 0.01418572 | -7.402809e-05 | -0.9147125 | -2.810144 | 0.3255038 | -0.108839 | 0.07633658 | -0.01734833 | 0.2919838
1662560673.7 | -1.346862 | -199.9936 | 5.271952 | 20p-Cu | 1 | Nafion 117 | 22.5 | CO2 | 3.8 | 1 | 0 | 1 | 0 | 0 | 50 | Electrodeposited IrOx on Ti | 10 | 7.8 | 50 | 10 | 0.5 | 10 | Carbon dioxide reduction | Al tape 16 mm | 0.5 | Electrospun PVDF-HFP | 0 | 0 | 1 | 1 | 0 | CO2 | 1 | 0 | TRUE | PVDF-HFP | 0.3 | 0.06521759 | 0.3024656 | 0.214345 | 8443.362 | -1526.363 | -63.63021 | 552.8268 | 30.8263 | 7886.385 | 336.4142 | 0.09163197 | 0.07009888 | -0.004681368 | -0.09349943 | -63.62671 | -1526.29 | 7.357552e-05 | 6.125928e-05 | -182.1915 | 0.008968097 | -4.922346e-05 | -0.9147059 | -2.806511 | 0.3259228 | 0.008869737 | 0.02118984 | -0.01161614 | 0.4065496
1662561043.0 | -1.334198 | -199.946 | 5.366274 | 20p-Cu | 1 | Nafion 117 | 22.5 | CO2 | 3.8 | 1 | 0 | 1 | 0 | 0 | 50 | Electrodeposited IrOx on Ti | 10 | 7.8 | 50 | 10 | 0.5 | 10 | Carbon dioxide reduction | Al tape 16 mm | 0.5 | Electrospun PVDF-HFP | 0 | 0 | 1 | 1 | 0 | CO2 | 1 | 0 | TRUE | PVDF-HFP | 0.3 | 0.07086178 | 0.3160343 | 0.2740776 | 8812.634 | -1600.222 | -73.65863 | 552.8268 | 0 | 8255.685 | 368.3 | 0 | 0.06696316 | 0 | -0.09349943 | -73.65863 | -1600.149 | 0 | 5.843171e-05 | -199.9963 | 0 | 0 | 0 | -2.834257 | 0 | 0.09432169 | 0.0212321 | 0.0126638 | 0.01476264
1662561413.8 | -1.368788 | -200.0068 | 5.300123 | 20p-Cu | 1 | Nafion 117 | 22.5 | CO2 | 3.8 | 1 | 0 | 1 | 0 | 0 | 50 | Electrodeposited IrOx on Ti | 10 | 7.8 | 50 | 10 | 0.5 | 10 | Carbon dioxide reduction | Al tape 16 mm | 0.5 | Electrospun PVDF-HFP | 0 | 0 | 1 | 1 | 0 | CO2 | 1 | 0 | TRUE | PVDF-HFP | 0.3 | 0.0735546 | 0.2844916 | 0.2702886 | 9183.389 | -1664.497 | -64.07486 | 583.8389 | 31.0121 | 8595.112 | 338.4267 | 0.09163608 | 0.06792685 | -0.002531655 | -0.09603108 | -64.07353 | -1664.422 | 3.951172e-05 | 5.769635e-05 | -182.1312 | 0.07853348 | -0.0004311918 | -0.9147152 | -2.823534 | 0.3239611 | -0.06615108 | 0.02131737 | -0.03459038 | 0.410973
1662561782.9 | -1.368225 | -193.4872 | 5.19689 | 20p-Cu | 1 | Nafion 117 | 22.5 | CO2 | 3.8 | 1 | 0 | 1 | 0 | 0 | 50 | Electrodeposited IrOx on Ti | 10 | 7.8 | 50 | 10 | 0.5 | 10 | Carbon dioxide reduction | Al tape 16 mm | 0.5 | Electrospun PVDF-HFP | 0 | 0 | 1 | 1 | 0 | CO2 | 1 | 0 | TRUE | PVDF-HFP | 0.3 | 0.08236989 | 0.2695796 | 0.3284144 | 9552.573 | -1738.045 | -73.3486 | 583.8389 | 0 | 8963.489 | 367.3766 | 0 | 0.06513523 | 0 | -0.09603108 | -73.3486 | -1737.971 | 0 | 5.525472e-05 | -199.9448 | 0 | 0 | 0 | -2.8332 | 0 | -0.1032326 | 0.02122704 | 0.0005636227 | 0.01829219
1662562153.6 | -1.349848 | -199.9666 | 5.2563 | 20p-Cu | 1 | Nafion 117 | 22.5 | CO2 | 3.8 | 1 | 0 | 1 | 0 | 0 | 50 | Electrodeposited IrOx on Ti | 10 | 7.8 | 50 | 10 | 0.5 | 10 | Carbon dioxide reduction | Al tape 16 mm | 0.5 | Electrospun PVDF-HFP | 0 | 0 | 1 | 1 | 0 | CO2 | 1 | 0 | TRUE | PVDF-HFP | 0.3 | 0.09485732 | 0.2626067 | 0.3405926 | 9923.244 | -1802.475 | -63.85121 | 614.851 | 31.0121 | 9303.683 | 337.2059 | 0.09196785 | 0.06608684 | -0.002373879 | -0.09840496 | -63.85003 | -1802.399 | 3.717898e-05 | 5.459666e-05 | -183.5221 | 0.0871362 | -0.0004747996 | -0.9147021 | -2.8138 | 0.3250771 | 0.05940947 | 0.02131254 | 0.0183766 | 0.3972116
1662562523.8 | -1.347532 | -200.0501 | 5.250868 | 20p-Cu | 1 | Nafion 117 | 22.5 | CO2 | 3.8 | 1 | 0 | 1 | 0 | 0 | 50 | Electrodeposited IrOx on Ti | 10 | 7.8 | 50 | 10 | 0.5 | 10 | Carbon dioxide reduction | Al tape 16 mm | 0.5 | Electrospun PVDF-HFP | 0 | 0 | 1 | 1 | 0 | CO2 | 1 | 0 | TRUE | PVDF-HFP | 0.3 | 0.09087791 | 0.2236516 | 0.3262633 | 10293.42 | -1866.683 | -64.00825 | 645.8631 | 31.0121 | 9642.653 | 337.9695 | 0.09176006 | 0.06697981 | -0.002785452 | -0.1011904 | -64.00666 | -1866.606 | 4.351817e-05 | 5.421093e-05 | -182.3553 | 0.07267061 | -0.0003985112 | -0.9146998 | -2.816431 | 0.3247726 | -0.005432143 | 0.02128419 | 0.002315557 | 0.409355
1662562892.6 | -1.366606 | -199.9869 | 5.128749 | 20p-Cu | 1 | Nafion 117 | 22.5 | CO2 | 3.8 | 1 | 0 | 1 | 0 | 0 | 50 | Electrodeposited IrOx on Ti | 10 | 7.8 | 50 | 10 | 0.5 | 10 | Carbon dioxide reduction | Al tape 16 mm | 0.5 | Electrospun PVDF-HFP | 0 | 0 | 1 | 1 | 0 | CO2 | 1 | 0 | TRUE | PVDF-HFP | 0.3 | 0.1063656 | 0.2330298 | 0.4034583 | 10662.23 | -1940.439 | -73.55577 | 645.8631 | 0 | 10011.45 | 367.8 | 0 | 0.06451242 | 0 | -0.1011904 | -73.55577 | -1940.361 | 0 | 5.21503e-05 | -199.9885 | 0 | 0 | 0 | -2.819036 | 0 | -0.1221192 | 0.02120513 | -0.01907386 | 0.01027583
1662563261.7 | -1.397905 | -199.9712 | 5.103114 | 20p-Cu | 1 | Nafion 117 | 22.5 | CO2 | 3.8 | 1 | 0 | 1 | 0 | 0 | 50 | Electrodeposited IrOx on Ti | 10 | 7.8 | 50 | 10 | 0.5 | 10 | Carbon dioxide reduction | Al tape 16 mm | 0.5 | Electrospun PVDF-HFP | 0 | 0 | 1 | 1 | 0 | CO2 | 1 | 0 | TRUE | PVDF-HFP | 0.3 | 0.104711 | 0.2072922 | 0.3789918 | 11031.36 | -2004.387 | -63.74843 | 676.8752 | 31.0121 | 10349.22 | 336.7701 | 0.09208685 | 0.06540348 | -0.002652913 | -0.1038433 | -63.74697 | -2004.308 | 4.16163e-05 | 5.181006e-05 | -182.2116 | 0.08177454 | -0.0004487888 | -0.9147039 | -2.821704 | 0.3241672 | -0.0256345 | 0.02122439 | -0.03129894 | 0.4112781
1662563630.7 | -1.38594 | -199.9751 | 5.130703 | 20p-Cu | 1 | Nafion 117 | 22.5 | CO2 | 3.8 | 1 | 0 | 1 | 0 | 0 | 50 | Electrodeposited IrOx on Ti | 10 | 7.8 | 50 | 10 | 0.5 | 10 | Carbon dioxide reduction | Al tape 16 mm | 0.5 | Electrospun PVDF-HFP | 0 | 0 | 1 | 1 | 0 | CO2 | 1 | 0 | TRUE | PVDF-HFP | 0.3 | 0.1152353 | 0.2016605 | 0.4606011 | 11400.34 | -2078.181 | -73.59344 | 676.8752 | 0 | 10718.22 | 368 | 0 | 0.06315181 | 0 | -0.1038433 | -73.59344 | -2078.102 | 0 | 4.997028e-05 | -199.9822 | 0 | 0 | 0 | -2.82892 | 0 | 0.02758929 | 0.02121491 | 0.0119657 | 0.0157247
1662564000.7 | -1.400262 | -199.9823 | 5.098292 | 20p-Cu | 1 | Nafion 117 | 22.5 | CO2 | 3.8 | 1 | 0 | 1 | 0 | 0 | 50 | Electrodeposited IrOx on Ti | 10 | 7.8 | 50 | 10 | 0.5 | 10 | Carbon dioxide reduction | Al tape 16 mm | 0.5 | Electrospun PVDF-HFP | 0 | 0 | 1 | 1 | 0 | CO2 | 1 | 0 | TRUE | PVDF-HFP | 0.3 | 0.1091533 | 0.1855591 | 0.4434834 | 11770.34 | -2142.32 | -63.9397 | 707.8254 | 30.9502 | 11057.06 | 337.8335 | 0.09161377 | 0.06401572 | -0.004875641 | -0.108719 | -63.93598 | -2142.238 | 7.625817e-05 | 5.075019e-05 | -182.3469 | 0.00349905 | -1.918897e-05 | -0.9146795 | -2.812967 | 0.3251654 | -0.03241104 | 0.0212743 | -0.01432216 | 0.4078925
1662564740.1 | -1.370976 | -200.0104 | 5.248087 | 20p-Cu | 1 | Nafion 117 | 22.5 | CO2 | 3.8 | 1 | 0 | 1 | 0 | 0 | 50 | Electrodeposited IrOx on Ti | 10 | 7.8 | 50 | 10 | 0.5 | 10 | Carbon dioxide reduction | Al tape 16 mm | 0.5 | Electrospun PVDF-HFP | 0 | 0 | 1 | 1 | 0 | CO2 | 1 | 0 | TRUE | PVDF-HFP | 0.3 | 0.1298354 | 0.1563133 | 0.5038563 | 12509.77 | -2280.304 | -137.7838 | 738.8375 | 31.0121 | 11765.13 | 707.0708 | 0.04385996 | 0.06279894 | -0.004473381 | -0.1131923 | -137.7805 | -2280.218 | 3.246745e-05 | 4.964102e-05 | -191.6883 | 0.01497464 | -7.811973e-05 | -0.9146812 | -2.808078 | 0.3257322 | 0.1497951 | -0.004521213 | 0.02928578 | 0.2916275
1662565110.2 | -1.383089 | -200.0174 | 5.316997 | 20p-Cu | 1 | Nafion 117 | 22.5 | CO2 | 3.8 | 1 | 0 | 1 | 0 | 0 | 50 | Electrodeposited IrOx on Ti | 10 | 7.8 | 50 | 10 | 0.5 | 10 | Carbon dioxide reduction | Al tape 16 mm | 0.5 | Electrospun PVDF-HFP | 0 | 0 | 1 | 1 | 0 | CO2 | 1 | 0 | TRUE | PVDF-HFP | 0.3 | 0.1185462 | 0.1371654 | 0.4570907 | 12879.81 | -2344.026 | -63.52208 | 769.9116 | 31.0741 | 12102.11 | 335.9851 | 0.09248655 | 0.06361795 | -0.002863111 | -0.1160555 | -63.53147 | -2343.95 | 4.506602e-05 | 4.951278e-05 | -182.1478 | 0.06800904 | -0.0003733729 | -0.9146911 | -2.843962 | 0.3216257 | 0.0689097 | -0.02600281 | -0.0121126 | 0.417058
1662565478.8 | -1.382608 | -200.0019 | 5.314125 | 20p-Cu | 1 | Nafion 117 | 22.5 | CO2 | 3.8 | 1 | 0 | 1 | 0 | 0 | 50 | Electrodeposited IrOx on Ti | 10 | 7.8 | 50 | 10 | 0.5 | 10 | Carbon dioxide reduction | Al tape 16 mm | 0.5 | Electrospun PVDF-HFP | 0 | 0 | 1 | 1 | 0 | CO2 | 1 | 0 | TRUE | PVDF-HFP | 0.3 | 0.1313576 | 0.1324497 | 0.5445257 | 13248.42 | -2417.741 | -73.51485 | 769.9116 | 0 | 12470.71 | 367.6 | 0 | 0.06173758 | 0 | -0.1160555 | -73.51485 | -2417.664 | 0 | 4.800313e-05 | -199.986 | 0 | 0 | 0 | -2.858276 | 0 | -0.002872145 | -0.02590218 | 0.0004803787 | 0.009109186
1662565850.0 | -1.380536 | -199.9141 | 5.269415 | 20p-Cu | 1 | Nafion 117 | 22.5 | CO2 | 3.8 | 1 | 0 | 1 | 0 | 0 | 50 | Electrodeposited IrOx on Ti | 10 | 7.8 | 50 | 10 | 0.5 | 10 | Carbon dioxide reduction | Al tape 16 mm | 0.5 | Electrospun PVDF-HFP | 0 | 0 | 1 | 1 | 0 | CO2 | 1 | 0 | TRUE | PVDF-HFP | 0.3 | 0.1375907 | 0.1195762 | 0.51413 | 13619.64 | -2482.025 | -64.08426 | 800.9857 | 31.0741 | 12810.62 | 338.9096 | 0.09168845 | 0.06252512 | -0.003655855 | -0.1197113 | -64.0818 | -2481.946 | 5.704983e-05 | 4.823284e-05 | -181.9402 | 0.05252788 | -0.0002887096 | -0.9146924 | -2.848527 | 0.3211107 | -0.04470971 | -0.02608615 | 0.00207175 | 0.4192739
1662566589.7 | -1.426854 | -199.9959 | 5.172617 | 20p-Cu | 1 | Nafion 117 | 22.5 | CO2 | 3.8 | 1 | 0 | 1 | 0 | 0 | 50 | Electrodeposited IrOx on Ti | 10 | 7.8 | 50 | 10 | 0.5 | 10 | Carbon dioxide reduction | Al tape 16 mm | 0.5 | Electrospun PVDF-HFP | 0 | 0 | 1 | 1 | 0 | CO2 | 1 | 0 | TRUE | PVDF-HFP | 0.3 | 0.1561413 | 0.1042248 | 0.5638219 | 14359.37 | -2620.046 | -137.8205 | 832.1216 | 31.1359 | 13518.83 | 707.2104 | 0.04402636 | 0.06155277 | -0.001719292 | -0.1214306 | -137.8208 | -2619.967 | 1.247484e-05 | 4.634815e-05 | -191.9032 | 0.1084041 | -0.0005648895 | -0.9147337 | -2.841283 | 0.3219439 | -0.09679789 | 0.0406392 | -0.04631801 | 0.2943933
1662566959.6 | -1.361258 | -200.0403 | 5.174778 | 20p-Cu | 1 | Nafion 117 | 22.5 | CO2 | 3.8 | 1 | 0 | 1 | 0 | 0 | 50 | Electrodeposited IrOx on Ti | 10 | 7.8 | 50 | 10 | 0.5 | 10 | Carbon dioxide reduction | Al tape 16 mm | 0.5 | Electrospun PVDF-HFP | 0 | 0 | 1 | 1 | 0 | CO2 | 1 | 0 | TRUE | PVDF-HFP | 0.3 | 0.1371004 | 0.0954518 | 0.5060195 | 14729.26 | -2684.437 | -64.19173 | 863.1337 | 31.0121 | 13857.46 | 337.6284 | 0.09185275 | 0.06228657 | -0.004037468 | -0.1254681 | -64.18888 | -2684.356 | 6.28998e-05 | 4.674048e-05 | -182.4379 | 0.01960372 | -0.0001074542 | -0.9147023 | -2.842371 | 0.3218096 | 0.002161014 | 0.06717017 | 0.06559667 | 0.4184412
1662567328.7 | -1.382851 | -199.9314 | 5.227179 | 20p-Cu | 1 | Nafion 117 | 22.5 | CO2 | 3.8 | 1 | 0 | 1 | 0 | 0 | 50 | Electrodeposited IrOx on Ti | 10 | 7.8 | 50 | 10 | 0.5 | 10 | Carbon dioxide reduction | Al tape 16 mm | 0.5 | Electrospun PVDF-HFP | 0 | 0 | 1 | 1 | 0 | CO2 | 1 | 0 | TRUE | PVDF-HFP | 0.3 | 0.1704096 | 0.09042462 | 0.5882559 | 15098.38 | -2758.252 | -73.6143 | 863.1337 | 0 | 14226.56 | 368.1 | 0 | 0.06067058 | 0 | -0.1254681 | -73.6143 | -2758.17 | 0 | 4.548961e-05 | -199.9845 | 0 | 0 | 0 | -2.828319 | 0 | 0.05240087 | 0.06703052 | -0.02159302 | 0.0178225
1662567697.3 | -1.411056 | -200.034 | 5.184998 | 20p-Cu | 1 | Nafion 117 | 22.5 | CO2 | 3.8 | 1 | 0 | 1 | 0 | 0 | 50 | Electrodeposited IrOx on Ti | 10 | 7.8 | 50 | 10 | 0.5 | 10 | Carbon dioxide reduction | Al tape 16 mm | 0.5 | Electrospun PVDF-HFP | 0 | 0 | 1 | 1 | 0 | CO2 | 1 | 0 | TRUE | PVDF-HFP | 0.3 | 0.1456142 | 0.09059785 | 0.5389804 | 15466.91 | -2822.019 | -63.56759 | 894.2696 | 31.1359 | 14563.7 | 336.1426 | 0.09262704 | 0.061404 | -0.002458168 | -0.1279262 | -63.56633 | -2821.936 | 3.867091e-05 | 4.533279e-05 | -181.8455 | 0.07969149 | -0.0004382374 | -0.9146989 | -2.847739 | 0.3212018 | -0.04218094 | 0.06692302 | -0.02820542 | 0.4202175
1662568069.3 | -1.408875 | -200.7181 | 5.12213 | 20p-Cu | 1 | Nafion 117 | 22.5 | CO2 | 3.8 | 1 | 0 | 1 | 0 | 0 | 50 | Electrodeposited IrOx on Ti | 10 | 7.8 | 50 | 10 | 0.5 | 10 | Carbon dioxide reduction | Al tape 16 mm | 0.5 | Electrospun PVDF-HFP | 0 | 0 | 1 | 1 | 0 | CO2 | 1 | 0 | TRUE | PVDF-HFP | 0.3 | 0.1577558 | 0.07540634 | 0.5660862 | 15838.95 | -2896.277 | -74.0576 | 894.2696 | 0 | 14934.9 | 370.1993 | 0 | 0.05987783 | 0 | -0.1279262 | -74.0576 | -2896.194 | 0 | 4.417047e-05 | -199.996 | 0 | 0 | 0 | -2.876204 | 0 | -0.06286833 | 0.06755987 | 0.002181464 | 0.016077
1662568437.9 | -1.404802 | -199.9787 | 5.194082 | 20p-Cu | 1 | Nafion 117 | 22.5 | CO2 | 3.8 | 1 | 0 | 1 | 0 | 0 | 50 | Electrodeposited IrOx on Ti | 10 | 7.8 | 50 | 10 | 0.5 | 10 | Carbon dioxide reduction | Al tape 16 mm | 0.5 | Electrospun PVDF-HFP | 0 | 0 | 1 | 1 | 0 | CO2 | 1 | 0 | TRUE | PVDF-HFP | 0.3 | 0.1630421 | 0.08061995 | 0.5748439 | 16207.56 | -2960.229 | -63.34999 | 925.4675 | 31.1979 | 15272.91 | 335.0202 | 0.09312245 | 0.06059535 | -0.002288181 | -0.1302144 | -63.34891 | -2960.145 | 3.612028e-05 | 4.398921e-05 | -183.1031 | 0.08725218 | -0.0004765195 | -0.9147079 | -2.834125 | 0.3227479 | 0.07195154 | 0.06693791 | 0.004073067 | 0.4047771
1662568806.0 | -1.402969 | -200.0169 | 5.226034 | 20p-Cu | 1 | Nafion 117 | 22.5 | CO2 | 3.8 | 1 | 0 | 1 | 0 | 0 | 50 | Electrodeposited IrOx on Ti | 10 | 7.8 | 50 | 10 | 0.5 | 10 | Carbon dioxide reduction | Al tape 16 mm | 0.5 | Electrospun PVDF-HFP | 0 | 0 | 1 | 1 | 0 | CO2 | 1 | 0 | TRUE | PVDF-HFP | 0.3 | 0.1660609 | 0.06851266 | 0.5204847 | 16575.65 | -3023.904 | -63.47592 | 956.6654 | 31.1979 | 15609.5 | 335.5831 | 0.09296623 | 0.0612874 | -0.001758308 | -0.1319727 | -63.47538 | -3023.82 | 2.770063e-05 | 4.364437e-05 | -181.8371 | 0.1040949 | -0.0005724625 | -0.9146967 | -2.836233 | 0.3225041 | 0.03195265 | 0.0668433 | 0.001833096 | 0.4169586
1665676006.2 | -1.243025 | -200.3922 | 6.201309 | 15p-Cu | 1 | Nafion 117 | 22.5 | CO2 | 3.8 | 1 | 0 | 1 | 0 | 0 | 50 | Electrodeposited IrOx on Ti | 5 | 7.8 | 100 | 10 | 0.5 | 5 | Carbon dioxide reduction | Al tape 16 mm | 0.5 | Electrospun PVDF-HFP | 0 | 0 | 1 | 1 | 0 | CO2 | 1 | 0 | TRUE | PVDF-HFP | 0.2 | 0.04520104 | 0.4393029 | 0.06932524 | 660.657 | -110.2754 | -72.0106 | 88.0215 | 0 | 572.3684 | 359.7849 | 0 | 0.1537847 | 0 | -0.0123206 | -72.0106 | -110.263 | 0 | 0.0001117383 | -200.1477 | 0 | 0 | 0 | -2.916448 | 0 |  |  |  | 0.04847663
1662569177.2 | -1.360665 | -199.9945 | 5.182456 | 20p-Cu | 1 | Nafion 117 | 22.5 | CO2 | 3.8 | 1 | 0 | 1 | 0 | 0 | 50 | Electrodeposited IrOx on Ti | 10 | 7.8 | 50 | 10 | 0.5 | 10 | Carbon dioxide reduction | Al tape 16 mm | 0.5 | Electrospun PVDF-HFP | 0 | 0 | 1 | 1 | 0 | CO2 | 1 | 0 | TRUE | PVDF-HFP | 0.3 | 0.1820763 | 0.07280335 | 0.5969306 | 16946.78 | -3098.12 | -74.01579 | 956.6654 | 0 | 15980.6 | 370.1 | 0 | 0.05986419 | 0 | -0.1319727 | -74.01579 | -3098.036 | 0 | 4.259884e-05 | -199.9886 | 0 | 0 | 0 | -2.850253 | 0 | -0.04357796 | 0.06739607 | 0.04230368 | 0.02317779
1665676374.0 | -1.172422 | -200.1601 | 6.194433 | 15p-Cu | 1 | Nafion 117 | 22.5 | CO2 | 3.8 | 1 | 0 | 1 | 0 | 0 | 50 | Electrodeposited IrOx on Ti | 5 | 7.8 | 100 | 10 | 0.5 | 5 | Carbon dioxide reduction | Al tape 16 mm | 0.5 | Electrospun PVDF-HFP | 0 | 0 | 1 | 1 | 0 | CO2 | 1 | 0 | TRUE | PVDF-HFP | 0.2 | 0.05160834 | 0.5120308 | 0.07958963 | 1028.451 | -183.9389 | -73.40975 | 88.0215 | 0 | 940.3815 | 366.745 | 0 | 0.09360191 | 0 | -0.0123206 | -73.40975 | -183.9264 | 0 | 6.698656e-05 | -200.1517 | 0 | 0 | 0 | -2.883129 | 0 | -0.006875597 | 0 | 0.07060359 | 0.06606017
1665676739.9 | -1.181311 | -200.1314 | 6.392386 | 15p-Cu | 1 | Nafion 117 | 22.5 | CO2 | 3.8 | 1 | 0 | 1 | 0 | 0 | 50 | Electrodeposited IrOx on Ti | 5 | 7.8 | 100 | 10 | 0.5 | 5 | Carbon dioxide reduction | Al tape 16 mm | 0.5 | Electrospun PVDF-HFP | 0 | 0 | 1 | 1 | 0 | CO2 | 1 | 0 | TRUE | PVDF-HFP | 0.2 | 0.05280997 | 0.5388899 | 0.07399737 | 1394.436 | -257.1998 | -73.06081 | 88.0215 | 0 | 1306.377 | 364.9952 | 0 | 0.06737834 | 0 | -0.0123206 | -73.06081 | -257.1873 | 0 | 4.790514e-05 | -200.1502 | 0 | 0 | 0 | -2.906964 | 0 | 0.197953 | 0 | -0.008889467 | 0.03034517
1662569545.5 | -1.413604 | -199.9894 | 5.123846 | 20p-Cu | 1 | Nafion 117 | 22.5 | CO2 | 3.8 | 1 | 0 | 1 | 0 | 0 | 50 | Electrodeposited IrOx on Ti | 10 | 7.8 | 50 | 10 | 0.5 | 10 | Carbon dioxide reduction | Al tape 16 mm | 0.5 | Electrospun PVDF-HFP | 0 | 0 | 1 | 1 | 0 | CO2 | 1 | 0 | TRUE | PVDF-HFP | 0.3 | 0.1819297 | 0.06834366 | 0.5462896 | 17315.11 | -3161.8 | -63.47958 | 987.8633 | 31.1979 | 16317.47 | 335.8704 | 0.09288672 | 0.06054024 | -0.001902373 | -0.1338751 | -63.4789 | -3161.715 | 2.996859e-05 | 4.234256e-05 | -181.9051 | 0.09830132 | -0.0005403991 | -0.9146942 | -2.830928 | 0.3231076 | -0.05861036 | 0.06688506 | -0.05293871 | 0.415562
1665677104.7 | -1.186323 | -200.1515 | 6.838184 | 15p-Cu | 1 | Nafion 117 | 22.5 | CO2 | 3.8 | 1 | 0 | 1 | 0 | 0 | 50 | Electrodeposited IrOx on Ti | 5 | 7.8 | 100 | 10 | 0.5 | 5 | Carbon dioxide reduction | Al tape 16 mm | 0.5 | Electrospun PVDF-HFP | 0 | 0 | 1 | 1 | 0 | CO2 | 1 | 0 | TRUE | PVDF-HFP | 0.2 | 0.05217775 | 0.5469118 | 0.0739808 | 1759.226 | -330.2144 | -72.81441 | 88.0215 | 0 | 1671.177 | 363.8 | 0 | 0.05267037 | 0 | -0.0123206 | -72.81441 | -330.2019 | 0 | 3.731231e-05 | -200.1496 | 0 | 0 | 0 | -2.925617 | 0 | 0.4457974 | 0 | -0.005011694 | 0.06460777
1662569915.5 | -1.40571 | -199.9876 | 5.056235 | 20p-Cu | 1 | Nafion 117 | 22.5 | CO2 | 3.8 | 1 | 0 | 1 | 0 | 0 | 50 | Electrodeposited IrOx on Ti | 10 | 7.8 | 50 | 10 | 0.5 | 10 | Carbon dioxide reduction | Al tape 16 mm | 0.5 | Electrospun PVDF-HFP | 0 | 0 | 1 | 1 | 0 | CO2 | 1 | 0 | TRUE | PVDF-HFP | 0.3 | 0.2059775 | 0.06497072 | 0.6034394 | 17685.17 | -3235.779 | -73.77884 | 987.8633 | 0 | 16687.57 | 369.1 | 0 | 0.05919757 | 0 | -0.1338751 | -73.77884 | -3235.694 | 0 | 4.137447e-05 | -199.8885 | 0 | 0 | 0 | -2.822796 | 0 | -0.06761118 | 0.06720195 | 0.007893833 | 0.0351773
1665677472.2 | -1.161451 | -200.1411 | 6.375088 | 15p-Cu | 1 | Nafion 117 | 22.5 | CO2 | 3.8 | 1 | 0 | 1 | 0 | 0 | 50 | Electrodeposited IrOx on Ti | 5 | 7.8 | 100 | 10 | 0.5 | 5 | Carbon dioxide reduction | Al tape 16 mm | 0.5 | Electrospun PVDF-HFP | 0 | 0 | 1 | 1 | 0 | CO2 | 1 | 0 | TRUE | PVDF-HFP | 0.2 | 0.05254342 | 0.5567019 | 0.07513222 | 2126.649 | -403.7849 | -73.37032 | 88.0215 | 0 | 2038.56 | 366.3832 | 0 | 0.04317827 | 0 | -0.0123206 | -73.37032 | -403.7724 | 0 | 3.051371e-05 | -200.1496 | 0 | 0 | 0 | -2.969396 | 0 | -0.4630959 | 0 | 0.02487233 | 0.1001104
1665677837.7 | -1.247029 | -200.1032 | 5.945249 | 15p-Cu | 1 | Nafion 117 | 22.5 | CO2 | 3.8 | 1 | 0 | 1 | 0 | 0 | 50 | Electrodeposited IrOx on Ti | 5 | 7.8 | 100 | 10 | 0.5 | 5 | Carbon dioxide reduction | Al tape 16 mm | 0.5 | Electrospun PVDF-HFP | 0 | 0 | 1 | 1 | 0 | CO2 | 1 | 0 | TRUE | PVDF-HFP | 0.2 | 0.05191307 | 0.5534595 | 0.07109374 | 2492.222 | -476.9714 | -72.98638 | 88.0215 | 0 | 2404.156 | 364.5962 | 0 | 0.03661222 | 0 | -0.0123206 | -72.98638 | -476.9589 | 0 | 2.583156e-05 | -200.1533 | 0 | 0 | 0 | -2.852327 | 0 | -0.4298391 | 0 | -0.08557803 | 0.0136233
1665678203.5 | -1.293265 | -200.1518 | 5.798283 | 15p-Cu | 1 | Nafion 117 | 22.5 | CO2 | 3.8 | 1 | 0 | 1 | 0 | 0 | 50 | Electrodeposited IrOx on Ti | 5 | 7.8 | 100 | 10 | 0.5 | 5 | Carbon dioxide reduction | Al tape 16 mm | 0.5 | Electrospun PVDF-HFP | 0 | 0 | 1 | 1 | 0 | CO2 | 1 | 0 | TRUE | PVDF-HFP | 0.2 | 0.04851804 | 0.5390462 | 0.08715575 | 2857.974 | -550.1671 | -72.9956 | 88.0215 | 0 | 2769.856 | 364.7 | 0 | 0.03177837 | 0 | -0.0123206 | -72.9956 | -550.1547 | 0 | 2.239478e-05 | -200.1525 | 0 | 0 | 0 | -2.851581 | 0 | -0.1469658 | 0 | -0.04623658 | 0.04019579
1665678569.2 | -1.253621 | -200.1874 | 5.937162 | 15p-Cu | 1 | Nafion 117 | 22.5 | CO2 | 3.8 | 1 | 0 | 1 | 0 | 0 | 50 | Electrodeposited IrOx on Ti | 5 | 7.8 | 100 | 10 | 0.5 | 5 | Carbon dioxide reduction | Al tape 16 mm | 0.5 | Electrospun PVDF-HFP | 0 | 0 | 1 | 1 | 0 | CO2 | 1 | 0 | TRUE | PVDF-HFP | 0.2 | 0.04928503 | 0.5495754 | 0.0812501 | 3223.722 | -623.7807 | -73.41338 | 88.0215 | 0 | 3135.611 | 364.7552 | 0 | 0.02807156 | 0 | -0.0123206 | -73.41338 | -623.7682 | 0 | 1.975188e-05 | -200.239 | 0 | 0 | 0 | -2.858311 | 0 | 0.1388789 | 0 | 0.03964446 | 0.0308631
1665678936.7 | -1.206805 | -200.1182 | 6.088971 | 15p-Cu | 1 | Nafion 117 | 22.5 | CO2 | 3.8 | 1 | 0 | 1 | 0 | 0 | 50 | Electrodeposited IrOx on Ti | 5 | 7.8 | 100 | 10 | 0.5 | 5 | Carbon dioxide reduction | Al tape 16 mm | 0.5 | Electrospun PVDF-HFP | 0 | 0 | 1 | 1 | 0 | CO2 | 1 | 0 | TRUE | PVDF-HFP | 0.2 | 0.04749173 | 0.540804 | 0.0955794 | 3591.171 | -697.383 | -73.40213 | 88.0215 | 0 | 3503.109 | 366.4982 | 0 | 0.02512668 | 0 | -0.0123206 | -73.40213 | -697.3705 | 0 | 1.766722e-05 | -200.1763 | 0 | 0 | 0 | -2.861555 | 0 | 0.1518093 | 0 | 0.04681554 | 0.0446598
1665679301.2 | -1.241301 | -200.163 | 5.994559 | 15p-Cu | 1 | Nafion 117 | 22.5 | CO2 | 3.8 | 1 | 0 | 1 | 0 | 0 | 50 | Electrodeposited IrOx on Ti | 5 | 7.8 | 100 | 10 | 0.5 | 5 | Carbon dioxide reduction | Al tape 16 mm | 0.5 | Electrospun PVDF-HFP | 0 | 0 | 1 | 1 | 0 | CO2 | 1 | 0 | TRUE | PVDF-HFP | 0.2 | 0.04843988 | 0.5501073 | 0.08237862 | 3955.724 | -770.3416 | -72.75847 | 88.0215 | 0 | 3867.609 | 363.5 | 0 | 0.02275863 | 0 | -0.0123206 | -72.75847 | -770.3291 | 0 | 1.599394e-05 | -200.1609 | 0 | 0 | 0 | -2.836863 | 0 | -0.09441211 | 0 | -0.03449544 | 0.04390024
1665679665.7 | -1.092597 | -200.1383 | 5.890737 | 15p-Cu | 1 | Nafion 117 | 22.5 | CO2 | 3.8 | 1 | 0 | 1 | 0 | 0 | 50 | Electrodeposited IrOx on Ti | 5 | 7.8 | 100 | 10 | 0.5 | 5 | Carbon dioxide reduction | Al tape 16 mm | 0.5 | Electrospun PVDF-HFP | 0 | 0 | 1 | 1 | 0 | CO2 | 1 | 0 | TRUE | PVDF-HFP | 0.2 | 0.04686317 | 0.54119 | 0.08832295 | 4320.146 | -843.2958 | -72.75407 | 88.0215 | 0 | 4232.102 | 363.4922 | 0 | 0.02079853 | 0 | -0.0123206 | -72.75407 | -843.2833 | 0 | 1.461027e-05 | -200.1593 | 0 | 0 | 0 | -2.839608 | 0 | -0.1038217 | 0 | 0.1487033 | 0.03578254
1665680033.6 | -1.258971 | -200.1896 | 5.78974 | 15p-Cu | 1 | Nafion 117 | 22.5 | CO2 | 3.8 | 1 | 0 | 1 | 0 | 0 | 50 | Electrodeposited IrOx on Ti | 5 | 7.8 | 100 | 10 | 0.5 | 5 | Carbon dioxide reduction | Al tape 16 mm | 0.5 | Electrospun PVDF-HFP | 0 | 0 | 1 | 1 | 0 | CO2 | 1 | 0 | TRUE | PVDF-HFP | 0.2 | 0.04407899 | 0.5273835 | 0.1205342 | 4688.116 | -916.9157 | -73.41977 | 88.0215 | 0 | 4599.993 | 366.8912 | 0 | 0.01913514 | 0 | -0.0123206 | -73.41977 | -916.9032 | 0 | 1.343718e-05 | -200.1527 | 0 | 0 | 0 | -2.825306 | 0 | -0.1009974 | 0 | -0.166374 | 0.02346654
1665680400.3 | -1.205702 | -200.1896 | 5.765174 | 15p-Cu | 1 | Nafion 117 | 22.5 | CO2 | 3.8 | 1 | 0 | 1 | 0 | 0 | 50 | Electrodeposited IrOx on Ti | 5 | 7.8 | 100 | 10 | 0.5 | 5 | Carbon dioxide reduction | Al tape 16 mm | 0.5 | Electrospun PVDF-HFP | 0 | 0 | 1 | 1 | 0 | CO2 | 1 | 0 | TRUE | PVDF-HFP | 0.2 | 0.04448706 | 0.5350439 | 0.1009978 | 5054.773 | -990.3142 | -73.19833 | 88.0215 | 0 | 4966.693 | 365.7 | 0 | 0.01772236 | 0 | -0.0123206 | -73.19833 | -990.3017 | 0 | 1.244125e-05 | -200.1595 | 0 | 0 | 0 | -2.825774 | 0 | -0.02456593 | 0 | 0.05326954 | 0.02101811
1665680766.8 | -1.146307 | -200.1621 | 5.727837 | 15p-Cu | 1 | Nafion 117 | 22.5 | CO2 | 3.8 | 1 | 0 | 1 | 0 | 0 | 50 | Electrodeposited IrOx on Ti | 5 | 7.8 | 100 | 10 | 0.5 | 5 | Carbon dioxide reduction | Al tape 16 mm | 0.5 | Electrospun PVDF-HFP | 0 | 0 | 1 | 1 | 0 | CO2 | 1 | 0 | TRUE | PVDF-HFP | 0.2 | 0.04466203 | 0.533665 | 0.1149961 | 5421.283 | -1063.612 | -73.09754 | 88.0215 | 0 | 5333.185 | 365.4922 | 0 | 0.01650449 | 0 | -0.0123206 | -73.09754 | -1063.599 | 0 | 1.158387e-05 | -200.1505 | 0 | 0 | 0 | -2.80093 | 0 | -0.03733742 | 0 | 0.05939472 | 0.04410603
1665681133.1 | -1.253087 | -200.1387 | 5.679986 | 15p-Cu | 1 | Nafion 117 | 22.5 | CO2 | 3.8 | 1 | 0 | 1 | 0 | 0 | 50 | Electrodeposited IrOx on Ti | 5 | 7.8 | 100 | 10 | 0.5 | 5 | Carbon dioxide reduction | Al tape 16 mm | 0.5 | Electrospun PVDF-HFP | 0 | 0 | 1 | 1 | 0 | CO2 | 1 | 0 | TRUE | PVDF-HFP | 0.2 | 0.04216296 | 0.5159302 | 0.1177821 | 5787.608 | -1136.93 | -73.11819 | 88.0215 | 0 | 5699.485 | 365.3 | 0 | 0.01544376 | 0 | -0.0123206 | -73.11819 | -1136.918 | 0 | 1.083684e-05 | -200.1593 | 0 | 0 | 0 | -2.821744 | 0 | -0.04785052 | 0 | -0.1067802 | 0.019993
1665681500.7 | -1.24704 | -200.1648 | 5.657511 | 15p-Cu | 1 | Nafion 117 | 22.5 | CO2 | 3.8 | 1 | 0 | 1 | 0 | 0 | 50 | Electrodeposited IrOx on Ti | 5 | 7.8 | 100 | 10 | 0.5 | 5 | Carbon dioxide reduction | Al tape 16 mm | 0.5 | Electrospun PVDF-HFP | 0 | 0 | 1 | 1 | 0 | CO2 | 1 | 0 | TRUE | PVDF-HFP | 0.2 | 0.04107193 | 0.5131209 | 0.1321388 | 6155.223 | -1210.547 | -73.41682 | 88.0215 | 0 | 6067.175 | 366.6902 | 0 | 0.01450782 | 0 | -0.0123206 | -73.41682 | -1210.535 | 0 | 1.017781e-05 | -200.1683 | 0 | 0 | 0 | -2.81937 | 0 | -0.02247554 | 0 | 0.006047506 | 0.01507695
1665681865.8 | -1.2655 | -200.1803 | 5.660384 | 15p-Cu | 1 | Nafion 117 | 22.5 | CO2 | 3.8 | 1 | 0 | 1 | 0 | 0 | 50 | Electrodeposited IrOx on Ti | 5 | 7.8 | 100 | 10 | 0.5 | 5 | Carbon dioxide reduction | Al tape 16 mm | 0.5 | Electrospun PVDF-HFP | 0 | 0 | 1 | 1 | 0 | CO2 | 1 | 0 | TRUE | PVDF-HFP | 0.2 | 0.04247209 | 0.5196615 | 0.1834028 | 6520.333 | -1283.619 | -72.87178 | 88.0215 | 0 | 6432.266 | 364.0912 | 0 | 0.01368437 | 0 | -0.0123206 | -72.87178 | -1283.607 | 0 | 9.598419e-06 | -200.1573 | 0 | 0 | 0 | -2.809804 | 0 | 0.00287358 | 0 | -0.01846033 | 0.01191802
1665682233.4 | -1.150045 | -200.1459 | 5.695683 | 15p-Cu | 1 | Nafion 117 | 22.5 | CO2 | 3.8 | 1 | 0 | 1 | 0 | 0 | 50 | Electrodeposited IrOx on Ti | 5 | 7.8 | 100 | 10 | 0.5 | 5 | Carbon dioxide reduction | Al tape 16 mm | 0.5 | Electrospun PVDF-HFP | 0 | 0 | 1 | 1 | 0 | CO2 | 1 | 0 | TRUE | PVDF-HFP | 0.2 | 0.04298632 | 0.5104462 | 0.1419325 | 6887.875 | -1357.177 | -73.35768 | 88.0215 | 0 | 6799.766 | 366.5 | 0 | 0.01294478 | 0 | -0.0123206 | -73.35768 | -1357.165 | 0 | 9.078188e-06 | -200.1574 | 0 | 0 | 0 | -2.777071 | 0 | 0.03529895 | 0 | 0.115455 | 0.0414788
1665682602.1 | -1.265239 | -200.13 | 5.631385 | 15p-Cu | 1 | Nafion 117 | 22.5 | CO2 | 3.8 | 1 | 0 | 1 | 0 | 0 | 50 | Electrodeposited IrOx on Ti | 5 | 7.8 | 100 | 10 | 0.5 | 5 | Carbon dioxide reduction | Al tape 16 mm | 0.5 | Electrospun PVDF-HFP | 0 | 0 | 1 | 1 | 0 | CO2 | 1 | 0 | TRUE | PVDF-HFP | 0.2 | 0.04195559 | 0.5084141 | 0.1474739 | 7256.578 | -1430.956 | -73.57926 | 88.0215 | 0 | 7168.458 | 367.6912 | 0 | 0.012279 | 0 | -0.0123206 | -73.57926 | -1430.944 | 0 | 8.610117e-06 | -200.145 | 0 | 0 | 0 | -2.816465 | 0 | -0.06429789 | 0 | -0.1151937 | 0.01397541
1665682968.2 | -1.297512 | -200.1444 | 5.580122 | 15p-Cu | 1 | Nafion 117 | 22.5 | CO2 | 3.8 | 1 | 0 | 1 | 0 | 0 | 50 | Electrodeposited IrOx on Ti | 5 | 7.8 | 100 | 10 | 0.5 | 5 | Carbon dioxide reduction | Al tape 16 mm | 0.5 | Electrospun PVDF-HFP | 0 | 0 | 1 | 1 | 0 | CO2 | 1 | 0 | TRUE | PVDF-HFP | 0.2 | 0.04326634 | 0.4992305 | 0.2164023 | 7622.742 | -1504.259 | -73.10233 | 88.0215 | 0 | 7534.65 | 365.1922 | 0 | 0.01168223 | 0 | -0.0123206 | -73.10233 | -1504.246 | 0 | 8.190543e-06 | -200.1576 | 0 | 0 | 0 | -2.808119 | 0 | -0.05126274 | 0 | -0.03227343 | 0.04105407
1665683333.0 | -1.300089 | -200.1944 | 5.580548 | 15p-Cu | 1 | Nafion 117 | 22.5 | CO2 | 3.8 | 1 | 0 | 1 | 0 | 0 | 50 | Electrodeposited IrOx on Ti | 5 | 7.8 | 100 | 10 | 0.5 | 5 | Carbon dioxide reduction | Al tape 16 mm | 0.5 | Electrospun PVDF-HFP | 0 | 0 | 1 | 1 | 0 | CO2 | 1 | 0 | TRUE | PVDF-HFP | 0.2 | 0.04460717 | 0.4860319 | 0.1999345 | 7987.506 | -1577.278 | -72.81852 | 88.0215 | 0 | 7899.45 | 363.8 | 0 | 0.01114274 | 0 | -0.0123206 | -72.81852 | -1577.265 | 0 | 7.811366e-06 | -200.1608 | 0 | 0 | 0 | -2.795397 | 0 | 0.0004257743 | 0 | -0.002577091 | 0.04353741
1665683697.9 | -1.326663 | -200.1793 | 5.598212 | 15p-Cu | 1 | Nafion 117 | 22.5 | CO2 | 3.8 | 1 | 0 | 1 | 0 | 0 | 50 | Electrodeposited IrOx on Ti | 5 | 7.8 | 100 | 10 | 0.5 | 5 | Carbon dioxide reduction | Al tape 16 mm | 0.5 | Electrospun PVDF-HFP | 0 | 0 | 1 | 1 | 0 | CO2 | 1 | 0 | TRUE | PVDF-HFP | 0.2 | 0.045908 | 0.4676264 | 0.2091864 | 8352.431 | -1650.353 | -72.87534 | 88.0215 | 0 | 8264.342 | 363.8922 | 0 | 0.01065076 | 0 | -0.0123206 | -72.87534 | -1650.341 | 0 | 7.465486e-06 | -200.1732 | 0 | 0 | 0 | -2.803408 | 0 | 0.01766356 | 0 | -0.02657402 | 0.04712596
1665684065.4 | -1.309863 | -200.1794 | 5.610956 | 15p-Cu | 1 | Nafion 117 | 22.5 | CO2 | 3.8 | 1 | 0 | 1 | 0 | 0 | 50 | Electrodeposited IrOx on Ti | 5 | 7.8 | 100 | 10 | 0.5 | 5 | Carbon dioxide reduction | Al tape 16 mm | 0.5 | Electrospun PVDF-HFP | 0 | 0 | 1 | 1 | 0 | CO2 | 1 | 0 | TRUE | PVDF-HFP | 0.2 | 0.05224203 | 0.4614688 | 0.2126302 | 8719.856 | -1723.896 | -73.34277 | 88.0215 | 0 | 8631.734 | 366.3922 | 0 | 0.01019743 | 0 | -0.0123206 | -73.34277 | -1723.884 | 0 | 7.146999e-06 | -200.1603 | 0 | 0 | 0 | -2.831066 | 0 | 0.01274392 | 0 | 0.01680065 | 0.02611051
1665684431.1 | -1.310179 | -200.1198 | 5.586097 | 15p-Cu | 1 | Nafion 117 | 22.5 | CO2 | 3.8 | 1 | 0 | 1 | 0 | 0 | 50 | Electrodeposited IrOx on Ti | 5 | 7.8 | 100 | 10 | 0.5 | 5 | Carbon dioxide reduction | Al tape 16 mm | 0.5 | Electrospun PVDF-HFP | 0 | 0 | 1 | 1 | 0 | CO2 | 1 | 0 | TRUE | PVDF-HFP | 0.2 | 0.05643465 | 0.4445038 | 0.2359292 | 9085.562 | -1797.093 | -72.99651 | 88.0215 | 0 | 8997.434 | 364.7 | 0 | 0.009782955 | 0 | -0.0123206 | -72.99651 | -1797.08 | 0 | 6.855896e-06 | -200.155 | 0 | 0 | 0 | -2.852216 | 0 | -0.02485848 | 0 | -0.0003161794 | 0.01561041
1665684796.9 | -1.34446 | -200.1339 | 5.597373 | 15p-Cu | 1 | Nafion 117 | 22.5 | CO2 | 3.8 | 1 | 0 | 1 | 0 | 0 | 50 | Electrodeposited IrOx on Ti | 5 | 7.8 | 100 | 10 | 0.5 | 5 | Carbon dioxide reduction | Al tape 16 mm | 0.5 | Electrospun PVDF-HFP | 0 | 0 | 1 | 1 | 0 | CO2 | 1 | 0 | TRUE | PVDF-HFP | 0.2 | 0.06220762 | 0.4175484 | 0.2734951 | 9451.442 | -1870.6 | -73.30666 | 88.0215 | 0 | 9363.327 | 364.8932 | 0 | 0.009400664 | 0 | -0.0123206 | -73.30666 | -1870.587 | 0 | 6.586486e-06 | -200.1924 | 0 | 0 | 0 | -2.856409 | 0 | 0.01127626 | 0 | -0.03428123 | 0.03307845
1665685165.2 | -1.363218 | -200.1849 | 5.62283 | 15p-Cu | 1 | Nafion 117 | 22.5 | CO2 | 3.8 | 1 | 0 | 1 | 0 | 0 | 50 | Electrodeposited IrOx on Ti | 5 | 7.8 | 100 | 10 | 0.5 | 5 | Carbon dioxide reduction | Al tape 16 mm | 0.5 | Electrospun PVDF-HFP | 0 | 0 | 1 | 1 | 0 | CO2 | 1 | 0 | TRUE | PVDF-HFP | 0.2 | 0.06669267 | 0.3976236 | 0.2850961 | 9819.697 | -1944.39 | -73.59056 | 88.0215 | 0 | 9731.626 | 367.2982 | 0 | 0.009044892 | 0 | -0.0123206 | -73.59056 | -1944.378 | 0 | 6.336523e-06 | -200.1901 | 0 | 0 | 0 | -2.874081 | 0 | 0.02545649 | 0 | -0.01875825 | 0.02177201
1665685531.6 | -1.243372 | -200.1256 | 5.604263 | 15p-Cu | 1 | Nafion 117 | 22.5 | CO2 | 3.8 | 1 | 0 | 1 | 0 | 0 | 50 | Electrodeposited IrOx on Ti | 5 | 7.8 | 100 | 10 | 0.5 | 5 | Carbon dioxide reduction | Al tape 16 mm | 0.5 | Electrospun PVDF-HFP | 0 | 0 | 1 | 1 | 0 | CO2 | 1 | 0 | TRUE | PVDF-HFP | 0.2 | 0.08398948 | 0.3691144 | 0.3209347 | 10186.1 | -2017.729 | -73.13816 | 88.0215 | 0 | 10098.03 | 365.4 | 0 | 0.008716704 | 0 | -0.0123206 | -73.13816 | -2017.716 | 0 | 6.106208e-06 | -200.1592 | 0 | 0 | 0 | -2.859463 | 0 | -0.0185672 | 0 | 0.1198462 | 0.05093724
1665685897.3 | -1.360664 | -200.2036 | 5.583905 | 15p-Cu | 1 | Nafion 117 | 22.5 | CO2 | 3.8 | 1 | 0 | 1 | 0 | 0 | 50 | Electrodeposited IrOx on Ti | 5 | 7.8 | 100 | 10 | 0.5 | 5 | Carbon dioxide reduction | Al tape 16 mm | 0.5 | Electrospun PVDF-HFP | 0 | 0 | 1 | 1 | 0 | CO2 | 1 | 0 | TRUE | PVDF-HFP | 0.2 | 0.08947022 | 0.3447879 | 0.3377746 | 10551.79 | -2090.877 | -72.94829 | 88.0215 | 0 | 10463.72 | 364.6922 | 0 | 0.008412067 | 0 | -0.0123206 | -72.94829 | -2090.865 | 0 | 5.892584e-06 | -200.1474 | 0 | 0 | 0 | -2.866125 | 0 | -0.02035729 | 0 | -0.1172913 | 0.02406854
1665686264.6 | -1.333373 | -197.7218 | 5.559739 | 15p-Cu | 1 | Nafion 117 | 22.5 | CO2 | 3.8 | 1 | 0 | 1 | 0 | 0 | 50 | Electrodeposited IrOx on Ti | 5 | 7.8 | 100 | 10 | 0.5 | 5 | Carbon dioxide reduction | Al tape 16 mm | 0.5 | Electrospun PVDF-HFP | 0 | 0 | 1 | 1 | 0 | CO2 | 1 | 0 | TRUE | PVDF-HFP | 0.2 | 0.0987694 | 0.3237789 | 0.3697382 | 10919.1 | -2164.319 | -73.24221 | 88.0215 | 0 | 10830.76 | 366.0405 | 0 | 0.008126993 | 0 | -0.0123206 | -73.24221 | -2164.307 | 0 | 5.692628e-06 | -200.1439 | 0 | 0 | 0 | -2.880364 | 0 | -0.02416639 | 0 | 0.027291 | 0.01994544
1665686629.5 | -1.333679 | -200.211 | 5.467964 | 15p-Cu | 1 | Nafion 117 | 22.5 | CO2 | 3.8 | 1 | 0 | 1 | 0 | 0 | 50 | Electrodeposited IrOx on Ti | 5 | 7.8 | 100 | 10 | 0.5 | 5 | Carbon dioxide reduction | Al tape 16 mm | 0.5 | Electrospun PVDF-HFP | 0 | 0 | 1 | 1 | 0 | CO2 | 1 | 0 | TRUE | PVDF-HFP | 0.2 | 0.1289125 | 0.2807983 | 0.4016643 | 11283.98 | -2237.354 | -72.77592 | 88.0215 | 0 | 11195.91 | 363.8457 | 0 | 0.007861933 | 0 | -0.0123206 | -72.77592 | -2237.341 | 0 | 5.506802e-06 | -200.1506 | 0 | 0 | 0 | -2.851635 | 0 | -0.09177538 | 0 | -0.0003069492 | 0.0377182
1665686995.9 | -1.36855 | -200.1638 | 5.419274 | 15p-Cu | 1 | Nafion 117 | 22.5 | CO2 | 3.8 | 1 | 0 | 1 | 0 | 0 | 50 | Electrodeposited IrOx on Ti | 5 | 7.8 | 100 | 10 | 0.5 | 5 | Carbon dioxide reduction | Al tape 16 mm | 0.5 | Electrospun PVDF-HFP | 0 | 0 | 1 | 1 | 0 | CO2 | 1 | 0 | TRUE | PVDF-HFP | 0.2 | 0.1752848 | 0.2493174 | 0.4056741 | 11650.39 | -2310.649 | -73.09468 | 88.0215 | 0 | 11562.34 | 365.4292 | 0 | 0.007612775 | 0 | -0.0123206 | -73.09468 | -2310.636 | 0 | 5.332122e-06 | -200.1462 | 0 | 0 | 0 | -2.861889 | 0 | -0.04868964 | 0 | -0.03487022 | 0.0189426
1665687364.2 | -1.360236 | -200.2055 | 5.418766 | 15p-Cu | 1 | Nafion 117 | 22.5 | CO2 | 3.8 | 1 | 0 | 1 | 0 | 0 | 50 | Electrodeposited IrOx on Ti | 5 | 7.8 | 100 | 10 | 0.5 | 5 | Carbon dioxide reduction | Al tape 16 mm | 0.5 | Electrospun PVDF-HFP | 0 | 0 | 1 | 1 | 0 | CO2 | 1 | 0 | TRUE | PVDF-HFP | 0.2 | 0.1931745 | 0.2281921 | 0.4126526 | 12018.72 | -2384.366 | -73.51745 | 88.0215 | 0 | 11930.64 | 367.3 | 0 | 0.007377768 | 0 | -0.0123206 | -73.51745 | -2384.354 | 0 | 5.167268e-06 | -200.1564 | 0 | 0 | 0 | -2.869761 | 0 | -0.0005079737 | 0 | 0.008314095 | 0.01913388
1665687731.5 | -1.398857 | -200.1379 | 5.445695 | 15p-Cu | 1 | Nafion 117 | 22.5 | CO2 | 3.8 | 1 | 0 | 1 | 0 | 0 | 50 | Electrodeposited IrOx on Ti | 5 | 7.8 | 100 | 10 | 0.5 | 5 | Carbon dioxide reduction | Al tape 16 mm | 0.5 | Electrospun PVDF-HFP | 0 | 0 | 1 | 1 | 0 | CO2 | 1 | 0 | TRUE | PVDF-HFP | 0.2 | 0.2007222 | 0.205402 | 0.4270688 | 12386.02 | -2457.814 | -73.24792 | 88.0215 | 0 | 12297.97 | 366.3302 | 0 | 0.0071574 | 0 | -0.0123206 | -73.24792 | -2457.802 | 0 | 5.012851e-06 | -200.1294 | 0 | 0 | 0 | -2.88389 | 0 | 0.02692921 | 0 | -0.03862152 | 0.02440675
1665688099.8 | -1.371992 | -200.1548 | 5.444548 | 15p-Cu | 1 | Nafion 117 | 22.5 | CO2 | 3.8 | 1 | 0 | 1 | 0 | 0 | 50 | Electrodeposited IrOx on Ti | 5 | 7.8 | 100 | 10 | 0.5 | 5 | Carbon dioxide reduction | Al tape 16 mm | 0.5 | Electrospun PVDF-HFP | 0 | 0 | 1 | 1 | 0 | CO2 | 1 | 0 | TRUE | PVDF-HFP | 0.2 | 0.2248181 | 0.1836661 | 0.4454539 | 12754.3 | -2531.461 | -73.44619 | 88.0215 | 0 | 12666.26 | 367.2912 | 0 | 0.006949288 | 0 | -0.0123206 | -73.44619 | -2531.448 | 0 | 4.867014e-06 | -200.1313 | 0 | 0 | 0 | -2.883324 | 0 | -0.001147399 | 0 | 0.02686501 | 0.02446242
1665688467.7 | -1.391128 | -200.1459 | 5.39235 | 15p-Cu | 1 | Nafion 117 | 22.5 | CO2 | 3.8 | 1 | 0 | 1 | 0 | 0 | 50 | Electrodeposited IrOx on Ti | 5 | 7.8 | 100 | 10 | 0.5 | 5 | Carbon dioxide reduction | Al tape 16 mm | 0.5 | Electrospun PVDF-HFP | 0 | 0 | 1 | 1 | 0 | CO2 | 1 | 0 | TRUE | PVDF-HFP | 0.2 | 0.2411885 | 0.1616954 | 0.4477822 | 13122.23 | -2605.099 | -73.43812 | 88.0215 | 0 | 13034.16 | 366.9 | 0 | 0.006753138 | 0 | -0.0123206 | -73.43812 | -2605.087 | 0 | 4.729438e-06 | -200.1584 | 0 | 0 | 0 | -2.894242 | 0 | -0.05219736 | 0 | -0.01913553 | 0.02197463
1665688839.3 | -1.341526 | -200.2149 | 5.480835 | 15p-Cu | 1 | Nafion 117 | 22.5 | CO2 | 3.8 | 1 | 0 | 1 | 0 | 0 | 50 | Electrodeposited IrOx on Ti | 5 | 7.8 | 100 | 10 | 0.5 | 5 | Carbon dioxide reduction | Al tape 16 mm | 0.5 | Electrospun PVDF-HFP | 0 | 0 | 1 | 1 | 0 | CO2 | 1 | 0 | TRUE | PVDF-HFP | 0.2 | 0.2664673 | 0.1414622 | 0.4500305 | 13493.76 | -2679.458 | -74.15839 | 88.0215 | 0 | 13405.66 | 370.4962 | 0 | 0.006565996 | 0 | -0.0123206 | -74.15839 | -2679.445 | 0 | 4.598189e-06 | -200.1583 | 0 | 0 | 0 | -2.87528 | 0 | 0.08848464 | 0 | 0.04960111 | 0.01575963
1665689204.5 | -1.370261 | -200.2026 | 5.578719 | 15p-Cu | 1 | Nafion 117 | 22.5 | CO2 | 3.8 | 1 | 0 | 1 | 0 | 0 | 50 | Electrodeposited IrOx on Ti | 5 | 7.8 | 100 | 10 | 0.5 | 5 | Carbon dioxide reduction | Al tape 16 mm | 0.5 | Electrospun PVDF-HFP | 0 | 0 | 1 | 1 | 0 | CO2 | 1 | 0 | TRUE | PVDF-HFP | 0.2 | 0.2908406 | 0.1250415 | 0.4472488 | 13858.99 | -2752.532 | -72.87466 | 88.0215 | 0 | 13770.89 | 364.2282 | 0 | 0.006391854 | 0 | -0.0123206 | -72.87466 | -2752.52 | 0 | 4.476115e-06 | -200.1468 | 0 | 0 | 0 | -2.886108 | 0 | 0.0978843 | 0 | -0.02873476 | 0.02008517
1665689569.9 | -1.34209 | -200.1729 | 5.639307 | 15p-Cu | 1 | Nafion 117 | 22.5 | CO2 | 3.8 | 1 | 0 | 1 | 0 | 0 | 50 | Electrodeposited IrOx on Ti | 5 | 7.8 | 100 | 10 | 0.5 | 5 | Carbon dioxide reduction | Al tape 16 mm | 0.5 | Electrospun PVDF-HFP | 0 | 0 | 1 | 1 | 0 | CO2 | 1 | 0 | TRUE | PVDF-HFP | 0.2 | 0.3215034 | 0.1115173 | 0.4330435 | 14224.44 | -2825.688 | -72.95579 | 88.0215 | 0 | 14136.39 | 364.5 | 0 | 0.006226591 | 0 | -0.0123206 | -72.95579 | -2825.676 | 0 | 4.360229e-06 | -200.1531 | 0 | 0 | 0 | -2.881769 | 0 | 0.06058784 | 0 | 0.02817163 | 0.01725808
1665689937.8 | -1.3294 | -200.1335 | 5.698488 | 15p-Cu | 1 | Nafion 117 | 22.5 | CO2 | 3.8 | 1 | 0 | 1 | 0 | 0 | 50 | Electrodeposited IrOx on Ti | 5 | 7.8 | 100 | 10 | 0.5 | 5 | Carbon dioxide reduction | Al tape 16 mm | 0.5 | Electrospun PVDF-HFP | 0 | 0 | 1 | 1 | 0 | CO2 | 1 | 0 | TRUE | PVDF-HFP | 0.2 | 0.36651 | 0.09874461 | 0.4242996 | 14592.24 | -2862.428 | -36.54002 | 88.0215 | 0 | 14318.98 | 181.5912 | 0 | 0.006147192 | 0 | -0.0123206 | -36.54002 | -2862.416 | 0 | 4.304264e-06 | -200.2782 | 0 | 0 | 0 | -2.901694 | 0 | 0.05918094 | 0 | 0.01268992 | 0.02558092
1665690308.7 | -1.334501 | -200.1565 | 5.757639 | 15p-Cu | 1 | Nafion 117 | 22.5 | CO2 | 3.8 | 1 | 0 | 1 | 0 | 0 | 50 | Electrodeposited IrOx on Ti | 5 | 7.8 | 100 | 10 | 0.5 | 5 | Carbon dioxide reduction | Al tape 16 mm | 0.5 | Electrospun PVDF-HFP | 0 | 0 | 1 | 1 | 0 | CO2 | 1 | 0 | TRUE | PVDF-HFP | 0.2 | 0.4055679 | 0.08916577 | 0.3908321 | 14963.19 | -3067.857 | -205.4288 | 88.0215 | 0 | 15345.17 | 1026.191 | 0 | 0.005736105 | 0 | -0.0123206 | -205.4288 | -3067.845 | 0 | 4.016042e-06 | -200.1538 | 0 | 0 | 0 | -2.902985 | 0 | 0.05915037 | 0 | -0.005101069 | 0.02361381
1665690676.1 | -1.339551 | -200.1793 | 5.816229 | 15p-Cu | 1 | Nafion 117 | 22.5 | CO2 | 3.8 | 1 | 0 | 1 | 0 | 0 | 50 | Electrodeposited IrOx on Ti | 5 | 7.8 | 100 | 10 | 0.5 | 5 | Carbon dioxide reduction | Al tape 16 mm | 0.5 | Electrospun PVDF-HFP | 0 | 0 | 1 | 1 | 0 | CO2 | 1 | 0 | TRUE | PVDF-HFP | 0.2 | 0.4142419 | 0.08153351 | 0.3759685 | 15330.62 | -3067.857 | 0 | 88.0215 | 0 | 15345.17 | 0 |  |  | 0 | -0.0123206 | 0 | -3067.845 |  | 4.016042e-06 | -200.1857 | 0 | 0 | 0 | -2.926599 | 0 | 0.05859051 | 0 | -0.005050102 | 0
1665691042.4 | -1.344331 | -200.1566 | 5.675781 | 15p-Cu | 1 | Nafion 117 | 22.5 | CO2 | 3.8 | 1 | 0 | 1 | 0 | 0 | 50 | Electrodeposited IrOx on Ti | 5 | 7.8 | 100 | 10 | 0.5 | 5 | Carbon dioxide reduction | Al tape 16 mm | 0.5 | Electrospun PVDF-HFP | 0 | 0 | 1 | 1 | 0 | CO2 | 1 | 0 | TRUE | PVDF-HFP | 0.2 | 0.4391052 | 0.07361711 | 0.4238677 | 15696.9 | -3120.469 | -52.61192 | 88.0215 | 0 | 15608.84 | 263.667 | 0 | 0.00563921 | 0 | -0.0123206 | -52.61192 | -3120.457 | 0 | 3.948331e-06 | -200.0688 | 0 | 0 | 0 | -2.88712 | 0 | -0.1404482 | 0 | -0.004779729 | 0.01950199
1665691409.8 | -1.377538 | -200.1465 | 5.473969 | 15p-Cu | 1 | Nafion 117 | 22.5 | CO2 | 3.8 | 1 | 0 | 1 | 0 | 0 | 50 | Electrodeposited IrOx on Ti | 5 | 7.8 | 100 | 10 | 0.5 | 5 | Carbon dioxide reduction | Al tape 16 mm | 0.5 | Electrospun PVDF-HFP | 0 | 0 | 1 | 1 | 0 | CO2 | 1 | 0 | TRUE | PVDF-HFP | 0.2 | 0.4589619 | 0.06671601 | 0.3652558 | 16064.27 | -3193.986 | -73.31653 | 88.0215 | 0 | 15976.16 | 366.3282 | 0 | 0.005509552 | 0 | -0.0123206 | -73.31653 | -3193.973 | 0 | 3.857451e-06 | -200.1529 | 0 | 0 | 0 | -2.891028 | 0 | -0.2018119 | 0 | -0.03320773 | 0.02034133
1665691777.2 | -1.376216 | -200.1649 | 5.512638 | 15p-Cu | 1 | Nafion 117 | 22.5 | CO2 | 3.8 | 1 | 0 | 1 | 0 | 0 | 50 | Electrodeposited IrOx on Ti | 5 | 7.8 | 100 | 10 | 0.5 | 5 | Carbon dioxide reduction | Al tape 16 mm | 0.5 | Electrospun PVDF-HFP | 0 | 0 | 1 | 1 | 0 | CO2 | 1 | 0 | TRUE | PVDF-HFP | 0.2 | 0.4723275 | 0.06041197 | 0.3569428 | 16431.68 | -3267.524 | -73.33842 | 88.0215 | 0 | 16343.56 | 366.4 | 0 | 0.005385698 | 0 | -0.0123206 | -73.33842 | -3267.512 | 0 | 3.770635e-06 | -200.1595 | 0 | 0 | 0 | -2.896138 | 0 | 0.03866906 | 0 | 0.001321949 | 0.01793761
1665692145.0 | -1.358063 | -200.1793 | 5.586231 | 15p-Cu | 1 | Nafion 117 | 22.5 | CO2 | 3.8 | 1 | 0 | 1 | 0 | 0 | 50 | Electrodeposited IrOx on Ti | 5 | 7.8 | 100 | 10 | 0.5 | 5 | Carbon dioxide reduction | Al tape 16 mm | 0.5 | Electrospun PVDF-HFP | 0 | 0 | 1 | 1 | 0 | CO2 | 1 | 0 | TRUE | PVDF-HFP | 0.2 | 0.4937487 | 0.05519029 | 0.3424707 | 16799.54 | -3341.179 | -73.45462 | 88.0215 | 0 | 16711.49 | 366.9282 | 0 | 0.005267124 | 0 | -0.0123206 | -73.45462 | -3341.167 | 0 | 3.687513e-06 | -200.162 | 0 | 0 | 0 | -2.900001 | 0 | 0.07359264 | 0 | 0.01815354 | 0.02127158
1665692511.6 | -1.344539 | -203.336 | 5.684991 | 15p-Cu | 1 | Nafion 117 | 22.5 | CO2 | 3.8 | 1 | 0 | 1 | 0 | 0 | 50 | Electrodeposited IrOx on Ti | 5 | 7.8 | 100 | 10 | 0.5 | 5 | Carbon dioxide reduction | Al tape 16 mm | 0.5 | Electrospun PVDF-HFP | 0 | 0 | 1 | 1 | 0 | CO2 | 1 | 0 | TRUE | PVDF-HFP | 0.2 | 0.4976476 | 0.04976838 | 0.3289556 | 17166.12 | -3414.559 | -73.1797 | 88.0215 | 0 | 17078.08 | 365.5843 | 0 | 0.005154064 | 0 | -0.0123206 | -73.1797 | -3414.547 | 0 | 3.608267e-06 | -200.161 | 0 | 0 | 0 | -2.896103 | 0 | 0.09876026 | 0 | 0.01352396 | 0.01733667
1665692876.8 | -1.343374 | -200.0678 | 5.756165 | 15p-Cu | 1 | Nafion 117 | 22.5 | CO2 | 3.8 | 1 | 0 | 1 | 0 | 0 | 50 | Electrodeposited IrOx on Ti | 5 | 7.8 | 100 | 10 | 0.5 | 5 | Carbon dioxide reduction | Al tape 16 mm | 0.5 | Electrospun PVDF-HFP | 0 | 0 | 1 | 1 | 0 | CO2 | 1 | 0 | TRUE | PVDF-HFP | 0.2 | 0.5149889 | 0.04682067 | 0.3160368 | 17531.31 | -3487.707 | -73.01316 | 88.0215 | 0 | 17443.22 | 364.4835 | 0 | 0.005046172 | 0 | -0.0123206 | -73.01316 | -3487.694 | 0 | 3.532591e-06 | -200.1693 | 0 | 0 | 0 | -2.891954 | 0 | 0.07117428 | 0 | 0.001164766 | 0.0191704
1665693243.8 | -1.290553 | -200.161 | 5.94445 | 15p-Cu | 1 | Nafion 117 | 22.5 | CO2 | 3.8 | 1 | 0 | 1 | 0 | 0 | 50 | Electrodeposited IrOx on Ti | 5 | 7.8 | 100 | 10 | 0.5 | 5 | Carbon dioxide reduction | Al tape 16 mm | 0.5 | Electrospun PVDF-HFP | 0 | 0 | 1 | 1 | 0 | CO2 | 1 | 0 | TRUE | PVDF-HFP | 0.2 | 0.5331483 | 0.04297926 | 0.3101904 | 17898.29 | -3561.207 | -73.30064 | 88.0215 | 0 | 17810.25 | 366.0302 | 0 | 0.004942181 | 0 | -0.0123206 | -73.30064 | -3561.195 | 0 | 3.45968e-06 | -200.1602 | 0 | 0 | 0 | -2.91878 | 0 | 0.1882845 | 0 | 0.05282143 | 0.02406277
1665693610.4 | -1.303726 | -200.1283 | 6.269059 | 15p-Cu | 1 | Nafion 117 | 22.5 | CO2 | 3.8 | 1 | 0 | 1 | 0 | 0 | 50 | Electrodeposited IrOx on Ti | 5 | 7.8 | 100 | 10 | 0.5 | 5 | Carbon dioxide reduction | Al tape 16 mm | 0.5 | Electrospun PVDF-HFP | 0 | 0 | 1 | 1 | 0 | CO2 | 1 | 0 | TRUE | PVDF-HFP | 0.2 | 0.5531134 | 0.03972701 | 0.3100196 | 18264.87 | -3634.562 | -73.15454 | 88.0215 | 0 | 18176.75 | 365.5 | 0 | 0.004842532 | 0 | -0.0123206 | -73.15454 | -3634.55 | 0 | 3.389855e-06 | -200.1492 | 0 | 0 | 0 | -2.984933 | 0 | 0.3246089 | 0 | -0.01317318 | 0.05252953
1665693977.8 | -1.327959 | -200.1264 | 6.324675 | 15p-Cu | 1 | Nafion 117 | 22.5 | CO2 | 3.8 | 1 | 0 | 1 | 0 | 0 | 50 | Electrodeposited IrOx on Ti | 5 | 7.8 | 100 | 10 | 0.5 | 5 | Carbon dioxide reduction | Al tape 16 mm | 0.5 | Electrospun PVDF-HFP | 0 | 0 | 1 | 1 | 0 | CO2 | 1 | 0 | TRUE | PVDF-HFP | 0.2 | 0.5695203 | 0.03664923 | 0.29265 | 18632.28 | -3707.976 | -73.2138 | 88.0215 | 0 | 18544.15 | 366.3942 | 0 | 0.004746592 | 0 | -0.0123206 | -73.2138 | -3707.964 | 0 | 3.322739e-06 | -200.1169 | 0 | 0 | 0 | -3.060508 | 0 | 0.05561594 | 0 | -0.02423334 | 0.03533856
1665694344.6 | -1.417833 | -200.1875 | 6.288201 | 15p-Cu | 1 | Nafion 117 | 22.5 | CO2 | 3.8 | 1 | 0 | 1 | 0 | 0 | 50 | Electrodeposited IrOx on Ti | 5 | 7.8 | 100 | 10 | 0.5 | 5 | Carbon dioxide reduction | Al tape 16 mm | 0.5 | Electrospun PVDF-HFP | 0 | 0 | 1 | 1 | 0 | CO2 | 1 | 0 | TRUE | PVDF-HFP | 0.2 | 0.5751692 | 0.03348944 | 0.2875901 | 18999.09 | -3781.394 | -73.21816 | 88.0215 | 0 | 18911.03 | 365.8872 | 0 | 0.004654505 | 0 | -0.0123206 | -73.21816 | -3781.382 | 0 | 3.258226e-06 | -200.1499 | 0 | 0 | 0 | -3.067058 | 0 | -0.0364736 | 0 | -0.08987399 | 0.03330375
1665694711.7 | -1.435827 | -200.1415 | 6.134174 | 15p-Cu | 1 | Nafion 117 | 22.5 | CO2 | 3.8 | 1 | 0 | 1 | 0 | 0 | 50 | Electrodeposited IrOx on Ti | 5 | 7.8 | 100 | 10 | 0.5 | 5 | Carbon dioxide reduction | Al tape 16 mm | 0.5 | Electrospun PVDF-HFP | 0 | 0 | 1 | 1 | 0 | CO2 | 1 | 0 | TRUE | PVDF-HFP | 0.2 | 0.5795911 | 0.03110903 | 0.2798241 | 19366.22 | -3854.873 | -73.27811 | 88.0215 | 0 | 19278.13 | 366.1 | 0 | 0.004565872 | 0 | -0.0123206 | -73.27811 | -3854.86 | 0 | 3.19612e-06 | -200.1587 | 0 | 0 | 0 | -3.072032 | 0 | -0.1540273 | 0 | -0.01799342 | 0.03088343
1665695078.6 | -1.413835 | -200.1748 | 6.123766 | 15p-Cu | 1 | Nafion 117 | 22.5 | CO2 | 3.8 | 1 | 0 | 1 | 0 | 0 | 50 | Electrodeposited IrOx on Ti | 5 | 7.8 | 100 | 10 | 0.5 | 5 | Carbon dioxide reduction | Al tape 16 mm | 0.5 | Electrospun PVDF-HFP | 0 | 0 | 1 | 1 | 0 | CO2 | 1 | 0 | TRUE | PVDF-HFP | 0.2 | 0.595083 | 0.02933193 | 0.2727871 | 19733.09 | -3928.31 | -73.23728 | 88.0215 | 0 | 19644.99 | 365.8532 | 0 | 0.004480609 | 0 | -0.0123206 | -73.23728 | -3928.298 | 0 | 3.13637e-06 | -200.1581 | 0 | 0 | -1.914413 | -3.039919 | 0.6297579 | -0.0104074 | 0 | 0.02199207 | 0.036863
1665695445.8 | -1.3526 | -200.1658 | 6.125909 | 15p-Cu | 1 | Nafion 117 | 22.5 | CO2 | 3.8 | 1 | 0 | 1 | 0 | 0 | 50 | Electrodeposited IrOx on Ti | 5 | 7.8 | 100 | 10 | 0.5 | 5 | Carbon dioxide reduction | Al tape 16 mm | 0.5 | Electrospun PVDF-HFP | 0 | 0 | 1 | 1 | 0 | CO2 | 1 | 0 | TRUE | PVDF-HFP | 0.2 | 0.5996733 | 0.02771887 | 0.2647134 | 20100.34 | -4001.783 | -73.27257 | 88.0215 | 0 | 20012.28 | 366.2922 | 0 | 0.004398375 | 0 | -0.0123206 | -73.27257 | -4001.77 | 0 | 3.078786e-06 | -200.1413 | 0 | 0 | 0 | -3.047795 | 0 | 0.002142303 | 0 | 0.06123455 | 0.02620028
1665695813.4 | -1.391795 | -200.1654 | 6.111639 | 15p-Cu | 1 | Nafion 117 | 22.5 | CO2 | 3.8 | 1 | 0 | 1 | 0 | 0 | 50 | Electrodeposited IrOx on Ti | 5 | 7.8 | 100 | 10 | 0.5 | 5 | Carbon dioxide reduction | Al tape 16 mm | 0.5 | Electrospun PVDF-HFP | 0 | 0 | 1 | 1 | 0 | CO2 | 1 | 0 | TRUE | PVDF-HFP | 0.2 | 0.6063872 | 0.02602699 | 0.2589819 | 20467.88 | -4075.339 | -73.35593 | 88.0215 | 0 | 20379.78 | 366.5 | 0 | 0.00431906 | 0 | -0.0123206 | -73.35593 | -4075.326 | 0 | 3.023217e-06 | -200.1526 | 0 | 0 | 0 | -3.037901 | 0 | -0.01426928 | 0 | -0.03919451 | 0.02512092
1665696180.0 | -1.551724 | -200.1441 | 6.495021 | 15p-Cu | 1 | Nafion 117 | 22.5 | CO2 | 3.8 | 1 | 0 | 1 | 0 | 0 | 50 | Electrodeposited IrOx on Ti | 5 | 7.8 | 100 | 10 | 0.5 | 5 | Carbon dioxide reduction | Al tape 16 mm | 0.5 | Electrospun PVDF-HFP | 0 | 0 | 1 | 1 | 0 | CO2 | 1 | 0 | TRUE | PVDF-HFP | 0.2 | 0.6189049 | 0.02506256 | 0.2584024 | 20834.53 | -4148.716 | -73.17666 | 88.0215 | 0 | 20746.47 | 365.6922 | 0 | 0.004242721 | 0 | -0.0123206 | -73.17666 | -4148.703 | 0 | 2.969746e-06 | -200.1533 | 0 | 0 | 0 | -3.095183 | 0 | 0.3833822 | 0 | -0.1599298 | 0.05228027
1665696546.5 | -1.331933 | -200.1366 | 6.747248 | 15p-Cu | 1 | Nafion 117 | 22.5 | CO2 | 3.8 | 1 | 0 | 1 | 0 | 0 | 50 | Electrodeposited IrOx on Ti | 5 | 7.8 | 100 | 10 | 0.5 | 5 | Carbon dioxide reduction | Al tape 16 mm | 0.5 | Electrospun PVDF-HFP | 0 | 0 | 1 | 1 | 0 | CO2 | 1 | 0 | TRUE | PVDF-HFP | 0.2 | 0.6249546 | 0.02390192 | 0.2593457 | 21201.03 | -4221.847 | -72.93154 | 88.0215 | 0 | 21112.9 | 365.4282 | 0 | 0.004169086 | 0 | -0.0123206 | -72.93154 | -4221.835 | 0 | 2.918303e-06 | -200.0891 | 0 | 0 | 0 | -3.134741 | 0 | 0.252227 | 0 | 0.2197916 | 0.02766572
1665696913.3 | -1.330763 | -200.1078 | 6.389965 | 15p-Cu | 1 | Nafion 117 | 22.5 | CO2 | 3.8 | 1 | 0 | 1 | 0 | 0 | 50 | Electrodeposited IrOx on Ti | 5 | 7.8 | 100 | 10 | 0.5 | 5 | Carbon dioxide reduction | Al tape 16 mm | 0.5 | Electrospun PVDF-HFP | 0 | 0 | 1 | 1 | 0 | CO2 | 1 | 0 | TRUE | PVDF-HFP | 0.2 | 0.6220706 | 0.02254033 | 0.2460769 | 21567.74 | -4295.263 | -73.21567 | 88.0215 | 0 | 21479.7 | 365.8 | 0 | 0.004097892 | 0 | -0.0123206 | -73.21567 | -4295.251 | 0 | 2.868423e-06 | -200.1522 | 0 | 0 | 0 | -3.149768 | 0 | -0.3572831 | 0 | 0.001169422 | 0.04920956
1665697280.1 | -1.252402 | -200.1698 | 5.795363 | 15p-Cu | 1 | Nafion 117 | 22.5 | CO2 | 3.8 | 1 | 0 | 1 | 0 | 0 | 50 | Electrodeposited IrOx on Ti | 5 | 7.8 | 100 | 10 | 0.5 | 5 | Carbon dioxide reduction | Al tape 16 mm | 0.5 | Electrospun PVDF-HFP | 0 | 0 | 1 | 1 | 0 | CO2 | 1 | 0 | TRUE | PVDF-HFP | 0.2 | 0.6308028 | 0.02178594 | 0.2494622 | 21934.62 | -4368.995 | -73.53187 | 88.0215 | 0 | 21846.48 | 365.7832 | 0 | 0.004029092 | 0 | -0.0123206 | -73.53187 | -4368.983 | 0 | 2.820015e-06 | -200.1936 | 0 | 0 | 0 | -2.979478 | 0 | -0.5946028 | 0 | 0.07836075 | 0.1984599
1665697647.7 | -1.386969 | -200.1346 | 5.209798 | 15p-Cu | 1 | Nafion 117 | 22.5 | CO2 | 3.8 | 1 | 0 | 1 | 0 | 0 | 50 | Electrodeposited IrOx on Ti | 5 | 7.8 | 100 | 10 | 0.5 | 5 | Carbon dioxide reduction | Al tape 16 mm | 0.5 | Electrospun PVDF-HFP | 0 | 0 | 1 | 1 | 0 | CO2 | 1 | 0 | TRUE | PVDF-HFP | 0.2 | 0.6396901 | 0.02090009 | 0.2469487 | 22302.21 | -4442.582 | -73.38633 | 88.0215 | 0 | 22214.12 | 366.6422 | 0 | 0.003962411 | 0 | -0.0123206 | -73.38633 | -4442.569 | 0 | 2.773304e-06 | -200.1503 | 0 | 0 | 0 | -2.838542 | 0 | -0.5855643 | 0 | -0.1345665 | 0.02452116
1665698014.3 | -1.357839 | -200.1793 | 5.200659 | 15p-Cu | 1 | Nafion 117 | 22.5 | CO2 | 3.8 | 1 | 0 | 1 | 0 | 0 | 50 | Electrodeposited IrOx on Ti | 5 | 7.8 | 100 | 10 | 0.5 | 5 | Carbon dioxide reduction | Al tape 16 mm | 0.5 | Electrospun PVDF-HFP | 0 | 0 | 1 | 1 | 0 | CO2 | 1 | 0 | TRUE | PVDF-HFP | 0.2 | 0.6411435 | 0.02053918 | 0.2390683 | 22668.82 | -4515.958 | -73.17662 | 88.0215 | 0 | 22580.72 | 365.6 | 0 | 0.003898081 | 0 | -0.0123206 | -73.17662 | -4515.946 | 0 | 2.728242e-06 | -200.1549 | 0 | 0 | 0 | -2.836713 | 0 | -0.009139395 | 0 | 0.02913013 | 0.020983
1665698380.4 | -1.372842 | -200.2003 | 5.235536 | 15p-Cu | 1 | Nafion 117 | 22.5 | CO2 | 3.8 | 1 | 0 | 1 | 0 | 0 | 50 | Electrodeposited IrOx on Ti | 5 | 7.8 | 100 | 10 | 0.5 | 5 | Carbon dioxide reduction | Al tape 16 mm | 0.5 | Electrospun PVDF-HFP | 0 | 0 | 1 | 1 | 0 | CO2 | 1 | 0 | TRUE | PVDF-HFP | 0.2 | 0.6404432 | 0.01996235 | 0.2294942 | 23034.875 | -4589.162 | -73.00367 | 88.0215 | 0 | 22946.77 | 365.0422 | 0 | 0.0038359 | 0 | -0.0123206 | -73.00367 | -4589.15 | 0 | 2.684723e-06 | -200.1313 | 0 | 0 | 0 | -2.838139 | 0 | 0.03487745 | 0 | -0.01500321 | 0.02319018
1665698751.1 | -1.347534 | -207.4056 | 5.293009 | 15p-Cu | 1 | Nafion 117 | 22.5 | CO2 | 3.8 | 1 | 0 | 1 | 0 | 0 | 50 | Electrodeposited IrOx on Ti | 5 | 7.8 | 100 | 10 | 0.5 | 5 | Carbon dioxide reduction | Al tape 16 mm | 0.5 | Electrospun PVDF-HFP | 0 | 0 | 1 | 1 | 0 | CO2 | 1 | 0 | TRUE | PVDF-HFP | 0.2 | 0.6346096 | 0.01873219 | 0.2236859 | 23405.64 | -4663.336 | -73.97333 | 88.0215 | 0 | 23316.89 | 369.1264 | 0 | 0.00377501 | 0 | -0.0123206 | -73.97333 | -4663.323 | 0 | 2.64202e-06 | -200.1897 | 0 | 0 | 0 | -2.836687 | 0 | 0.05747256 | 0 | 0.02530843 | 0.02480345
1665699117.8 | -1.348046 | -200.1606 | 5.22542 | 15p-Cu | 1 | Nafion 117 | 22.5 | CO2 | 3.8 | 1 | 0 | 1 | 0 | 0 | 50 | Electrodeposited IrOx on Ti | 5 | 7.8 | 100 | 10 | 0.5 | 5 | Carbon dioxide reduction | Al tape 16 mm | 0.5 | Electrospun PVDF-HFP | 0 | 0 | 1 | 1 | 0 | CO2 | 1 | 0 | TRUE | PVDF-HFP | 0.2 | 0.6490123 | 0.01879232 | 0.224626 | 23772.34 | -4736.925 | -73.15834 | 88.0215 | 0 | 23684.21 | 365.2227 | 0 | 0.003716464 | 0 | -0.0123206 | -73.15834 | -4736.913 | 0 | 2.600976e-06 | -200.1574 | 0 | 0 | 0 | -2.833999 | 0 | -0.06758933 | 0 | -0.0005124044 | 0.02030447
1665699484.8 | -1.349268 | -200.0792 | 5.121037 | 15p-Cu | 1 | Nafion 117 | 22.5 | CO2 | 3.8 | 1 | 0 | 1 | 0 | 0 | 50 | Electrodeposited IrOx on Ti | 5 | 7.8 | 100 | 10 | 0.5 | 5 | Carbon dioxide reduction | Al tape 16 mm | 0.5 | Electrospun PVDF-HFP | 0 | 0 | 1 | 1 | 0 | CO2 | 1 | 0 | TRUE | PVDF-HFP | 0.2 | 0.6596628 | 0.01842392 | 0.2369662 | 24139.29 | -4810.361 | -73.23596 | 88.0215 | 0 | 24051.2 | 365.9932 | 0 | 0.003659755 | 0 | -0.0123206 | -73.23596 | -4810.349 | 0 | 2.561269e-06 | -200.1455 | 0 | 0 | 0 | -2.827899 | 0 | -0.1043831 | 0 | -0.001222318 | 0.02322745
1665699850.8 | -1.437835 | -200.1543 | 4.980436 | 15p-Cu | 1 | Nafion 117 | 22.5 | CO2 | 3.8 | 1 | 0 | 1 | 0 | 0 | 50 | Electrodeposited IrOx on Ti | 5 | 7.8 | 100 | 10 | 0.5 | 5 | Carbon dioxide reduction | Al tape 16 mm | 0.5 | Electrospun PVDF-HFP | 0 | 0 | 1 | 1 | 0 | CO2 | 1 | 0 | TRUE | PVDF-HFP | 0.2 | 0.6608016 | 0.01809425 | 0.2303166 | 24505.28 | -4883.617 | -73.05564 | 88.0215 | 0 | 24417.2 | 365 | 0 | 0.003604897 | 0 | -0.0123206 | -73.05564 | -4883.604 | 0 | 2.522849e-06 | -200.1524 | 0 | 0 | 0 | -2.824112 | 0 | -0.1406009 | 0 | -0.08856664 | 0.02022778
1665700217.1 | -1.376665 | -200.1916 | 5.172864 | 15p-Cu | 1 | Nafion 117 | 22.5 | CO2 | 3.8 | 1 | 0 | 1 | 0 | 0 | 50 | Electrodeposited IrOx on Ti | 5 | 7.8 | 100 | 10 | 0.5 | 5 | Carbon dioxide reduction | Al tape 16 mm | 0.5 | Electrospun PVDF-HFP | 0 | 0 | 1 | 1 | 0 | CO2 | 1 | 0 | TRUE | PVDF-HFP | 0.2 | 0.6677373 | 0.01754012 | 0.2198928 | 24871.63 | -4956.787 | -72.97012 | 88.0215 | 0 | 24783.54 | 365.3412 | 0 | 0.003551611 | 0 | -0.0123206 | -72.97012 | -4956.775 | 0 | 2.485607e-06 | -200.1194 | 0 | 0 | 0 | -2.821611 | 0 | 0.1924279 | 0 | 0.06116972 | 0.02445436
1665700585.0 | -1.393537 | -200.2005 | 5.242708 | 15p-Cu | 1 | Nafion 117 | 22.5 | CO2 | 3.8 | 1 | 0 | 1 | 0 | 0 | 50 | Electrodeposited IrOx on Ti | 5 | 7.8 | 100 | 10 | 0.5 | 5 | Carbon dioxide reduction | Al tape 16 mm | 0.5 | Electrospun PVDF-HFP | 0 | 0 | 1 | 1 | 0 | CO2 | 1 | 0 | TRUE | PVDF-HFP | 0.2 | 0.6669549 | 0.01732406 | 0.2186599 | 25239.51 | -5030.414 | -73.42681 | 88.0215 | 0 | 25151.44 | 366.9022 | 0 | 0.00349966 | 0 | -0.0123206 | -73.42681 | -5030.402 | 0 | 2.449227e-06 | -200.1539 | 0 | 0 | 0 | -2.815394 | 0 | 0.06984478 | 0 | -0.01687137 | 0.02482213
1665700949.2 | -1.371808 | -200.1253 | 5.090633 | 15p-Cu | 1 | Nafion 117 | 22.5 | CO2 | 3.8 | 1 | 0 | 1 | 0 | 0 | 50 | Electrodeposited IrOx on Ti | 5 | 7.8 | 100 | 10 | 0.5 | 5 | Carbon dioxide reduction | Al tape 16 mm | 0.5 | Electrospun PVDF-HFP | 0 | 0 | 1 | 1 | 0 | CO2 | 1 | 0 | TRUE | PVDF-HFP | 0.2 | 0.6778561 | 0.01688572 | 0.2231159 | 25603.64 | -5103.294 | -72.68009 | 88.0215 | 0 | 25515.54 | 363.1 | 0 | 0.003449721 | 0 | -0.0123206 | -72.68009 | -5103.282 | 0 | 2.414249e-06 | -200.1655 | 0 | 0 | 0 | -2.80146 | 0 | -0.1520753 | 0 | 0.02172819 | 0.02963953
1665701316.5 | -1.431985 | -200.1446 | 5.073805 | 15p-Cu | 1 | Nafion 117 | 22.5 | CO2 | 3.8 | 1 | 0 | 1 | 0 | 0 | 50 | Electrodeposited IrOx on Ti | 5 | 7.8 | 100 | 10 | 0.5 | 5 | Carbon dioxide reduction | Al tape 16 mm | 0.5 | Electrospun PVDF-HFP | 0 | 0 | 1 | 1 | 0 | CO2 | 1 | 0 | TRUE | PVDF-HFP | 0.2 | 0.6834804 | 0.01655173 | 0.2151845 | 25971.01 | -5177.139 | -73.64406 | 88.0215 | 0 | 25882.96 | 366.4142 | 0 | 0.003400751 | 0 | -0.0123206 | -73.64406 | -5177.126 | 0 | 2.379814e-06 | -200.256 | 0 | 0 | 0 | -2.798361 | 0 | -0.01682829 | 0 | -0.06017695 | 0.0275511
1665701682.5 | -1.372007 | -200.1652 | 5.100981 | 15p-Cu | 1 | Nafion 117 | 22.5 | CO2 | 3.8 | 1 | 0 | 1 | 0 | 0 | 50 | Electrodeposited IrOx on Ti | 5 | 7.8 | 100 | 10 | 0.5 | 5 | Carbon dioxide reduction | Al tape 16 mm | 0.5 | Electrospun PVDF-HFP | 0 | 0 | 1 | 1 | 0 | CO2 | 1 | 0 | TRUE | PVDF-HFP | 0.2 | 0.6796711 | 0.0162964 | 0.2096841 | 26337.02 | -5250.39 | -73.05119 | 88.0215 | 0 | 26248.9 | 364.9412 | 0 | 0.003353341 | 0 | -0.0123206 | -73.05119 | -5250.378 | 0 | 2.346611e-06 | -200.1571 | 0 | 0 | 0 | -2.788875 | 0 | 0.02717654 | 0 | 0.05997843 | 0.0250961
1665702049.6 | -1.335167 | -200.1455 | 5.183097 | 15p-Cu | 1 | Nafion 117 | 22.5 | CO2 | 3.8 | 1 | 0 | 1 | 0 | 0 | 50 | Electrodeposited IrOx on Ti | 5 | 7.8 | 100 | 10 | 0.5 | 5 | Carbon dioxide reduction | Al tape 16 mm | 0.5 | Electrospun PVDF-HFP | 0 | 0 | 1 | 1 | 0 | CO2 | 1 | 0 | TRUE | PVDF-HFP | 0.2 | 0.6753856 | 0.01614883 | 0.2125862 | 26704.05 | -5323.866 | -73.2763 | 88.0215 | 0 | 26616 | 366.1 | 0 | 0.00330709 | 0 | -0.0123206 | -73.2763 | -5323.854 | 0 | 2.314225e-06 | -200.1538 | 0 | 0 | 0 | -2.7958 | 0 | 0.08211554 | 0 | 0.03683954 | 0.02489442
1665702415.5 | -1.312482 | -200.1651 | 5.163158 | 15p-Cu | 1 | Nafion 117 | 22.5 | CO2 | 3.8 | 1 | 0 | 1 | 0 | 0 | 50 | Electrodeposited IrOx on Ti | 5 | 7.8 | 100 | 10 | 0.5 | 5 | Carbon dioxide reduction | Al tape 16 mm | 0.5 | Electrospun PVDF-HFP | 0 | 0 | 1 | 1 | 0 | CO2 | 1 | 0 | TRUE | PVDF-HFP | 0.2 | 0.6824269 | 0.01592326 | 0.2234027 | 27069.97 | -5397.338 | -73.27124 | 88.0215 | 0 | 26981.84 | 364.8432 | 0 | 0.003262249 | 0 | -0.0123206 | -73.27124 | -5397.325 | 0 | 2.282722e-06 | -200.2215 | 0 | 0 | 0 | -2.792064 | 0 | -0.01993863 | 0 | 0.02268576 | 0.0265509
1665702782.5 | -1.408898 | -200.1871 | 5.102555 | 15p-Cu | 1 | Nafion 117 | 22.5 | CO2 | 3.8 | 1 | 0 | 1 | 0 | 0 | 50 | Electrodeposited IrOx on Ti | 5 | 7.8 | 100 | 10 | 0.5 | 5 | Carbon dioxide reduction | Al tape 16 mm | 0.5 | Electrospun PVDF-HFP | 0 | 0 | 1 | 1 | 0 | CO2 | 1 | 0 | TRUE | PVDF-HFP | 0.2 | 0.685349 | 0.01551442 | 0.2165793 | 27436.95 | -5470.945 | -73.40706 | 88.0215 | 0 | 27348.84 | 365.9992 | 0 | 0.003218473 | 0 | -0.0123206 | -73.40706 | -5470.933 | 0 | 2.25201e-06 | -200.1913 | 0 | 0 | 0 | -2.790792 | 0 | -0.0606029 | 0 | -0.09641603 | 0.02340878
1665703146.5 | -1.402953 | -200.1286 | 4.988121 | 15p-Cu | 1 | Nafion 117 | 22.5 | CO2 | 3.8 | 1 | 0 | 1 | 0 | 0 | 50 | Electrodeposited IrOx on Ti | 5 | 7.8 | 100 | 10 | 0.5 | 5 | Carbon dioxide reduction | Al tape 16 mm | 0.5 | Electrospun PVDF-HFP | 0 | 0 | 1 | 1 | 0 | CO2 | 1 | 0 | TRUE | PVDF-HFP | 0.2 | 0.7025823 | 0.01548497 | 0.2165091 | 27801.03 | -5543.811 | -72.66549 | 88.0215 | 0 | 27712.94 | 363.1 | 0 | 0.003176187 | 0 | -0.0123206 | -72.66549 | -5543.798 | 0 | 2.22241e-06 | -200.1253 | 0 | 0 | 0 | -2.78699 | 0 | -0.1144346 | 0 | 0.005944241 | 0.02173511
1665703512.7 | -1.380876 | -200.1614 | 5.000408 | 15p-Cu | 1 | Nafion 117 | 22.5 | CO2 | 3.8 | 1 | 0 | 1 | 0 | 0 | 50 | Electrodeposited IrOx on Ti | 5 | 7.8 | 100 | 10 | 0.5 | 5 | Carbon dioxide reduction | Al tape 16 mm | 0.5 | Electrospun PVDF-HFP | 0 | 0 | 1 | 1 | 0 | CO2 | 1 | 0 | TRUE | PVDF-HFP | 0.2 | 0.6919853 | 0.01529859 | 0.2077344 | 28167.22 | -5617.148 | -73.13708 | 88.0215 | 0 | 28079.12 | 365.1812 | 0 | 0.003134767 | 0 | -0.0123206 | -73.13708 | -5617.135 | 0 | 2.193395e-06 | -200.1703 | 0 | 0 | 0 | -2.798945 | 0 | 0.01228777 | 0 | 0.02207707 | 0.02411673
1665703877.6 | -1.370813 | -200.1665 | 5.063654 | 15p-Cu | 1 | Nafion 117 | 22.5 | CO2 | 3.8 | 1 | 0 | 1 | 0 | 0 | 50 | Electrodeposited IrOx on Ti | 5 | 7.8 | 100 | 10 | 0.5 | 5 | Carbon dioxide reduction | Al tape 16 mm | 0.5 | Electrospun PVDF-HFP | 0 | 0 | 1 | 1 | 0 | CO2 | 1 | 0 | TRUE | PVDF-HFP | 0.2 | 0.6903482 | 0.0151488 | 0.2074336 | 28532.05 | -5690.2 | -72.85237 | 88.0215 | 0 | 28443.96 | 363.8412 | 0 | 0.003094558 | 0 | -0.0123206 | -72.85237 | -5690.188 | 0 | 2.165235e-06 | -200.1694 | 0 | 0 | 0 | -2.802188 | 0 | 0.06324598 | 0 | 0.01006387 | 0.02447977
1665704243.5 | -1.358199 | -200.1496 | 5.146692 | 15p-Cu | 1 | Nafion 117 | 22.5 | CO2 | 3.8 | 1 | 0 | 1 | 0 | 0 | 50 | Electrodeposited IrOx on Ti | 5 | 7.8 | 100 | 10 | 0.5 | 5 | Carbon dioxide reduction | Al tape 16 mm | 0.5 | Electrospun PVDF-HFP | 0 | 0 | 1 | 1 | 0 | CO2 | 1 | 0 | TRUE | PVDF-HFP | 0.2 | 0.6962083 | 0.01489027 | 0.2031185 | 28897.96 | -5763.436 | -73.0349 | 88.0215 | 0 | 28809.86 | 364.9 | 0 | 0.003055256 | 0 | -0.0123206 | -73.0349 | -5763.423 | 0 | 2.137722e-06 | -200.1504 | 0 | 0 | 0 | -2.796712 | 0 | 0.08303763 | 0 | 0.01261329 | 0.0245234
1665704609.8 | -1.36222 | -200.1791 | 5.159001 | 15p-Cu | 1 | Nafion 117 | 22.5 | CO2 | 3.8 | 1 | 0 | 1 | 0 | 0 | 50 | Electrodeposited IrOx on Ti | 5 | 7.8 | 100 | 10 | 0.5 | 5 | Carbon dioxide reduction | Al tape 16 mm | 0.5 | Electrospun PVDF-HFP | 0 | 0 | 1 | 1 | 0 | CO2 | 1 | 0 | TRUE | PVDF-HFP | 0.2 | 0.6950938 | 0.0147323 | 0.2677144 | 29264.29 | -5836.771 | -73.13573 | 88.0215 | 0 | 29176.23 | 365.3652 | 0 | 0.003016891 | 0 | -0.0123206 | -73.13573 | -5836.759 | 0 | 2.110862e-06 | -200.1544 | 0 | 0 | 0 | -2.805769 | 0 | 0.01230855 | 0 | -0.004020475 | 0.01985728
1665704975.9 | -1.394563 | -200.156 | 5.125283 | 15p-Cu | 1 | Nafion 117 | 22.5 | CO2 | 3.8 | 1 | 0 | 1 | 0 | 0 | 50 | Electrodeposited IrOx on Ti | 5 | 7.8 | 100 | 10 | 0.5 | 5 | Carbon dioxide reduction | Al tape 16 mm | 0.5 | Electrospun PVDF-HFP | 0 | 0 | 1 | 1 | 0 | CO2 | 1 | 0 | TRUE | PVDF-HFP | 0.2 | 0.6981639 | 0.01463136 | 0.2050883 | 29630.43 | -5910.076 | -73.10411 | 88.0215 | 0 | 29542.33 | 365.1012 | 0 | 0.002979504 | 0 | -0.0123206 | -73.10411 | -5910.063 | 0 | 2.084681e-06 | -200.1662 | 0 | 0 | 0 | -2.809616 | 0 | -0.03371721 | 0 | -0.03234299 | 0.02221949
1665705342.4 | -1.391447 | -200.178 | 5.039308 | 15p-Cu | 1 | Nafion 117 | 22.5 | CO2 | 3.8 | 1 | 0 | 1 | 0 | 0 | 50 | Electrodeposited IrOx on Ti | 5 | 7.8 | 100 | 10 | 0.5 | 5 | Carbon dioxide reduction | Al tape 16 mm | 0.5 | Electrospun PVDF-HFP | 0 | 0 | 1 | 1 | 0 | CO2 | 1 | 0 | TRUE | PVDF-HFP | 0.2 | 0.6961685 | 0.01436382 | 0.1998869 | 29996.88 | -5983.43 | -73.15451 | 88.0215 | 0 | 29908.83 | 365.5 | 0 | 0.002942994 | 0 | -0.0123206 | -73.15451 | -5983.418 | 0 | 2.059123e-06 | -200.1491 | 0 | 0 | 0 | -2.79078 | 0 | -0.08597576 | 0 | 0.003115581 | 0.02365507
1665705710.1 | -1.400302 | -200.1351 | 4.916445 | 15p-Cu | 1 | Nafion 117 | 22.5 | CO2 | 3.8 | 1 | 0 | 1 | 0 | 0 | 50 | Electrodeposited IrOx on Ti | 5 | 7.8 | 100 | 10 | 0.5 | 5 | Carbon dioxide reduction | Al tape 16 mm | 0.5 | Electrospun PVDF-HFP | 0 | 0 | 1 | 1 | 0 | CO2 | 1 | 0 | TRUE | PVDF-HFP | 0.2 | 0.7042209 | 0.01435288 | 0.2029485 | 30364.56 | -6057.18 | -73.54908 | 88.0215 | 0 | 30276.44 | 366.6082 | 0 | 0.002907261 | 0 | -0.0123206 | -73.54908 | -6057.167 | 0 | 2.034052e-06 | -200.2136 | 0 | 0 | 0 | -2.787159 | 0 | -0.1228628 | 0 | -0.008855162 | 0.02211086
1665706076.3 | -1.400137 | -198.3974 | 4.780662 | 15p-Cu | 1 | Nafion 117 | 22.5 | CO2 | 3.8 | 1 | 0 | 1 | 0 | 0 | 50 | Electrodeposited IrOx on Ti | 5 | 7.8 | 100 | 10 | 0.5 | 5 | Carbon dioxide reduction | Al tape 16 mm | 0.5 | Electrospun PVDF-HFP | 0 | 0 | 1 | 1 | 0 | CO2 | 1 | 0 | TRUE | PVDF-HFP | 0.2 | 0.7032731 | 0.01408359 | 0.2042236 | 30730.75 | -6130.368 | -72.9885 | 88.0215 | 0 | 30641.96 | 364.5208 | 0 | 0.002872581 | 0 | -0.0123206 | -72.9885 | -6130.356 | 0 | 2.009768e-06 | -200.1604 | 0 | 0 | 0 | -2.771734 | 0 | -0.1357824 | 0 | 0.0001650328 | 0.02021164
1665706446.7 | -1.37938 | -191.5265 | 4.780662 | 15p-Cu | 1 | Nafion 117 | 22.5 | CO2 | 3.8 | 1 | 0 | 1 | 0 | 0 | 50 | Electrodeposited IrOx on Ti | 5 | 7.8 | 100 | 10 | 0.5 | 5 | Carbon dioxide reduction | Al tape 16 mm | 0.5 | Electrospun PVDF-HFP | 0 | 0 | 1 | 1 | 0 | CO2 | 1 | 0 | TRUE | PVDF-HFP | 0.2 | 0.2484225 | 0.004502283 | 0.0717858 | 31101.17 | -6142.191 | -11.23154 | 88.0215 | 0 | 30701.32 | 56.37373 | 0 | 0.002867026 | 0 | -0.0123206 | -11.23154 | -6142.179 | 0 | 2.0059e-06 | -199.728 | 0 | 0 | 0 | -2.772728 | 0 | 0 | 0 | 0.0207569 | 0.021798
1665706812.4 | -1.37938 | -191.5265 | 4.780662 | 15p-Cu | 1 | Nafion 117 | 22.5 | CO2 | 3.8 | 1 | 0 | 1 | 0 | 0 | 50 | Electrodeposited IrOx on Ti | 5 | 7.8 | 100 | 10 | 0.5 | 5 | Carbon dioxide reduction | Al tape 16 mm | 0.5 | Electrospun PVDF-HFP | 0 | 0 | 1 | 1 | 0 | CO2 | 1 | 0 | TRUE | PVDF-HFP | 0.2 | 0.06831453 | 0 | 0.02558248 | 31466.86 | -6142.191 | 0 | 88.0215 | 0 | 30701.32 | 0 |  |  | 0 | -0.0123206 | 0 | -6142.179 |  | 2.0059e-06 | -191.5265 | 0 | 0 | 0 | -2.713039 | 0 | 0 | 0 | 0 | 0
1689159179.4 | -1.235368 | -199.628 | 3.942946 | 15p-Cu | 1 | Aquivion | 20 | Air | 3.7 | 2 | 0 | 2 | 0 | 0 | 100 | Commercial IrOx on Ti | 5 | 0 | 100 | 0 | 0.5 | 5 | Carbon dioxide reduction | Al tape 16 mm | 0.5 | Electrospun PVDF-HFP | 0 | 1 | 0 | 0 | 0 | Air | 1 | 0 | TRUE | PVDF-HFP | 0.2 | 0.0724292 | 0.4806721 | 0.01047451 | 1350.323 | -191.6178 | -71.86235 | 44.1223 | 0 | 1305.982 | 360 | 0 | 0.03378476 | 0 | -0.03497166 | -71.86235 | -191.5828 | 0 | 0.0001825407 | -199.6176 | 0 | 0 | -2.4472 | -2.516431 | 0.9724885 |  |  |  | 0.03742698
1665707179.4 | -1.37938 | -191.5265 | 4.780662 | 15p-Cu | 1 | Nafion 117 | 22.5 | CO2 | 3.8 | 1 | 0 | 1 | 0 | 0 | 50 | Electrodeposited IrOx on Ti | 5 | 7.8 | 100 | 10 | 0.5 | 5 | Carbon dioxide reduction | Al tape 16 mm | 0.5 | Electrospun PVDF-HFP | 0 | 0 | 1 | 1 | 0 | CO2 | 1 | 0 | TRUE | PVDF-HFP | 0.2 | 0.02022289 | 0 | 0.01860435 | 31833.91 | -6142.191 | 0 | 88.0215 | 0 | 30701.32 | 0 |  |  | 0 | -0.0123206 | 0 | -6142.179 |  | 2.0059e-06 | -191.5265 | 0 | 0 | 0 | -2.713039 | 0 | 0 | 0 | 0 | 0
1689159857.1 | -1.299475 | -199.592 | 3.942946 | 15p-Cu | 1 | Aquivion | 20 | Air | 3.7 | 2 | 0 | 2 | 0 | 0 | 100 | Commercial IrOx on Ti | 5 | 0 | 100 | 0 | 0.5 | 5 | Carbon dioxide reduction | Al tape 16 mm | 0.5 | Electrospun PVDF-HFP | 0 | 1 | 0 | 0 | 0 | Air | 1 | 0 | TRUE | PVDF-HFP | 0.2 | 0.0692171 | 0.4808768 | 0.0133911 | 2028.038 | -326.9024 | -135.085 | 44.1223 | 0 | 1983.682 | 676.7 | 0 | 0.02224262 | 0 | -0.03497166 | -135.085 | -326.8673 | 0 | 0.0001069904 | -199.6231 | 0 | 0 | -2.430795 | -2.522008 | 0.963833 | 0 | 0.01566583 | -0.06410637 | 0.03367749
1665707546.0 | -1.37938 | -191.5265 | 4.780662 | 15p-Cu | 1 | Nafion 117 | 22.5 | CO2 | 3.8 | 1 | 0 | 1 | 0 | 0 | 50 | Electrodeposited IrOx on Ti | 5 | 7.8 | 100 | 10 | 0.5 | 5 | Carbon dioxide reduction | Al tape 16 mm | 0.5 | Electrospun PVDF-HFP | 0 | 0 | 1 | 1 | 0 | CO2 | 1 | 0 | TRUE | PVDF-HFP | 0.2 | 0.006073793 | 0 | 0.002996771 | 32200.45 | -6142.191 | 0 | 88.0215 | 0 | 30701.32 | 0 |  |  | 0 | -0.0123206 | 0 | -6142.179 |  | 2.0059e-06 | -191.5265 | 0 | 0 | 0 | -2.713039 | 0 | 0 | 0 | 0 | 0
1689160537.6 | -1.274026 | -199.6546 | 3.948454 | 15p-Cu | 1 | Aquivion | 20 | Air | 3.7 | 2 | 0 | 2 | 0 | 0 | 100 | Commercial IrOx on Ti | 5 | 0 | 100 | 0 | 0.5 | 5 | Carbon dioxide reduction | Al tape 16 mm | 0.5 | Electrospun PVDF-HFP | 0 | 1 | 0 | 0 | 0 | Air | 1 | 0 | TRUE | PVDF-HFP | 0.2 | 0.06893035 | 0.4781328 | 0.01865574 | 2708.525 | -462.6609 | -135.5589 | 44.1223 | 0 | 2664.191 | 679.509 | 0 | 0.01656123 | 0 | -0.03497166 | -135.5589 | -462.6259 | 0 | 7.559382e-05 | -199.6306 | 0 | 0 | -2.450136 | -2.525851 | 0.970024 | 0.005508031 | 0.1358776 | 0.02544853 | 0.04355421
1665707911.9 | -1.37938 | -191.5265 | 4.780662 | 15p-Cu | 1 | Nafion 117 | 22.5 | CO2 | 3.8 | 1 | 0 | 1 | 0 | 0 | 50 | Electrodeposited IrOx on Ti | 5 | 7.8 | 100 | 10 | 0.5 | 5 | Carbon dioxide reduction | Al tape 16 mm | 0.5 | Electrospun PVDF-HFP | 0 | 0 | 1 | 1 | 0 | CO2 | 1 | 0 | TRUE | PVDF-HFP | 0.2 | 0.002165689 | 0 | 0.01715042 | 32566.38 | -6142.191 | 0 | 88.0215 | 0 | 30701.32 | 0 |  |  | 0 | -0.0123206 | 0 | -6142.179 |  | 2.0059e-06 | -191.5265 | 0 | 0 | 0 | -2.713039 | 0 | 0 | 0 | 0 | 0
1689161221.5 | -1.248629 | -199.6774 | 3.95619 | 15p-Cu | 1 | Aquivion | 20 | Air | 3.7 | 2 | 0 | 2 | 0 | 0 | 100 | Commercial IrOx on Ti | 5 | 0 | 100 | 0 | 0.5 | 5 | Carbon dioxide reduction | Al tape 16 mm | 0.5 | Electrospun PVDF-HFP | 0 | 1 | 0 | 0 | 0 | Air | 1 | 0 | TRUE | PVDF-HFP | 0.2 | 0.06956042 | 0.4750082 | 0.0119062 | 3392.372 | -599.1824 | -136.3219 | 44.1223 | 0 | 3347.991 | 682.8 | 0 | 0.01317874 | 0 | -0.03497166 | -136.3219 | -599.1474 | 0 | 5.836904e-05 | -199.6512 | 0 | 0 | -2.465607 | -2.535901 | 0.9722802 | 0.007736316 | 0.07662438 | 0.02539747 | 0.04436176
1689161898.6 | -1.262474 | -197.2659 | 3.964333 | 15p-Cu | 1 | Aquivion | 20 | Air | 3.7 | 2 | 0 | 2 | 0 | 0 | 100 | Commercial IrOx on Ti | 5 | 0 | 100 | 0 | 0.5 | 5 | Carbon dioxide reduction | Al tape 16 mm | 0.5 | Electrospun PVDF-HFP | 0 | 1 | 0 | 0 | 0 | Air | 1 | 0 | TRUE | PVDF-HFP | 0.2 | 0.069181 | 0.4545564 | 0.03227735 | 4069.468 | -734.423 | -135.0409 | 44.1223 | 0 | 4025.396 | 676.4046 | 0 | 0.01096098 | 0 | -0.03497166 | -135.0409 | -734.388 | 0 | 4.762014e-05 | -199.6573 | 0 | 0 | -2.466867 | -2.529989 | 0.9750508 | 0.008143397 | -0.07270475 | -0.01384486 | 0.0403691
1689162580.3 | -1.278465 | -199.609 | 3.990547 | 15p-Cu | 1 | Aquivion | 20 | Air | 3.7 | 2 | 0 | 2 | 0 | 0 | 100 | Commercial IrOx on Ti | 5 | 0 | 100 | 0 | 0.5 | 5 | Carbon dioxide reduction | Al tape 16 mm | 0.5 | Electrospun PVDF-HFP | 0 | 1 | 0 | 0 | 0 | Air | 1 | 0 | TRUE | PVDF-HFP | 0.2 | 0.07828448 | 0.4173391 | 0.07975038 | 4751.183 | -870.4285 | -136.0055 | 44.1223 | 0 | 4706.798 | 681.4016 | 0 | 0.009374165 | 0 | -0.03497166 | -136.0055 | -870.3934 | 0 | 4.017914e-05 | -199.6376 | 0 | 0 | -2.466248 | -2.527791 | 0.9756535 | 0.0262133 | -0.04639624 | -0.01599128 | 0.03731082
1689163258.0 | -1.261896 | -199.5966 | 4.016607 | 15p-Cu | 1 | Aquivion | 20 | Air | 3.7 | 2 | 0 | 2 | 0 | 0 | 100 | Commercial IrOx on Ti | 5 | 0 | 100 | 0 | 0.5 | 5 | Carbon dioxide reduction | Al tape 16 mm | 0.5 | Electrospun PVDF-HFP | 0 | 1 | 0 | 0 | 0 | Air | 1 | 0 | TRUE | PVDF-HFP | 0.2 | 0.1028523 | 0.3647173 | 0.1589488 | 5428.914 | -1005.732 | -135.1037 | 44.1223 | 0 | 5384.598 | 676.8 | 0 | 0.008194168 | 0 | -0.03497166 | -135.1037 | -1005.697 | 0 | 3.477356e-05 | -199.6213 | 0 | 0 | -2.48264 | -2.549331 | 0.9738398 | 0.02606011 | 0.4772821 | 0.01656835 | 0.04170244
1689163939.6 | -1.251441 | -199.6311 | 4.142684 | 15p-Cu | 1 | Aquivion | 20 | Air | 3.7 | 2 | 0 | 2 | 0 | 0 | 100 | Commercial IrOx on Ti | 5 | 0 | 100 | 0 | 0.5 | 5 | Carbon dioxide reduction | Al tape 16 mm | 0.5 | Electrospun PVDF-HFP | 0 | 1 | 0 | 0 | 0 | Air | 1 | 0 | TRUE | PVDF-HFP | 0.2 | 0.1693429 | 0.2442613 | 0.277315 | 6110.469 | -1141.555 | -135.6232 | 44.1223 | 0 | 6066.163 | 680.5652 | 0 | 0.007273511 | 0 | -0.03497166 | -135.6232 | -1141.52 | 0 | 3.063606e-05 | -199.5861 | 0 | 0 | -2.489164 | -2.567919 | 0.9693314 | 0.1260771 | -0.1745162 | 0.01045504 | 0.04229135
1689164620.2 | -1.339213 | -199.6317 | 4.465732 | 15p-Cu | 1 | Aquivion | 20 | Air | 3.7 | 2 | 0 | 2 | 0 | 0 | 100 | Commercial IrOx on Ti | 5 | 0 | 100 | 0 | 0.5 | 5 | Carbon dioxide reduction | Al tape 16 mm | 0.5 | Electrospun PVDF-HFP | 0 | 1 | 0 | 0 | 0 | Air | 1 | 0 | TRUE | PVDF-HFP | 0.2 | 0.3010178 | 0.1296491 | 0.3500522 | 6791.059 | -1277.4 | -135.6455 | 44.1223 | 0 | 6746.663 | 679.5 | 0 | 0.00653987 | 0 | -0.03497166 | -135.6455 | -1277.365 | 0 | 2.737797e-05 | -199.6255 | 0 | 0 | 0 | -2.634537 | 0 | 0.3230481 | 0.4255743 | -0.0877718 | 0.06004172
1689165302.3 | -1.236801 | -199.627 | 4.789509 | 15p-Cu | 1 | Aquivion | 20 | Air | 3.7 | 2 | 0 | 2 | 0 | 0 | 100 | Commercial IrOx on Ti | 5 | 0 | 100 | 0 | 0.5 | 5 | Carbon dioxide reduction | Al tape 16 mm | 0.5 | Electrospun PVDF-HFP | 0 | 1 | 0 | 0 | 0 | Air | 1 | 0 | TRUE | PVDF-HFP | 0.2 | 0.4951376 | 0.06914516 | 0.2778771 | 7473.185 | -1413.601 | -136.0015 | 44.1223 | 0 | 7428.863 | 681.2 | 0 | 0.005939307 | 0 | -0.03497166 | -136.0015 | -1413.566 | 0 | 2.474003e-05 | -199.6499 | 0 | 0 | 0 | -2.711284 | 0 | 0.3237772 | 0.2226112 | 0.1024118 | 0.07433562
1689165979.4 | -1.390435 | -199.599 | 4.794359 | 15p-Cu | 1 | Aquivion | 20 | Air | 3.7 | 2 | 0 | 2 | 0 | 0 | 100 | Commercial IrOx on Ti | 5 | 0 | 100 | 0 | 0.5 | 5 | Carbon dioxide reduction | Al tape 16 mm | 0.5 | Electrospun PVDF-HFP | 0 | 1 | 0 | 0 | 0 | Air | 1 | 0 | TRUE | PVDF-HFP | 0.2 | 0.662497 | 0.03864973 | 0.1975876 | 8150.274 | -1548.535 | -134.7343 | 44.1223 | 0 | 8105.935 | 676.0722 | 0 | 0.005443209 | 0 | -0.03497166 | -134.7343 | -1548.5 | 0 | 2.258422e-05 | -199.6066 | 0 | 0 | 0 | -2.738949 | 0 | 0.004850295 | 0.1659465 | -0.1536334 | 0.06594375
1689166663.5 | -1.444031 | -199.5803 | 4.625526 | 15p-Cu | 1 | Aquivion | 20 | Air | 3.7 | 2 | 0 | 2 | 0 | 0 | 100 | Commercial IrOx on Ti | 5 | 0 | 100 | 0 | 0.5 | 5 | Carbon dioxide reduction | Al tape 16 mm | 0.5 | Electrospun PVDF-HFP | 0 | 1 | 0 | 0 | 0 | Air | 1 | 0 | TRUE | PVDF-HFP | 0.2 | 0.7818259 | 0.02460313 | 0.1084495 | 8834.389 | -1685.112 | -136.3774 | 44.1223 | 0 | 8790.035 | 683.1 | 0 | 0.005019582 | 0 | -0.03497166 | -136.3774 | -1685.077 | 0 | 2.075375e-05 | -199.6448 | 0 | 0 | 0 | -2.738498 | 0 | -0.1688337 | 0.08155388 | -0.05359586 | 0.06295178
1689167343.0 | -1.361858 | -199.616 | 4.45783 | 15p-Cu | 1 | Aquivion | 20 | Air | 3.7 | 2 | 0 | 2 | 0 | 0 | 100 | Commercial IrOx on Ti | 5 | 0 | 100 | 0 | 0.5 | 5 | Carbon dioxide reduction | Al tape 16 mm | 0.5 | Electrospun PVDF-HFP | 0 | 1 | 0 | 0 | 0 | Air | 1 | 0 | TRUE | PVDF-HFP | 0.2 | 0.8683586 | 0.01699836 | 0.06155503 | 9513.892 | -1820.757 | -135.445 | 44.1223 | 0 | 9469.535 | 678.5 | 0 | 0.004659394 | 0 | -0.03497166 | -135.445 | -1820.721 | 0 | 1.920758e-05 | -199.6242 | 0 | 0 | 0 | -2.724639 | 0 | -0.1676955 | 0.0009463344 | 0.08217286 | 0.07370221
1689168025.8 | -1.342768 | -199.6395 | 4.706753 | 15p-Cu | 1 | Aquivion | 20 | Air | 3.7 | 2 | 0 | 2 | 0 | 0 | 100 | Commercial IrOx on Ti | 5 | 0 | 100 | 0 | 0.5 | 5 | Carbon dioxide reduction | Al tape 16 mm | 0.5 | Electrospun PVDF-HFP | 0 | 1 | 0 | 0 | 0 | Air | 1 | 0 | TRUE | PVDF-HFP | 0.2 | 0.9246765 | 0.011479 | 0.02875438 | 10196.72 | -1956.966 | -136.0098 | 44.1223 | 0 | 10152.37 | 681.8302 | 0 | 0.004346012 | 0 | -0.03497166 | -136.0098 | -1956.931 | 0 | 1.787067e-05 | -199.6247 | 0 | 0 | 0 | -2.699635 | 0 | 0.2489231 | 0.03274296 | 0.01909012 | 0.05437284
1689168708.5 | -1.278441 | -199.629 | 4.973163 | 15p-Cu | 1 | Aquivion | 20 | Air | 3.7 | 2 | 0 | 2 | 0 | 0 | 100 | Commercial IrOx on Ti | 5 | 0 | 100 | 0 | 0.5 | 5 | Carbon dioxide reduction | Al tape 16 mm | 0.5 | Electrospun PVDF-HFP | 0 | 1 | 0 | 0 | 0 | Air | 1 | 0 | TRUE | PVDF-HFP | 0.2 | 0.9683657 | 0.008924325 | 0.01227166 | 10879.36 | -2093.243 | -136.0774 | 44.1223 | 0 | 10835.07 | 681.7 | 0 | 0.004072177 | 0 | -0.03497166 | -136.0774 | -2093.208 | 0 | 1.670721e-05 | -199.6148 | 0 | 0 | 0 | -2.671221 | 0 | 0.2664092 | 0.1651248 | 0.06432706 | 0.05061127
1689169390.9 | -1.224051 | -199.5912 | 5.104703 | 15p-Cu | 1 | Aquivion | 20 | Air | 3.7 | 2 | 0 | 2 | 0 | 0 | 100 | Commercial IrOx on Ti | 5 | 0 | 100 | 0 | 0.5 | 5 | Carbon dioxide reduction | Al tape 16 mm | 0.5 | Electrospun PVDF-HFP | 0 | 1 | 0 | 0 | 0 | Air | 1 | 0 | TRUE | PVDF-HFP | 0.2 | 0.9850018 | 0.006803039 | 0.00821961 | 11561.85 | -2229.347 | -135.9043 | 44.1223 | 0 | 11517.53 | 681.4622 | 0 | 0.003830883 | 0 | -0.03497166 | -135.9043 | -2229.312 | 0 | 1.56872e-05 | -199.5833 | 0 | 0 | 0 | -2.715558 | 0 | 0.1315406 | -0.08437716 | 0.05439 | 0.08336573
1689170073.8 | -1.2649 | -199.6091 | 4.887518 | 15p-Cu | 1 | Aquivion | 20 | Air | 3.7 | 2 | 0 | 2 | 0 | 0 | 100 | Commercial IrOx on Ti | 5 | 0 | 100 | 0 | 0.5 | 5 | Carbon dioxide reduction | Al tape 16 mm | 0.5 | Electrospun PVDF-HFP | 0 | 1 | 0 | 0 | 0 | Air | 1 | 0 | TRUE | PVDF-HFP | 0.2 | 0.9997711 | 0.005797519 | 0.004671396 | 12244.71 | -2365.65 | -136.1033 | 44.1223 | 0 | 12200.33 | 681.8 | 0 | 0.003616485 | 0 | -0.03497166 | -136.1033 | -2365.615 | 0 | 1.478333e-05 | -199.6235 | 0 | 0 | -2.488954 | -2.647031 | 0.9402813 | -0.2171854 | 0.06741289 | -0.04084961 | 0.05554689
1689170756.4 | -1.327286 | -199.6455 | 4.670421 | 15p-Cu | 1 | Aquivion | 20 | Air | 3.7 | 2 | 0 | 2 | 0 | 0 | 100 | Commercial IrOx on Ti | 5 | 0 | 100 | 0 | 0.5 | 5 | Carbon dioxide reduction | Al tape 16 mm | 0.5 | Electrospun PVDF-HFP | 0 | 1 | 0 | 0 | 0 | Air | 1 | 0 | TRUE | PVDF-HFP | 0.2 | 1.016345 | 0.00478303 | 0.002660039 | 12927.29 | -2501.916 | -136.0667 | 44.1223 | 0 | 12882.93 | 681.6 | 0 | 0.003424866 | 0 | -0.03497166 | -136.0667 | -2501.881 | 0 | 1.397815e-05 | -199.6284 | 0 | 0 | 0 | -2.684408 | 0 | -0.2170963 | -0.1475119 | -0.06238567 | 0.0682121
1689171439.7 | -1.422934 | -199.6792 | 4.678681 | 15p-Cu | 1 | Aquivion | 20 | Air | 3.7 | 2 | 0 | 2 | 0 | 0 | 100 | Commercial IrOx on Ti | 5 | 0 | 100 | 0 | 0.5 | 5 | Carbon dioxide reduction | Al tape 16 mm | 0.5 | Electrospun PVDF-HFP | 0 | 1 | 0 | 0 | 0 | Air | 1 | 0 | TRUE | PVDF-HFP | 0.2 | 1.043461 | 0.004071932 | 0 | 13610.63 | -2637.984 | -135.8684 | 44.1223 | 0 | 13566.29 | 682.3612 | 0 | 0.003252349 | 0 | -0.03497166 | -135.8684 | -2637.949 | 0 | 1.325714e-05 | -199.6017 | 0 | 0 | 0 | -2.658095 | 0 | 0.008259401 | 0.3247037 | -0.0956478 | 0.06396472
1689172119.6 | -1.204487 | -199.6688 | 4.837233 | 15p-Cu | 1 | Aquivion | 20 | Air | 3.7 | 2 | 0 | 2 | 0 | 0 | 100 | Commercial IrOx on Ti | 5 | 0 | 100 | 0 | 0.5 | 5 | Carbon dioxide reduction | Al tape 16 mm | 0.5 | Electrospun PVDF-HFP | 0 | 1 | 0 | 0 | 0 | Air | 1 | 0 | TRUE | PVDF-HFP | 0.2 | 1.023563 | 0.003633793 | 0 | 14290.5 | -2773.755 | -135.571 | 44.1223 | 0 | 14246.19 | 678.9 | 0 | 0.00309713 | 0 | -0.03497166 | -135.571 | -2773.72 | 0 | 1.260822e-05 | -199.6922 | 0 | 0 | 0 | -2.718206 | 0 | 0.1585518 | -0.05726954 | 0.2184472 | 0.118632
1673970271.8 | -1.265666 | -100.08 | 14.64018 | 30p-Cu | 1 | Nafion 117 | 22.5 | CO2 | 3.8 | 1 | 0 | 1 | 0 | 0 | 13 | Electrodeposited IrOx on Ti | 0 | 7.8 | 13 | 10 | 0.5 | 0 | Carbon dioxide reduction | Al tape 16 mm | 0.5 | Electrospun PVDF-HFP | 0 | 0 | 1 | 1 | 0 | CO2 | 1 | 0 | TRUE | PVDF-HFP | 1.1 | 0.08276071 | 0.4381707 | 0.1557931 | 1222.609 | -88.09758 | -35.9281 | 322.4963 | 0 | 900.0237 | 359.923 | 0 | 0.3583198 | 0 | -0.1472708 | -35.9281 | -87.95015 | 0 | 0.00167448 | -100.0752 | 0 | 0 | 0 | -3.142644 | 0 |  |  |  | 0.03808156
1673970656.5 | -1.279884 | -100.1422 | 14.12119 | 30p-Cu | 1 | Nafion 117 | 22.5 | CO2 | 3.8 | 1 | 0 | 1 | 0 | 0 | 13 | Electrodeposited IrOx on Ti | 0 | 7.8 | 13 | 10 | 0.5 | 0 | Carbon dioxide reduction | Al tape 16 mm | 0.5 | Electrospun PVDF-HFP | 0 | 0 | 1 | 1 | 0 | CO2 | 1 | 0 | TRUE | PVDF-HFP | 1.1 | 0.08410822 | 0.4338603 | 0.1581164 | 1607.311 | -126.6105 | -38.41282 | 322.4963 | 0 | 1284.746 | 383.7222 | 0 | 0.2510195 | 0 | -0.1472708 | -38.41282 | -126.4631 | 0 | 0.001164536 | -100.1018 | 0 | 0 | 0 | -3.234341 | 0 | -0.5189879 | -0.05475172 | -0.0142174 | 0.07316055
1689172798.6 | -1.198747 | -199.7626 | 4.995587 | 15p-Cu | 1 | Aquivion | 20 | Air | 3.7 | 2 | 0 | 2 | 0 | 0 | 100 | Commercial IrOx on Ti | 5 | 0 | 100 | 0 | 0.5 | 5 | Carbon dioxide reduction | Al tape 16 mm | 0.5 | Electrospun PVDF-HFP | 0 | 1 | 0 | 0 | 0 | Air | 1 | 0 | TRUE | PVDF-HFP | 0.2 | 1.049424 | 0.003072021 | 0 | 14969.52 | -2909.34 | -135.385 | 44.1223 | 0 | 14925.19 | 678 | 0 | 0.002956231 | 0 | -0.03497166 | -135.385 | -2909.305 | 0 | 1.202062e-05 | -199.6829 | 0 | 0 | 0 | -2.645104 | 0 | 0.1583545 | 0.08383489 | 0.005739446 | 0.06002587
1673971042.7 | -1.242441 | -100.0357 | 13.30298 | 30p-Cu | 1 | Nafion 117 | 22.5 | CO2 | 3.8 | 1 | 0 | 1 | 0 | 0 | 13 | Electrodeposited IrOx on Ti | 0 | 7.8 | 13 | 10 | 0.5 | 0 | Carbon dioxide reduction | Al tape 16 mm | 0.5 | Electrospun PVDF-HFP | 0 | 0 | 1 | 1 | 0 | CO2 | 1 | 0 | TRUE | PVDF-HFP | 1.1 | 0.08743676 | 0.4371797 | 0.1636589 | 1993.531 | -165.2685 | -38.55785 | 322.4963 | 0 | 1670.946 | 385.2 | 0 | 0.1930022 | 0 | -0.1472708 | -38.55785 | -165.121 | 0 | 0.0008918961 | -100.0983 | 0 | 0 | 0 | -3.102097 | 0 | -0.8182133 | -0.05296434 | 0.03744232 | 0.07171504
1689173479.3 | -1.291063 | -199.6963 | 5.009949 | 15p-Cu | 1 | Aquivion | 20 | Air | 3.7 | 2 | 0 | 2 | 0 | 0 | 100 | Commercial IrOx on Ti | 5 | 0 | 100 | 0 | 0.5 | 5 | Carbon dioxide reduction | Al tape 16 mm | 0.5 | Electrospun PVDF-HFP | 0 | 1 | 0 | 0 | 0 | Air | 1 | 0 | TRUE | PVDF-HFP | 0.2 | 1.057464 | 0.002846107 | 0 | 15650.19 | -3044.97 | -135.4311 | 44.1223 | 0 | 15605.81 | 679.6192 | 0 | 0.0028273 | 0 | -0.03497166 | -135.4311 | -3044.935 | 0 | 1.148519e-05 | -199.6453 | 0 | 0 | 0 | -2.677193 | 0 | 0.01436215 | 0.02558772 | -0.09231567 | 0.06544376
1673971427.2 | -1.184763 | -100.1236 | 12.97446 | 30p-Cu | 1 | Nafion 117 | 22.5 | CO2 | 3.8 | 1 | 0 | 1 | 0 | 0 | 13 | Electrodeposited IrOx on Ti | 0 | 7.8 | 13 | 10 | 0.5 | 0 | Carbon dioxide reduction | Al tape 16 mm | 0.5 | Electrospun PVDF-HFP | 0 | 0 | 1 | 1 | 0 | CO2 | 1 | 0 | TRUE | PVDF-HFP | 1.1 | 0.08766387 | 0.4331627 | 0.1673463 | 2378.058 | -203.756 | -38.38744 | 322.4963 | 0 | 2055.474 | 383.5282 | 0 | 0.1568963 | 0 | -0.1472708 | -38.38744 | -203.6086 | 0 | 0.0007233036 | -100.0925 | 0 | 0 | 0 | -2.943156 | 0 | -0.3285164 | -0.03526114 | 0.05767798 | 0.02477537
1673971810.7 | -1.27265 | -100.1295 | 12.72248 | 30p-Cu | 1 | Nafion 117 | 22.5 | CO2 | 3.8 | 1 | 0 | 1 | 0 | 0 | 13 | Electrodeposited IrOx on Ti | 0 | 7.8 | 13 | 10 | 0.5 | 0 | Carbon dioxide reduction | Al tape 16 mm | 0.5 | Electrospun PVDF-HFP | 0 | 0 | 1 | 1 | 0 | CO2 | 1 | 0 | TRUE | PVDF-HFP | 1.1 | 0.08959061 | 0.428513 | 0.1724566 | 2761.56 | -242.1611 | -38.30499 | 322.4963 | 0 | 2439.046 | 382.5722 | 0 | 0.1322223 | 0 | -0.1472708 | -38.30499 | -242.0137 | 0 | 0.0006085227 | -100.103 | 0 | 0 | 0 | -2.927331 | 0 | -0.2519787 | 0.01833571 | -0.08788687 | 0.01502654
1673972195.6 | -1.229253 | -100.1032 | 12.49328 | 30p-Cu | 1 | Nafion 117 | 22.5 | CO2 | 3.8 | 1 | 0 | 1 | 0 | 0 | 13 | Electrodeposited IrOx on Ti | 0 | 7.8 | 13 | 10 | 0.5 | 0 | Carbon dioxide reduction | Al tape 16 mm | 0.5 | Electrospun PVDF-HFP | 0 | 0 | 1 | 1 | 0 | CO2 | 1 | 0 | TRUE | PVDF-HFP | 1.1 | 0.09071691 | 0.4270843 | 0.1809473 | 3146.384 | -280.6806 | -38.41935 | 322.4963 | 0 | 2823.846 | 383.8 | 0 | 0.1142046 | 0 | -0.1472708 | -38.41935 | -280.5331 | 0 | 0.0005249676 | -100.1025 | 0 | 0 | 0 | -2.942105 | 0 | -0.2292062 | 0.01766899 | 0.04339689 | 0.03684332
1654706518.5 | -1.010964 | -9.829268 | 11.61967 | 15p-Cu | 1 | Nafion 117 | 22.5 | CO2 | 3.8 | 1 | 0 | 1 | 0 | 0 | 13 | Electrodeposited IrOx on Ti | 0 | 7.8 | 13 | 10 | 0.5 | 0 | Carbon dioxide reduction | Al tape 16 mm | 0.5 | Electrospun PVDF-HFP | 0 | 0 | 1 | 1 | 0 | CO2 | 1 | 0 | TRUE | PVDF-HFP | 0.2 | 0.2758054 | 0.04348564 | 0 | 1110.685 | -5.462823 | -3.533646 | 567.9876 | 0 | 542.447 | 359.7916 | 0 | 1.047084 | 0 | -0.1210002 | -3.533646 | -5.341656 | 0 | 0.02265219 | -9.821553 | 0 | 0 | -1.540509 | 0 |  |  |  |  | 0.001741902
1673972581.1 | -1.244483 | -100.1279 | 12.6594 | 30p-Cu | 1 | Nafion 117 | 22.5 | CO2 | 3.8 | 1 | 0 | 1 | 0 | 0 | 13 | Electrodeposited IrOx on Ti | 0 | 7.8 | 13 | 10 | 0.5 | 0 | Carbon dioxide reduction | Al tape 16 mm | 0.5 | Electrospun PVDF-HFP | 0 | 0 | 1 | 1 | 0 | CO2 | 1 | 0 | TRUE | PVDF-HFP | 1.1 | 0.09154261 | 0.4218074 | 0.1871595 | 3531.878 | -319.2707 | -38.49006 | 322.4963 | 0 | 3209.353 | 384.5072 | 0 | 0.1004864 | 0 | -0.1472708 | -38.49006 | -319.1233 | 0 | 0.0004614856 | -100.1027 | 0 | 0 | 0 | -2.929465 | 0 | 0.1661267 | -0.01789813 | -0.01522998 | 0.03093345
1654706884.2 | -1.005878 | -9.858898 | 11.66261 | 15p-Cu | 1 | Nafion 117 | 22.5 | CO2 | 3.8 | 1 | 0 | 1 | 0 | 0 | 13 | Electrodeposited IrOx on Ti | 0 | 7.8 | 13 | 10 | 0.5 | 0 | Carbon dioxide reduction | Al tape 16 mm | 0.5 | Electrospun PVDF-HFP | 0 | 0 | 1 | 1 | 0 | CO2 | 1 | 0 | TRUE | PVDF-HFP | 0.2 | 0.2884931 | 0.04147001 | 0 | 1476.407 | -9.066598 | -3.593942 | 567.9876 | 0 | 908.2476 | 364.8006 | 0 | 0.6253665 | 0 | -0.1210002 | -3.593942 | -8.94543 | 0 | 0.01352648 | -9.851157 | 0 | 0 | -1.538745 | 0 |  | 0.04293938 | -0.004629392 | 0.005086154 | 0.003563881
1654707249.8 | -1.007694 | -9.855461 | 11.69554 | 15p-Cu | 1 | Nafion 117 | 22.5 | CO2 | 3.8 | 1 | 0 | 1 | 0 | 0 | 13 | Electrodeposited IrOx on Ti | 0 | 7.8 | 13 | 10 | 0.5 | 0 | Carbon dioxide reduction | Al tape 16 mm | 0.5 | Electrospun PVDF-HFP | 0 | 0 | 1 | 1 | 0 | CO2 | 1 | 0 | TRUE | PVDF-HFP | 0.2 | 0.2960609 | 0.03809877 | 0 | 1841.993 | -12.67251 | -3.596043 | 567.9876 | 0 | 1274.047 | 364.7996 | 0 | 0.4458136 | 0 | -0.1210002 | -3.596043 | -12.55134 | 0 | 0.009640419 | -9.858546 | 0 | 0 | -1.539852 | 0 |  | 0.03293325 | -0.004627671 | -0.001815742 | 0.001258875
1654707615.6 | -1.010489 | -9.861224 | 11.68177 | 15p-Cu | 1 | Nafion 117 | 22.5 | CO2 | 3.8 | 1 | 0 | 1 | 0 | 0 | 13 | Electrodeposited IrOx on Ti | 0 | 7.8 | 13 | 10 | 0.5 | 0 | Carbon dioxide reduction | Al tape 16 mm | 0.5 | Electrospun PVDF-HFP | 0 | 0 | 1 | 1 | 0 | CO2 | 1 | 0 | TRUE | PVDF-HFP | 0.2 | 0.2982029 | 0.03765717 | 0 | 2207.808 | -16.27834 | -3.595967 | 567.9876 | 0 | 1639.844 | 364.797 | 0 | 0.3463668 | 0 | -0.1210002 | -3.595967 | -16.15717 | 0 | 0.007488947 | -9.859457 | 0 | 0 | -1.541412 | 0 |  | -0.01377022 | -0.00463057 | -0.002795425 | 0.001255521
1654707983.2 | -1.01026 | -9.852099 | 11.70725 | 15p-Cu | 1 | Nafion 117 | 22.5 | CO2 | 3.8 | 1 | 0 | 1 | 0 | 0 | 13 | Electrodeposited IrOx on Ti | 0 | 7.8 | 13 | 10 | 0.5 | 0 | Carbon dioxide reduction | Al tape 16 mm | 0.5 | Electrospun PVDF-HFP | 0 | 0 | 1 | 1 | 0 | CO2 | 1 | 0 | TRUE | PVDF-HFP | 0.2 | 0.3077559 | 0.03702104 | 0 | 2575.361 | -19.90648 | -3.618278 | 567.9876 | 0 | 2007.643 | 366.799 | 0 | 0.2829126 | 0 | -0.1210002 | -3.618278 | -19.78531 | 0 | 0.006115657 | -9.86771 | 0 | 0 | -1.541724 | 0 |  | 0.02547839 | -0.00465257 | 0.0002290492 | 0.001178223
1654708348.6 | -1.00784 | -9.846742 | 11.72281 | 15p-Cu | 1 | Nafion 117 | 22.5 | CO2 | 3.8 | 1 | 0 | 1 | 0 | 0 | 13 | Electrodeposited IrOx on Ti | 0 | 7.8 | 13 | 10 | 0.5 | 0 | Carbon dioxide reduction | Al tape 16 mm | 0.5 | Electrospun PVDF-HFP | 0 | 0 | 1 | 1 | 0 | CO2 | 1 | 0 | TRUE | PVDF-HFP | 0.2 | 0.3087822 | 0 | 0 | 2940.768 | -23.5038 | -3.587458 | 567.9876 | 0 | 2372.444 | 363.801 | 0 | 0.2394103 | 0 | -0.1210002 | -3.587458 | -23.38264 | 0 | 0.005174789 | -9.864959 | 0 | 0 | -1.542169 | 0 |  | 0.01556374 | -0.004625405 | 0.002420291 | 0.001230761
1654708714.5 | -1.008563 | -9.856272 | 11.75239 | 15p-Cu | 1 | Nafion 117 | 22.5 | CO2 | 3.8 | 1 | 0 | 1 | 0 | 0 | 13 | Electrodeposited IrOx on Ti | 0 | 7.8 | 13 | 10 | 0.5 | 0 | Carbon dioxide reduction | Al tape 16 mm | 0.5 | Electrospun PVDF-HFP | 0 | 0 | 1 | 1 | 0 | CO2 | 1 | 0 | TRUE | PVDF-HFP | 0.2 | 0.3029852 | 0.03353073 | 0 | 3306.724 | -27.10957 | -3.595922 | 567.9876 | 0 | 2738.244 | 364.7996 | 0 | 0.2074277 | 0 | -0.1210002 | -3.595922 | -26.98841 | 0 | 0.004483414 | -9.861019 | 0 | 0 | -1.542782 | 0 |  | 0.02957874 | -0.004632354 | -0.0007232445 | 0.001604013
1654709081.8 | -1.010268 | -9.85362 | 11.77107 | 15p-Cu | 1 | Nafion 117 | 22.5 | CO2 | 3.8 | 1 | 0 | 1 | 0 | 0 | 13 | Electrodeposited IrOx on Ti | 0 | 7.8 | 13 | 10 | 0.5 | 0 | Carbon dioxide reduction | Al tape 16 mm | 0.5 | Electrospun PVDF-HFP | 0 | 0 | 1 | 1 | 0 | CO2 | 1 | 0 | TRUE | PVDF-HFP | 0.2 | 0.3099301 | 0.03406665 | 0 | 3674.014 | -30.7327 | -3.613267 | 567.9876 | 0 | 3105.94 | 366.696 | 0 | 0.1828714 | 0 | -0.1210002 | -3.613267 | -30.61153 | 0 | 0.003952765 | -9.853917 | 0 | 0 | -1.543752 | 0 |  | 0.0186783 | -0.004649241 | -0.001704349 | 0.001085689
1654709447.5 | -1.009611 | -9.856848 | 11.75757 | 15p-Cu | 1 | Nafion 117 | 22.5 | CO2 | 3.8 | 1 | 0 | 1 | 0 | 0 | 13 | Electrodeposited IrOx on Ti | 0 | 7.8 | 13 | 10 | 0.5 | 0 | Carbon dioxide reduction | Al tape 16 mm | 0.5 | Electrospun PVDF-HFP | 0 | 0 | 1 | 1 | 0 | CO2 | 1 | 0 | TRUE | PVDF-HFP | 0.2 | 0.3071231 | 0.03508942 | 0 | 4039.659 | -34.33979 | -3.598587 | 567.9876 | 0 | 3472.044 | 365.2427 | 0 | 0.1635888 | 0 | -0.1210002 | -3.598587 | -34.21863 | 0 | 0.003536092 | -9.852611 | 0 | 0 | -1.543509 | 0 |  | -0.01350225 | -0.004628418 | 0.0006569136 | 0.0009755107
1659633852.4 | -1.594403 | -199.9685 | 5.526668 | 25p-Cu | 1 | Nafion 117 | 22.5 | CO2 | 3.8 | 1 | 0 | 1 | 0 | 0 | 50 | Electrodeposited IrOx on Ti | 5 | 7.8 | 50 | 10 | 0.5 | 5 | Carbon dioxide reduction | Al tape 16 mm | 0.5 | Electrospun PVDF-HFP | 0 | 0 | 1 | 1 | 0 | CO2 | 1 | 0 | TRUE | PVDF-HFP | 0.7 | 0.2084643 | 0.07273368 | 0.04984908 | 914.128 | -28.3829 | -28.11731 | 755.784 | 194.4287 | 158.0996 | 158.0996 | 1.229786 | 4.78043 | -0.04891851 | -0.3145081 | -28.06822 | -28.06822 | 0.001742843 | 0.01120513 | -100.9246 | -0.8414702 | 0.008337617 | -1.591532 | -2.904673 | 0.5479212 |  |  |  | 0.6386158
1659634524.0 | -1.410622 | -200.0022 | 5.400839 | 25p-Cu | 1 | Nafion 117 | 22.5 | CO2 | 3.8 | 1 | 0 | 1 | 0 | 0 | 50 | Electrodeposited IrOx on Ti | 5 | 7.8 | 50 | 10 | 0.5 | 5 | Carbon dioxide reduction | Al tape 16 mm | 0.5 | Electrospun PVDF-HFP | 0 | 0 | 1 | 1 | 0 | CO2 | 1 | 0 | TRUE | PVDF-HFP | 0.7 | 0.860065 | 0.09648341 | 0.09959812 | 1585.745 | -162.5737 | -133.9909 | 755.784 | 0 | 829.4906 | 670.391 | 0 | 0.9111424 | 0 | -0.3145081 | -133.9909 | -162.259 | 0 | 0.001938308 | -199.7943 | 0 | 0 | 0 | -2.971569 | 0 | -0.1258292 | 0 | 0.1837808 | 0.06592199
1659651988.6 | -1.532169 | -209.9095 | 3.664396 | 25p-Cu | 1 | Nafion 117 | 22.5 | CO2 | 3.8 | 1 | 0 | 1 | 0 | 0 | 50 | Electrodeposited IrOx on Ti | 5 | 7.8 | 50 | 10 | 0.5 | 5 | Carbon dioxide reduction | Al tape 16 mm | 0.5 | Electrospun PVDF-HFP | 0 | 0 | 1 | 1 | 0 | CO2 | 1 | 0 | TRUE | PVDF-HFP | 0.7 | 1.067625 | 0.003870183 | 0.01047838 | 19050.32 | -3655.201 | -134.6626 | 755.784 | 0 | 18294.61 | 668.8671 | 0 | 0.04131185 | 0 | -0.3145081 | -134.6626 | -3654.886 | 0 | 8.605141e-05 | -201.4082 | 0 | 0 | 0 | -2.717149 | 0 | -0.823386 | 0 | -0.1391306 | 0.03427445
1659654672.4 | -1.304385 | -199.9762 | 4.508851 | 25p-Cu | 1 | Nafion 117 | 22.5 | CO2 | 3.8 | 1 | 0 | 1 | 0 | 0 | 50 | Electrodeposited IrOx on Ti | 5 | 7.8 | 50 | 10 | 0.5 | 5 | Carbon dioxide reduction | Al tape 16 mm | 0.5 | Electrospun PVDF-HFP | 0 | 0 | 1 | 1 | 0 | CO2 | 1 | 0 | TRUE | PVDF-HFP | 0.7 | 0.08572381 | 0 | 0 | 21734.1 | -4060.696 | -3.051507 | 755.784 | 0 | 20325.1 | 15.2618 | 0 | 0.03718476 | 0 | -0.3145081 | -3.051507 | -4060.381 | 0 | 7.745777e-05 | -199.9472 | 0 | 0 | 0 | -2.662306 | 0 | 0 | 0 | 0.05563357 | 0.03191957
1659655344.1 | -1.304385 | -199.9762 | 4.508851 | 25p-Cu | 1 | Nafion 117 | 22.5 | CO2 | 3.8 | 1 | 0 | 1 | 0 | 0 | 50 | Electrodeposited IrOx on Ti | 5 | 7.8 | 50 | 10 | 0.5 | 5 | Carbon dioxide reduction | Al tape 16 mm | 0.5 | Electrospun PVDF-HFP | 0 | 0 | 1 | 1 | 0 | CO2 | 1 | 0 | TRUE | PVDF-HFP | 0.7 | 0.005169015 | 0 | 0 | 22405.77 | -4060.696 | 0 | 755.784 | 0 | 20325.1 | 0 |  |  | 0 | -0.3145081 | 0 | -4060.381 |  | 7.745777e-05 | -199.9762 | 0 | 0 | 0 | -2.624083 | 0 | 0 | 0 | 0 | 0
1691504560.6 | -1.458643 | -186.7223 | 3.368819 | 15p-Cu | 1 | Aquivion | 20 | Air | 1 | 2 | 0.1 | 2 | 0 | 0 | 100 | Commercial IrOx on Ti | 5 | 0 | 100 | 0 | 0.5 | 5 | Carbon dioxide reduction | Al tape 16 mm | 0.5 | Electrospun PVDF-HFP | 0 | 1 | 0 | 0 | 0 | Air | 1 | 0 | TRUE | PVDF-HFP | 0.2 | 0.1656951 | 0.3625888 | 0.06384241 | 965.562 | -153.0396 | -59.26748 | 68.6557 | 33 | 867.3998 | 314.2195 | 0.1050221 | 0.07915116 | -0.06801549 | -0.1245396 | -59.18392 | -152.8788 | 0.001149222 | 0.0008146295 | -185.5244 | -1.74599 | 0.009411107 | -2.112727 | 0 |  |  |  |  | 0.03076163
1691504921.5 | -1.466755 | -210.1458 | 3.319 | 15p-Cu | 1 | Aquivion | 20 | Air | 1 | 2 | 0.1 | 2 | 0 | 0 | 100 | Commercial IrOx on Ti | 5 | 0 | 100 | 0 | 0.5 | 5 | Carbon dioxide reduction | Al tape 16 mm | 0.5 | Electrospun PVDF-HFP | 0 | 1 | 0 | 0 | 0 | Air | 1 | 0 | TRUE | PVDF-HFP | 0.2 | 0.1539084 | 0.3247379 | 0.06993933 | 1326.429 | -214.2921 | -61.13283 | 108.6555 | 39.9998 | 1175.821 | 307.7859 | 0.1299598 | 0.09240822 | -0.08078281 | -0.2053224 | -60.83979 | -213.8383 | 0.001327796 | 0.000960176 | -195.1212 | -1.74777 | 0.008957356 | -2.151168 | 0 |  | -0.0498193 | 0.1696155 | -0.008112106 | 0.04087473
1691505286.3 | -1.43029 | -207.3207 | 3.447125 | 15p-Cu | 1 | Aquivion | 20 | Air | 1 | 2 | 0.1 | 2 | 0 | 0 | 100 | Commercial IrOx on Ti | 5 | 0 | 100 | 0 | 0.5 | 5 | Carbon dioxide reduction | Al tape 16 mm | 0.5 | Electrospun PVDF-HFP | 0 | 1 | 0 | 0 | 0 | Air | 1 | 0 | TRUE | PVDF-HFP | 0.2 | 0.1382793 | 0.3260252 | 0.07038991 | 1691.221 | -275.1374 | -60.71467 | 146.6553 | 37.9998 | 1489.609 | 313.154 | 0.1213454 | 0.09845223 | -0.07738464 | -0.282707 | -60.42476 | -274.3937 | 0.001280678 | 0.001030297 | -190.7605 | -1.755356 | 0.009201881 | -2.134406 | 0 |  | 0.1281253 | -0.0243704 | 0.03646524 | 0.02286909
1691505650.3 | -1.444012 | -198.0035 | 3.452263 | 15p-Cu | 1 | Aquivion | 20 | Air | 1 | 2 | 0.1 | 2 | 0 | 0 | 100 | Commercial IrOx on Ti | 5 | 0 | 100 | 0 | 0.5 | 5 | Carbon dioxide reduction | Al tape 16 mm | 0.5 | Electrospun PVDF-HFP | 0 | 1 | 0 | 0 | 0 | Air | 1 | 0 | TRUE | PVDF-HFP | 0.2 | 0.1442703 | 0.3382411 | 0.08275795 | 2055.245 | -335.9211 | -60.51475 | 197.6545 | 50.9992 | 1790.245 | 299.3162 | 0.1703857 | 0.1104064 | -0.1029019 | -0.3856089 | -59.60693 | -334.2696 | 0.001726341 | 0.001153587 | -197.7338 | -1.80572 | 0.009132073 | -2.148051 | 0 |  | 0.005138225 | 0.05835328 | -0.01372188 | 0.01554661
1691506012.4 | -1.505874 | -183.2081 | 3.51193 | 15p-Cu | 1 | Aquivion | 20 | Air | 1 | 2 | 0.1 | 2 | 0 | 0 | 100 | Commercial IrOx on Ti | 5 | 0 | 100 | 0 | 0.5 | 5 | Carbon dioxide reduction | Al tape 16 mm | 0.5 | Electrospun PVDF-HFP | 0 | 1 | 0 | 0 | 0 | Air | 1 | 0 | TRUE | PVDF-HFP | 0.2 | 0.1611803 | 0.349161 | 0.09880041 | 2417.323 | -396.2224 | -60.17041 | 251.6533 | 53.9988 | 2085.541 | 294.6299 | 0.1832767 | 0.1206657 | -0.1053555 | -0.4909644 | -58.86546 | -393.2659 | 0.001789768 | 0.001248429 | -199.9861 | -1.754791 | 0.008774564 | -2.156729 | 0 |  | 0.05966665 | 0.09158595 | -0.06186161 | 0.01510255
1691506373.5 | -1.467544 | -209.4144 | 3.328453 | 15p-Cu | 1 | Aquivion | 20 | Air | 1 | 2 | 0.1 | 2 | 0 | 0 | 100 | Commercial IrOx on Ti | 5 | 0 | 100 | 0 | 0.5 | 5 | Carbon dioxide reduction | Al tape 16 mm | 0.5 | Electrospun PVDF-HFP | 0 | 1 | 0 | 0 | 0 | Air | 1 | 0 | TRUE | PVDF-HFP | 0.2 | 0.1524685 | 0.3000389 | 0.1056471 | 2778.447 | -456.1797 | -59.83962 | 305.6521 | 53.9988 | 2379.685 | 293.5038 | 0.1839799 | 0.1284423 | -0.1011642 | -0.5921287 | -58.53862 | -451.9222 | 0.001728162 | 0.001310245 | -199.8155 | -1.686289 | 0.008439227 | -2.176813 | -2.518608 | 0.8642922 | -0.1834773 | -0.1743353 | 0.03833015 | 0.02995399
1691506735.2 | -1.435529 | -195.6765 | 3.459048 | 15p-Cu | 1 | Aquivion | 20 | Air | 1 | 2 | 0.1 | 2 | 0 | 0 | 100 | Commercial IrOx on Ti | 5 | 0 | 100 | 0 | 0.5 | 5 | Carbon dioxide reduction | Al tape 16 mm | 0.5 | Electrospun PVDF-HFP | 0 | 1 | 0 | 0 | 0 | Air | 1 | 0 | TRUE | PVDF-HFP | 0.2 | 0.1655537 | 0.306232 | 0.1241492 | 3140.104 | -516.1899 | -59.84064 | 357.6513 | 51.9992 | 2676.683 | 296.1795 | 0.1755665 | 0.1336174 | -0.1064107 | -0.6985394 | -58.92861 | -511.0204 | 0.001805757 | 0.00136695 | -197.2679 | -1.847617 | 0.00936603 | -2.137047 | 0 |  | 0.1305958 | 0.4187086 | 0.03201479 | 0.0223631
1691507096.7 | -1.467163 | -191.828 | 3.358883 | 15p-Cu | 1 | Aquivion | 20 | Air | 1 | 2 | 0.1 | 2 | 0 | 0 | 100 | Commercial IrOx on Ti | 5 | 0 | 100 | 0 | 0.5 | 5 | Carbon dioxide reduction | Al tape 16 mm | 0.5 | Electrospun PVDF-HFP | 0 | 1 | 0 | 0 | 0 | Air | 1 | 0 | TRUE | PVDF-HFP | 0.2 | 0.1673777 | 0.2945212 | 0.1278625 | 3501.676 | -576.2368 | -59.75251 | 406.6507 | 48.9994 | 2976.552 | 298.378 | 0.1642192 | 0.1366181 | -0.101363 | -0.7999024 | -59.04186 | -570.3566 | 0.001716799 | 0.00140246 | -196.2523 | -1.872757 | 0.009542597 | -2.136108 | 0 |  | -0.1001658 | -0.6303053 | -0.03163456 | 0.021197
1691507458.5 | -1.831883 | -207.6808 | 1.77873 | 15p-Cu | 1 | Aquivion | 20 | Air | 1 | 2 | 0.1 | 2 | 0 | 0 | 100 | Commercial IrOx on Ti | 5 | 0 | 100 | 0 | 0.5 | 5 | Carbon dioxide reduction | Al tape 16 mm | 0.5 | Electrospun PVDF-HFP | 0 | 1 | 0 | 0 | 0 | Air | 1 | 0 | TRUE | PVDF-HFP | 0.2 | 0.1725995 | 0.2629552 | 0.1497131 | 3863.391 | -636.5581 | -59.91642 | 457.6497 | 50.999 | 3274.802 | 296.1603 | 0.1722007 | 0.1397488 | -0.1044301 | -0.9043325 | -58.80814 | -629.5696 | 0.001775777 | 0.00143643 | -198.4931 | -1.856466 | 0.009352801 | -2.159526 | 0 |  | -1.580153 | 0.414479 | -0.3647195 | 0.02889284
1691507821.6 | -1.457583 | -195.8793 | 3.51767 | 15p-Cu | 1 | Aquivion | 20 | Air | 1 | 2 | 0.1 | 2 | 0 | 0 | 100 | Commercial IrOx on Ti | 5 | 0 | 100 | 0 | 0.5 | 5 | Carbon dioxide reduction | Al tape 16 mm | 0.5 | Electrospun PVDF-HFP | 0 | 1 | 0 | 0 | 0 | Air | 1 | 0 | TRUE | PVDF-HFP | 0.2 | 0.1911924 | 0.2603132 | 0.15761 | 4226.542 | -656.5683 | -20.01018 | 534.1682 | 76.51851 | 3548.051 | 273.2487 | 0.2800325 | 0.1505526 | 32.49257 | 31.58824 | -54.08077 | -683.6504 | -0.6008155 | -0.04620525 | -196.4919 | 221.5843 | -1.127702 | -2.152214 | 0 |  | 1.73894 | -0.05625123 | 0.3742998 | 0.02384182
1691508183.5 | -1.545124 | -208.8362 | 3.404779 | 15p-Cu | 1 | Aquivion | 20 | Air | 1 | 2 | 0.1 | 2 | 0 | 0 | 100 | Commercial IrOx on Ti | 5 | 0 | 100 | 0 | 0.5 | 5 | Carbon dioxide reduction | Al tape 16 mm | 0.5 | Electrospun PVDF-HFP | 0 | 1 | 0 | 0 | 0 | Air | 1 | 0 | TRUE | PVDF-HFP | 0.2 | 0.2209136 | 0.2260838 | 0.1909598 | 4588.436 | -717.4549 | -60.62432 | 559.168 | 24.9998 | 3872.704 | 323.2979 | 0.07732744 | 0.144387 | -0.05520171 | 31.53303 | -60.35178 | -744.2645 | 0.0009146659 | -0.04236805 | -185.2591 | -1.914299 | 0.01033309 | -2.122386 | -2.513385 | 0.8444335 | -0.1128914 | 0.3062078 | -0.08754073 | 0.03945458
1691508546.5 | -1.468295 | -201.6061 | 3.508237 | 15p-Cu | 1 | Aquivion | 20 | Air | 1 | 2 | 0.1 | 2 | 0 | 0 | 100 | Commercial IrOx on Ti | 5 | 0 | 100 | 0 | 0.5 | 5 | Carbon dioxide reduction | Al tape 16 mm | 0.5 | Electrospun PVDF-HFP | 0 | 1 | 0 | 0 | 0 | Air | 1 | 0 | TRUE | PVDF-HFP | 0.2 | 0.2545793 | 0.2162603 | 0.1725738 | 4951.421 | -778.4669 | -60.83962 | 566.168 | 7 | 4216.124 | 342.6013 | 0.02043191 | 0.1342864 | -0.01616956 | 31.51686 | -60.80071 | -805.2376 | 0.0002659435 | -0.03913983 | -175.4071 | -1.749267 | 0.009972615 | -2.170104 | -2.512758 | 0.8636343 | 0.1034585 | -0.08688775 | 0.07682875 | 0.0244039
1691508910.1 | -1.509257 | -200.6577 | 3.590059 | 15p-Cu | 1 | Aquivion | 20 | Air | 1 | 2 | 0.1 | 2 | 0 | 0 | 100 | Commercial IrOx on Ti | 5 | 0 | 100 | 0 | 0.5 | 5 | Carbon dioxide reduction | Al tape 16 mm | 0.5 | Electrospun PVDF-HFP | 0 | 1 | 0 | 0 | 0 | Air | 1 | 0 | TRUE | PVDF-HFP | 0.2 | 0.2766219 | 0.1844135 | 0.2081888 | 5314.996 | -839.7753 | -61.3084 | 577.168 | 11 | 4554.447 | 338.3226 | 0.03251335 | 0.1267263 | -0.02495432 | 31.49191 | -61.26137 | -866.499 | 0.0004073419 | -0.03634385 | -179.2628 | -1.81473 | 0.01012329 | -2.165746 | -2.592508 | 0.8353865 | 0.08182137 | -0.3085967 | -0.0409624 | 0.05331902
1691509273.5 | -1.491893 | -200.0052 | 3.625027 | 15p-Cu | 1 | Aquivion | 20 | Air | 1 | 2 | 0.1 | 2 | 0 | 0 | 100 | Commercial IrOx on Ti | 5 | 0 | 100 | 0 | 0.5 | 5 | Carbon dioxide reduction | Al tape 16 mm | 0.5 | Electrospun PVDF-HFP | 0 | 1 | 0 | 0 | 0 | Air | 1 | 0 | TRUE | PVDF-HFP | 0.2 | 0.2803658 | 0.1662258 | 0.2359473 | 5678.478 | -901.6842 | -61.30715 | 589.168 | 12 | 4896.71 | 339.2743 | 0.03536961 | 0.1203192 | -0.02704404 | 31.46487 | -61.25886 | -928.3596 | 0.0004414714 | -0.03389297 | -178.2989 | -1.787123 | 0.01002319 | -2.119577 | -2.54622 | 0.8324408 | 0.03496813 | 0.2429058 | 0.01736418 | 0.04076879
1691509634.7 | -1.518807 | -200.3451 | 3.515481 | 15p-Cu | 1 | Aquivion | 20 | Air | 1 | 2 | 0.1 | 2 | 0 | 0 | 100 | Commercial IrOx on Ti | 5 | 0 | 100 | 0 | 0.5 | 5 | Carbon dioxide reduction | Al tape 16 mm | 0.5 | Electrospun PVDF-HFP | 0 | 1 | 0 | 0 | 0 | Air | 1 | 0 | TRUE | PVDF-HFP | 0.2 | 0.3063048 | 0.1618727 | 0.203221 | 6039.656 | -961.395 | -59.71081 | 591.168 | 2 | 5241.604 | 344.8946 | 0.005798874 | 0.1127838 | -0.004941595 | 31.45992 | -59.68113 | -988.0407 | 8.279996e-05 | -0.03184072 | -171.7362 | -1.599774 | 0.009315299 | -2.128102 | -2.509519 | 0.848012 | -0.109546 | 0.289738 | -0.02691326 | 0.03158576
1691511446.2 | -1.485587 | -199.9842 | 3.62203 | 15p-Cu | 1 | Aquivion | 20 | Air | 1 | 2 | 0.1 | 2 | 0 | 0 | 100 | Commercial IrOx on Ti | 5 | 0 | 100 | 0 | 0.5 | 5 | Carbon dioxide reduction | Al tape 16 mm | 0.5 | Electrospun PVDF-HFP | 0 | 1 | 0 | 0 | 0 | Air | 1 | 0 | TRUE | PVDF-HFP | 0.2 | 0.3551864 | 0.08798038 | 0.2621162 | 7851.128 | -1263.972 | -302.5774 | 601.168 | 10 | 6977.711 | 1736.107 | 0.005760015 | 0.08615548 | -0.02350548 | 31.43642 | -302.422 | -1290.463 | 7.77241e-05 | -0.02436058 | -172.6155 | -1.567729 | 0.009082204 | -1.88569 | -2.548923 | 0.7397987 | 0.1065488 | -0.2251429 | 0.03321965 | 0.04483966
1691511808.8 | -1.542057 | -199.9543 | 3.443592 | 15p-Cu | 1 | Aquivion | 20 | Air | 1 | 2 | 0.1 | 2 | 0 | 0 | 100 | Commercial IrOx on Ti | 5 | 0 | 100 | 0 | 0.5 | 5 | Carbon dioxide reduction | Al tape 16 mm | 0.5 | Electrospun PVDF-HFP | 0 | 1 | 0 | 0 | 0 | Air | 1 | 0 | TRUE | PVDF-HFP | 0.2 | 0.380463 | 0.09135365 | 0.2207524 | 8213.713 | -1324.828 | -60.6555 | 601.168 | 0 | 7327.598 | 348.8875 | 0 | 0.08204162 | 0 | 31.43642 | -60.62248 | -1351.285 | 0 | -0.02326409 | -172.4559 | -1.940121 | 0.01124995 | -1.978257 | -2.529422 | 0.7820984 | -0.178438 | -0.04480522 | -0.05646982 | 0.03316892
1691512169.4 | -1.529764 | -200.0066 | 3.428259 | 15p-Cu | 1 | Aquivion | 20 | Air | 1 | 2 | 0.1 | 2 | 0 | 0 | 100 | Commercial IrOx on Ti | 5 | 0 | 100 | 0 | 0.5 | 5 | Carbon dioxide reduction | Al tape 16 mm | 0.5 | Electrospun PVDF-HFP | 0 | 1 | 0 | 0 | 0 | Air | 1 | 0 | TRUE | PVDF-HFP | 0.2 | 0.4067652 | 0.07555595 | 0.245258 | 8574.299 | -1386.135 | -61.10711 | 601.168 | 0 | 7677.005 | 348.4066 | 0 | 0.07830762 | 0 | 31.43642 | -61.08202 | -1412.567 | 0 | -0.02225481 | -174.673 | -1.681726 | 0.009627856 | -1.966899 | -2.551462 | 0.7708909 | -0.01533296 | 0.02973129 | 0.01229307 | 0.05533834
1691512530.1 | -1.529574 | -199.9433 | 3.436196 | 15p-Cu | 1 | Aquivion | 20 | Air | 1 | 2 | 0.1 | 2 | 0 | 0 | 100 | Commercial IrOx on Ti | 5 | 0 | 100 | 0 | 0.5 | 5 | Carbon dioxide reduction | Al tape 16 mm | 0.5 | Electrospun PVDF-HFP | 0 | 1 | 0 | 0 | 0 | Air | 1 | 0 | TRUE | PVDF-HFP | 0.2 | 0.3962817 | 0.07262558 | 0.2193039 | 8935.067 | -1445.733 | -59.39771 | 601.168 | 0 | 8024.979 | 346.9737 | 0 | 0.0749121 | 0 | 31.43642 | -59.36075 | -1472.128 | 0 | -0.02135441 | -170.037 | -2.25087 | 0.01323753 | -2.175037 | -2.532234 | 0.8589402 | 0.007937168 | -0.06714116 | 0.0001896044 | 0.02895959
1691512892.9 | -1.553748 | -199.9872 | 3.458815 | 15p-Cu | 1 | Aquivion | 20 | Air | 1 | 2 | 0.1 | 2 | 0 | 0 | 100 | Commercial IrOx on Ti | 5 | 0 | 100 | 0 | 0.5 | 5 | Carbon dioxide reduction | Al tape 16 mm | 0.5 | Electrospun PVDF-HFP | 0 | 1 | 0 | 0 | 0 | Air | 1 | 0 | TRUE | PVDF-HFP | 0.2 | 0.4133971 | 0.06805351 | 0.2050539 | 9297.803 | -1506.02 | -60.08704 | 601.168 | 0 | 8377.18 | 351.2012 | 0 | 0.07176258 | 0 | 31.43642 | -60.05734 | -1532.385 | 0 | -0.0205147 | -170.1385 | -2.134588 | 0.01254618 | -2.186455 | -2.524301 | 0.8661627 | 0.02261928 | 0.05763374 | -0.02417421 | 0.02124246
1691513255.5 | -1.564852 | -199.9725 | 3.380049 | 15p-Cu | 1 | Aquivion | 20 | Air | 1 | 2 | 0.1 | 2 | 0 | 0 | 100 | Commercial IrOx on Ti | 5 | 0 | 100 | 0 | 0.5 | 5 | Carbon dioxide reduction | Al tape 16 mm | 0.5 | Electrospun PVDF-HFP | 0 | 1 | 0 | 0 | 0 | Air | 1 | 0 | TRUE | PVDF-HFP | 0.2 | 0.4221347 | 0.0565889 | 0.2217794 | 9660.432 | -1566.719 | -60.49998 | 601.168 | 0 | 8727.492 | 349.3127 | 0 | 0.0688821 | 0 | 31.43642 | -60.46611 | -1593.051 | 0 | -0.01973346 | -171.8452 | -1.989335 | 0.01157632 | -2.049766 | -2.524414 | 0.8119772 | -0.07876612 | 0.1088212 | -0.01110408 | 0.02997701
1691513616.1 | -1.573527 | -199.9337 | 3.386753 | 15p-Cu | 1 | Aquivion | 20 | Air | 1 | 2 | 0.1 | 2 | 0 | 0 | 100 | Commercial IrOx on Ti | 5 | 0 | 100 | 0 | 0.5 | 5 | Carbon dioxide reduction | Al tape 16 mm | 0.5 | Electrospun PVDF-HFP | 0 | 1 | 0 | 0 | 0 | Air | 1 | 0 | TRUE | PVDF-HFP | 0.2 | 0.4366378 | 0.05369679 | 0.2115766 | 10021.08 | -1626.958 | -60.03889 | 601.168 | 0 | 9077.495 | 349.002 | 0 | 0.0662262 | 0 | 31.43642 | -60.00898 | -1653.26 | 0 | -0.0190148 | -171.1582 | -2.156128 | 0.01259728 | -1.82577 | -2.521818 | 0.7239895 | 0.006703755 | 0.03764899 | -0.008674336 | 0.02574373
1691513977.0 | -1.546912 | -199.9721 | 3.425524 | 15p-Cu | 1 | Aquivion | 20 | Air | 1 | 2 | 0.1 | 2 | 0 | 0 | 100 | Commercial IrOx on Ti | 5 | 0 | 100 | 0 | 0.5 | 5 | Carbon dioxide reduction | Al tape 16 mm | 0.5 | Electrospun PVDF-HFP | 0 | 1 | 0 | 0 | 0 | Air | 1 | 0 | TRUE | PVDF-HFP | 0.2 | 0.4473684 | 0.05275167 | 0.1942802 | 10381.93 | -1686.536 | -59.3777 | 601.168 | 0 | 9433.957 | 355.4628 | 0 | 0.06372384 | 0 | 31.43642 | -59.3648 | -1712.825 | 0 | -0.01835355 | -168.0986 | -2.331124 | 0.0138676 | -2.1267 | -2.528613 | 0.8410541 | 0.0387718 | 0.1418389 | 0.026615 | 0.02557435
1691514338.3 | -1.53836 | -199.9724 | 3.644149 | 15p-Cu | 1 | Aquivion | 20 | Air | 1 | 2 | 0.1 | 2 | 0 | 0 | 100 | Commercial IrOx on Ti | 5 | 0 | 100 | 0 | 0.5 | 5 | Carbon dioxide reduction | Al tape 16 mm | 0.5 | Electrospun PVDF-HFP | 0 | 1 | 0 | 0 | 0 | Air | 1 | 0 | TRUE | PVDF-HFP | 0.2 | 0.4561204 | 0.04603385 | 0.188294 | 10743.27 | -1746.945 | -60.20951 | 601.168 | 0 | 9785.018 | 350.061 | 0 | 0.0614376 | 0 | 31.43642 | -60.17758 | -1773.202 | 0 | -0.01772861 | -171.1805 | -2.331904 | 0.01362248 | -1.667424 | -2.532216 | 0.6584843 | 0.2186244 | 0.006803522 | 0.008552072 | 0.02698132
1691514699.0 | -1.529211 | -199.928 | 3.634536 | 15p-Cu | 1 | Aquivion | 20 | Air | 1 | 2 | 0.1 | 2 | 0 | 0 | 100 | Commercial IrOx on Ti | 5 | 0 | 100 | 0 | 0.5 | 5 | Carbon dioxide reduction | Al tape 16 mm | 0.5 | Electrospun PVDF-HFP | 0 | 1 | 0 | 0 | 0 | Air | 1 | 0 | TRUE | PVDF-HFP | 0.2 | 0.4906998 | 0.04564416 | 0.1687678 | 11103.9 | -1807.376 | -60.23078 | 601.168 | 0 | 10143.86 | 357.8375 | 0 | 0.05926425 | 0 | 31.43642 | -60.22446 | -1833.627 | 0 | -0.01714439 | -169.7019 | -2.291175 | 0.01350117 | -1.749194 | -2.543864 | 0.6876128 | -0.009612695 | -0.06011713 | 0.009148921 | 0.03364487
1691515062.0 | -1.575027 | -199.9907 | 3.532194 | 15p-Cu | 1 | Aquivion | 20 | Air | 1 | 2 | 0.1 | 2 | 0 | 0 | 100 | Commercial IrOx on Ti | 5 | 0 | 100 | 0 | 0.5 | 5 | Carbon dioxide reduction | Al tape 16 mm | 0.5 | Electrospun PVDF-HFP | 0 | 1 | 0 | 0 | 0 | Air | 1 | 0 | TRUE | PVDF-HFP | 0.2 | 0.4836787 | 0.03597725 | 0.1811299 | 11466.95 | -1868.47 | -60.89371 | 601.168 | 0 | 10498.17 | 353.3159 | 0 | 0.05726407 | 0 | 31.43642 | -60.86951 | -1894.696 | 0 | -0.0165918 | -172.2326 | -2.172124 | 0.01261157 | -0.9038728 | -2.552909 | 0.354056 | -0.1023424 | -0.00648099 | -0.04581626 | 0.02779553
1691515423.2 | -1.574297 | -190.9496 | 3.517873 | 15p-Cu | 1 | Aquivion | 20 | Air | 1 | 2 | 0.1 | 2 | 0 | 0 | 100 | Commercial IrOx on Ti | 5 | 0 | 100 | 0 | 0.5 | 5 | Carbon dioxide reduction | Al tape 16 mm | 0.5 | Electrospun PVDF-HFP | 0 | 1 | 0 | 0 | 0 | Air | 1 | 0 | TRUE | PVDF-HFP | 0.2 | 0.5129649 | 0.03718778 | 0.1800056 | 11828.16 | -1928.67 | -60.04521 | 601.168 | 0 | 10855.25 | 356.3054 | 0 | 0.05538038 | 0 | 31.43642 | -60.03229 | -1954.883 | 0 | -0.01608097 | -169.3651 | -2.349672 | 0.01387341 | -1.138289 | -2.534331 | 0.4491476 | -0.0143206 | -0.208535 | 0.0007300551 | 0.02576341
1691515788.2 | -1.57484 | -198.9904 | 3.614138 | 15p-Cu | 1 | Aquivion | 20 | Air | 1 | 2 | 0.1 | 2 | 0 | 0 | 100 | Commercial IrOx on Ti | 5 | 0 | 100 | 0 | 0.5 | 5 | Carbon dioxide reduction | Al tape 16 mm | 0.5 | Electrospun PVDF-HFP | 0 | 1 | 0 | 0 | 0 | Air | 1 | 0 | TRUE | PVDF-HFP | 0.2 | 0.5054826 | 0.03500821 | 0.152438 | 12193.18 | -1989.291 | -60.50144 | 601.168 | 0 | 11220.09 | 364.2024 | 0 | 0.05357961 | 0 | 31.43642 | -60.50144 | -2015.504 | 0 | -0.0155973 | -168.1584 | 0 | 0 | -1.790821 | -2.519231 | 0.7108599 | 0.0962652 | 0.249448 | -0.0005434565 | 0.02399037
1691516149.9 | -1.594472 | -190.9776 | 3.685518 | 15p-Cu | 1 | Aquivion | 20 | Air | 1 | 2 | 0.1 | 2 | 0 | 0 | 100 | Commercial IrOx on Ti | 5 | 0 | 100 | 0 | 0.5 | 5 | Carbon dioxide reduction | Al tape 16 mm | 0.5 | Electrospun PVDF-HFP | 0 | 1 | 0 | 0 | 0 | Air | 1 | 0 | TRUE | PVDF-HFP | 0.2 | 0.546752 | 0.03323068 | 0.1572351 | 12554.84 | -2050.171 | -60.61343 | 601.168 | 0 | 11579.74 | 358.283 | 0 | 0.05191552 | 0 | 31.43642 | -60.60666 | -2076.377 | 0 | -0.01514003 | -170.5252 | -2.441051 | 0.0143149 | -1.599637 | -2.538875 | 0.6300576 | 0.07137971 | -0.01585217 | -0.01963177 | 0.03499726
1691516511.9 | -1.627428 | -192.498 | 3.60215 | 15p-Cu | 1 | Aquivion | 20 | Air | 1 | 2 | 0.1 | 2 | 0 | 0 | 100 | Commercial IrOx on Ti | 5 | 0 | 100 | 0 | 0.5 | 5 | Carbon dioxide reduction | Al tape 16 mm | 0.5 | Electrospun PVDF-HFP | 0 | 1 | 0 | 0 | 0 | Air | 1 | 0 | TRUE | PVDF-HFP | 0.2 | 0.5572986 | 0.03103468 | 0.1402346 | 12916.83 | -2110.945 | -60.65018 | 601.168 | 0 | 11941.61 | 361.2118 | 0 | 0.0503423 | 0 | 31.43642 | -60.65018 | -2137.152 | 0 | -0.01470949 | -169.9503 | 0 | 0 | -1.585647 | -2.560764 | 0.6192087 | -0.08336785 | -0.04645342 | -0.03295618 | 0.04502484
1691516873.0 | -1.554898 | -209.1778 | 3.560293 | 15p-Cu | 1 | Aquivion | 20 | Air | 1 | 2 | 0.1 | 2 | 0 | 0 | 100 | Commercial IrOx on Ti | 5 | 0 | 100 | 0 | 0.5 | 5 | Carbon dioxide reduction | Al tape 16 mm | 0.5 | Electrospun PVDF-HFP | 0 | 1 | 0 | 0 | 0 | Air | 1 | 0 | TRUE | PVDF-HFP | 0.2 | 0.5171759 | 0.02855161 | 0.1205144 | 13277.98 | -2171.027 | -59.82202 | 601.168 | 0 | 12302.88 | 359.9534 | 0 | 0.04886399 | 0 | 31.43642 | -59.82202 | -2197.234 | 0 | -0.01430727 | -168.2181 | 0 | 0 | -1.859341 | -2.534183 | 0.7337044 | -0.04185674 | -0.03459459 | 0.07253044 | 0.02901173
1691517233.5 | -1.576261 | -207.3701 | 3.395743 | 15p-Cu | 1 | Aquivion | 20 | Air | 1 | 2 | 0.1 | 2 | 0 | 0 | 100 | Commercial IrOx on Ti | 5 | 0 | 100 | 0 | 0.5 | 5 | Carbon dioxide reduction | Al tape 16 mm | 0.5 | Electrospun PVDF-HFP | 0 | 1 | 0 | 0 | 0 | Air | 1 | 0 | TRUE | PVDF-HFP | 0.2 | 0.5537995 | 0.02643854 | 0.1066 | 13638.42 | -2231.736 | -60.57317 | 601.168 | 0 | 12663.51 | 359.9654 | 0 | 0.04747248 | 0 | 31.43642 | -60.57317 | -2257.943 | 0 | -0.01392259 | -170.657 | 0 | 0 | -1.959823 | -2.540333 | 0.7714826 | -0.1645501 | 0.2066497 | -0.0213633 | 0.05211133
1691517593.9 | -1.572979 | -207.2268 | 3.399546 | 15p-Cu | 1 | Aquivion | 20 | Air | 1 | 2 | 0.1 | 2 | 0 | 0 | 100 | Commercial IrOx on Ti | 5 | 0 | 100 | 0 | 0.5 | 5 | Carbon dioxide reduction | Al tape 16 mm | 0.5 | Electrospun PVDF-HFP | 0 | 1 | 0 | 0 | 0 | Air | 1 | 0 | TRUE | PVDF-HFP | 0.2 | 0.5489684 | 0.02194169 | 0.1128698 | 13998.87 | -2292.307 | -60.43357 | 601.168 | 0 | 13024.07 | 359.8925 | 0 | 0.04615824 | 0 | 31.43642 | -60.43357 | -2318.514 | 0 | -0.01355886 | -170.3308 | 0 | 0 | -1.791317 | -2.535254 | 0.7065631 | 0.003802601 | -0.1002785 | 0.00328172 | 0.03943769
1691517954.6 | -1.524147 | -203.9958 | 3.455449 | 15p-Cu | 1 | Aquivion | 20 | Air | 1 | 2 | 0.1 | 2 | 0 | 0 | 100 | Commercial IrOx on Ti | 5 | 0 | 100 | 0 | 0.5 | 5 | Carbon dioxide reduction | Al tape 16 mm | 0.5 | Electrospun PVDF-HFP | 0 | 1 | 0 | 0 | 0 | Air | 1 | 0 | TRUE | PVDF-HFP | 0.2 | 0.5787908 | 0.02365335 | 0.1008393 | 14359.56 | -2353.115 | -60.6711 | 601.168 | 0 | 13384.2 | 359.4784 | 0 | 0.04491624 | 0 | 31.43642 | -60.6711 | -2379.321 | 0 | -0.01321235 | -170.5732 | 0 | 0 | -2.145196 | -2.542911 | 0.8435987 | 0.05590326 | 0.06681313 | 0.04883211 | 0.05946678
1691518315.7 | -1.55616 | -208.0271 | 3.716081 | 15p-Cu | 1 | Aquivion | 20 | Air | 1 | 2 | 0.1 | 2 | 0 | 0 | 100 | Commercial IrOx on Ti | 5 | 0 | 100 | 0 | 0.5 | 5 | Carbon dioxide reduction | Al tape 16 mm | 0.5 | Electrospun PVDF-HFP | 0 | 1 | 0 | 0 | 0 | Air | 1 | 0 | TRUE | PVDF-HFP | 0.2 | 0.5830987 | 0.02091319 | 0.08464961 | 14720.625 | -2413.854 | -60.47286 | 601.168 | 0 | 13745.61 | 360.0915 | 0 | 0.04373527 | 0 | 31.43642 | -60.47286 | -2440.061 | 0 | -0.01288346 | -169.8379 | 0 | 0 | -2.073391 | -2.549729 | 0.8131809 | 0.260632 | -0.09114927 | -0.03201293 | 0.08299337
1691518678.4 | -1.555883 | -200.9281 | 3.51935 | 15p-Cu | 1 | Aquivion | 20 | Air | 1 | 2 | 0.1 | 2 | 0 | 0 | 100 | Commercial IrOx on Ti | 5 | 0 | 100 | 0 | 0.5 | 5 | Carbon dioxide reduction | Al tape 16 mm | 0.5 | Electrospun PVDF-HFP | 0 | 1 | 0 | 0 | 0 | Air | 1 | 0 | TRUE | PVDF-HFP | 0.2 | 0.599277 | 0.02006667 | 0.09018995 | 15083.34 | -2474.547 | -60.55429 | 601.168 | 0 | 14108.34 | 362.0909 | 0 | 0.04261081 | 0 | 31.43642 | -60.55429 | -2500.754 | 0 | -0.01257078 | -169.2256 | 0 | 0 | -1.924784 | -2.525282 | 0.7622056 | -0.1967312 | 0.2251475 | 0.0002774298 | 0.0279395
1691519039.3 | -1.583875 | -195.0281 | 3.568759 | 15p-Cu | 1 | Aquivion | 20 | Air | 1 | 2 | 0.1 | 2 | 0 | 0 | 100 | Commercial IrOx on Ti | 5 | 0 | 100 | 0 | 0.5 | 5 | Carbon dioxide reduction | Al tape 16 mm | 0.5 | Electrospun PVDF-HFP | 0 | 1 | 0 | 0 | 0 | Air | 1 | 0 | TRUE | PVDF-HFP | 0.2 | 0.6174699 | 0.01909823 | 0.09205962 | 15444.21 | -2535.168 | -60.33272 | 601.168 | 0 | 14469.52 | 359.6843 | 0 | 0.0415472 | 0 | 31.43642 | -60.33272 | -2561.375 | 0 | -0.01227326 | -169.6966 | 0 | 0 | -1.775322 | -2.535412 | 0.7002103 | 0.04940944 | -0.1154708 | -0.0279918 | 0.04025202
1691519403.7 | -1.53623 | -193.1481 | 3.588317 | 15p-Cu | 1 | Aquivion | 20 | Air | 1 | 2 | 0.1 | 2 | 0 | 0 | 100 | Commercial IrOx on Ti | 5 | 0 | 100 | 0 | 0.5 | 5 | Carbon dioxide reduction | Al tape 16 mm | 0.5 | Electrospun PVDF-HFP | 0 | 1 | 0 | 0 | 0 | Air | 1 | 0 | TRUE | PVDF-HFP | 0.2 | 0.6466147 | 0.01790143 | 0.08187854 | 15808.64 | -2596.402 | -61.23387 | 601.168 | 0 | 14834.57 | 365.0499 | 0 | 0.04052481 | 0 | 31.43642 | -61.23387 | -2622.608 | 0 | -0.0119867 | -169.1622 | 0 | 0 | -1.707678 | -2.53699 | 0.6731119 | 0.01955807 | -0.1958307 | 0.04764414 | 0.04403367
1691519764.3 | -1.535675 | -197.821 | 3.529873 | 15p-Cu | 1 | Aquivion | 20 | Air | 1 | 2 | 0.1 | 2 | 0 | 0 | 100 | Commercial IrOx on Ti | 5 | 0 | 100 | 0 | 0.5 | 5 | Carbon dioxide reduction | Al tape 16 mm | 0.5 | Electrospun PVDF-HFP | 0 | 1 | 0 | 0 | 0 | Air | 1 | 0 | TRUE | PVDF-HFP | 0.2 | 0.6538739 | 0.01605435 | 0.07610065 | 16169.23 | -2657.378 | -60.97623 | 601.168 | 0 | 15194.25 | 359.6841 | 0 | 0.03956549 | 0 | 31.43642 | -60.97623 | -2683.585 | 0 | -0.01171434 | -171.662 | 0 | 0 | -1.804212 | -2.552878 | 0.7067366 | -0.05844412 | 0.09005893 | 0.0005555429 | 0.06583071
1691520124.9 | -1.563866 | -206.3627 | 3.371303 | 15p-Cu | 1 | Aquivion | 20 | Air | 1 | 2 | 0.1 | 2 | 0 | 0 | 100 | Commercial IrOx on Ti | 5 | 0 | 100 | 0 | 0.5 | 5 | Carbon dioxide reduction | Al tape 16 mm | 0.5 | Electrospun PVDF-HFP | 0 | 1 | 0 | 0 | 0 | Air | 1 | 0 | TRUE | PVDF-HFP | 0.2 | 0.6654867 | 0.01606913 | 0.05365726 | 16529.8 | -2717.866 | -60.48759 | 601.168 | 0 | 15554.22 | 359.9641 | 0 | 0.03864984 | 0 | 31.43642 | -60.48759 | -2744.072 | 0 | -0.01145612 | -169.7603 | 0 | 0 | -1.95571 | -2.53513 | 0.7714439 | -0.1585708 | 0.1833003 | -0.02819072 | 0.05891631
1691520488.1 | -1.556442 | -208.0592 | 3.411833 | 15p-Cu | 1 | Aquivion | 20 | Air | 1 | 2 | 0.1 | 2 | 0 | 0 | 100 | Commercial IrOx on Ti | 5 | 0 | 100 | 0 | 0.5 | 5 | Carbon dioxide reduction | Al tape 16 mm | 0.5 | Electrospun PVDF-HFP | 0 | 1 | 0 | 0 | 0 | Air | 1 | 0 | TRUE | PVDF-HFP | 0.2 | 0.6536861 | 0.01447843 | 0.05982677 | 16893 | -2779.072 | -61.20606 | 601.168 | 0 | 15918.03 | 363.8096 | 0 | 0.03776649 | 0 | 31.43642 | -61.20606 | -2805.278 | 0 | -0.01120617 | -169.7894 | 0 | 0 | -2.008963 | -2.521531 | 0.7967235 | 0.0405303 | 0.3842949 | 0.007423367 | 0.04942087
1691486632.7 | -1.439287 | -119.9849 | 4.329667 | 15p-Cu | 1 | Aquivion | 20 | Air | 1 | 2 | 0.1 | 2 | 0 | 0 | 100 | Commercial IrOx on Ti | 5 | 0 | 100 | 0 | 0.5 | 5 | Carbon dioxide reduction | Al tape 16 mm | 0.5 | Electrospun PVDF-HFP | 0 | 1 | 0 | 0 | 0 | Air | 1 | 0 | TRUE | PVDF-HFP | 0.2 | 0.2978845 | 0 | 0 | 422.847 | -17.43047 | -15.04566 | 50.7177 | 42.0581 | 370.8617 | 316.9293 | 0.132705 | 0.1367564 | -0.003750141 | -0.0160103 | -15.0421 | -17.41419 | 0.0002493096 | 0.0009193825 | -58.7874 | 0.04035247 | -0.0006864136 | -0.7483838 | 0 |  |  |  |  | 0.5385951
1691486992.5 | -1.368609 | -199.7122 | 4.329667 | 15p-Cu | 1 | Aquivion | 20 | Air | 1 | 2 | 0.1 | 2 | 0 | 0 | 100 | Commercial IrOx on Ti | 5 | 0 | 100 | 0 | 0.5 | 5 | Carbon dioxide reduction | Al tape 16 mm | 0.5 | Electrospun PVDF-HFP | 0 | 1 | 0 | 0 | 0 | Air | 1 | 0 | TRUE | PVDF-HFP | 0.2 | 0.1919529 | 0.3592001 | 0.04959969 | 782.666 | -88.55136 | -71.00045 | 50.7177 | 0 | 730.2848 | 358.4369 | 0 | 0.06944921 | 0 | -0.0160103 | -71.00045 | -88.53507 | 0 | 0.0001808357 | -188.3865 | 0 | 0 | -2.436528 | -2.550839 | 0.9551869 | 0 | -0.1091842 | 0.07067855 | 0.07486081
1691487355.2 | -1.399773 | -199.692 | 4.329667 | 15p-Cu | 1 | Aquivion | 20 | Air | 1 | 2 | 0.1 | 2 | 0 | 0 | 100 | Commercial IrOx on Ti | 5 | 0 | 100 | 0 | 0.5 | 5 | Carbon dioxide reduction | Al tape 16 mm | 0.5 | Electrospun PVDF-HFP | 0 | 1 | 0 | 0 | 0 | Air | 1 | 0 | TRUE | PVDF-HFP | 0.2 | 0.1537843 | 0.4506552 | 0.05844388 | 1145.316 | -161.0602 | -72.3092 | 50.7177 | 0 | 1093.285 | 362 | 0 | 0.0463902 | 0 | -0.0160103 | -72.3092 | -161.044 | 0 | 9.941572e-05 | -199.749 | 0 | 0 | -2.462666 | -2.525738 | 0.9750284 | 0 | -0.1711483 | -0.03116431 | 0.03681267
1691487715.2 | -1.370922 | -199.7163 | 4.329667 | 15p-Cu | 1 | Aquivion | 20 | Air | 1 | 2 | 0.1 | 2 | 0 | 0 | 100 | Commercial IrOx on Ti | 5 | 0 | 100 | 0 | 0.5 | 5 | Carbon dioxide reduction | Al tape 16 mm | 0.5 | Electrospun PVDF-HFP | 0 | 1 | 0 | 0 | 0 | Air | 1 | 0 | TRUE | PVDF-HFP | 0.2 | 0.1436398 | 0.4559329 | 0.07177778 | 1505.283 | -232.9716 | -71.71156 | 50.7177 | 0 | 1453.285 | 359 | 0 | 0.03489867 | 0 | -0.0160103 | -71.71156 | -232.9553 | 0 | 6.872694e-05 | -199.7536 | 0 | 0 | -2.476459 | -2.52035 | 0.982585 | 0 | 0.05742926 | 0.02885133 | 0.02664575
1691488077.5 | -1.431894 | -199.7814 | 4.329667 | 15p-Cu | 1 | Aquivion | 20 | Air | 1 | 2 | 0.1 | 2 | 0 | 0 | 100 | Commercial IrOx on Ti | 5 | 0 | 100 | 0 | 0.5 | 5 | Carbon dioxide reduction | Al tape 16 mm | 0.5 | Electrospun PVDF-HFP | 0 | 1 | 0 | 0 | 0 | Air | 1 | 0 | TRUE | PVDF-HFP | 0.2 | 0.1375942 | 0.4684478 | 0.08609677 | 1867.629 | -305.282 | -72.11068 | 50.7177 | 0 | 1815.285 | 361 | 0 | 0.02793925 | 0 | -0.0160103 | -72.11068 | -305.2658 | 0 | 5.244709e-05 | -199.7527 | 0 | 0 | -2.478168 | -2.525011 | 0.9814487 | 0 | 0.278558 | -0.06097185 | 0.02878453
1691488436.8 | -1.472237 | -199.8055 | 4.329667 | 15p-Cu | 1 | Aquivion | 20 | Air | 1 | 2 | 0.1 | 2 | 0 | 0 | 100 | Commercial IrOx on Ti | 5 | 0 | 100 | 0 | 0.5 | 5 | Carbon dioxide reduction | Al tape 16 mm | 0.5 | Electrospun PVDF-HFP | 0 | 1 | 0 | 0 | 0 | Air | 1 | 0 | TRUE | PVDF-HFP | 0.2 | 0.1530811 | 0.4413202 | 0.11045 | 2226.899 | -377.1953 | -71.7134 | 50.7177 | 0 | 2175.285 | 359 | 0 | 0.02331543 | 0 | -0.0160103 | -71.7134 | -377.179 | 0 | 4.244749e-05 | -199.759 | 0 | 0 | -2.490316 | -2.552533 | 0.9756252 | 0 | -0.196214 | -0.04034349 | 0.03554604
1691488798.8 | -1.392719 | -199.7849 | 4.312211 | 15p-Cu | 1 | Aquivion | 20 | Air | 1 | 2 | 0.1 | 2 | 0 | 0 | 100 | Commercial IrOx on Ti | 5 | 0 | 100 | 0 | 0.5 | 5 | Carbon dioxide reduction | Al tape 16 mm | 0.5 | Electrospun PVDF-HFP | 0 | 1 | 0 | 0 | 0 | Air | 1 | 0 | TRUE | PVDF-HFP | 0.2 | 0.1943996 | 0.3954541 | 0.1462861 | 2588.884 | -449.334 | -71.93899 | 50.7177 | 0 | 2536.898 | 360.6132 | 0 | 0.01999201 | 0 | -0.0160103 | -71.93899 | -449.3178 | 0 | 3.563247e-05 | -199.4341 | 0 | 0 | -2.492652 | -2.561008 | 0.9733088 | -0.01745618 | 0.2163836 | 0.07951777 | 0.03277918
1691489160.4 | -1.448406 | -199.7514 | 4.294366 | 15p-Cu | 1 | Aquivion | 20 | Air | 1 | 2 | 0.1 | 2 | 0 | 0 | 100 | Commercial IrOx on Ti | 5 | 0 | 100 | 0 | 0.5 | 5 | Carbon dioxide reduction | Al tape 16 mm | 0.5 | Electrospun PVDF-HFP | 0 | 1 | 0 | 0 | 0 | Air | 1 | 0 | TRUE | PVDF-HFP | 0.2 | 0.2287554 | 0.348317 | 0.1807511 | 2950.548 | -521.6416 | -72.10777 | 50.7177 | 0 | 2898.898 | 361 | 0 | 0.01749551 | 0 | -0.0160103 | -72.10777 | -521.6253 | 0 | 3.069311e-05 | -199.7446 | 0 | 0 | -2.495899 | -2.563993 | 0.9734423 | -0.01784434 | 0.0327909 | -0.05568713 | 0.03715571
1691489519.8 | -1.464956 | -199.7801 | 4.276633 | 15p-Cu | 1 | Aquivion | 20 | Air | 1 | 2 | 0.1 | 2 | 0 | 0 | 100 | Commercial IrOx on Ti | 5 | 0 | 100 | 0 | 0.5 | 5 | Carbon dioxide reduction | Al tape 16 mm | 0.5 | Electrospun PVDF-HFP | 0 | 1 | 0 | 0 | 0 | Air | 1 | 0 | TRUE | PVDF-HFP | 0.2 | 0.2814937 | 0.2784098 | 0.251143 | 3309.964 | -593.3536 | -71.51227 | 50.7177 | 0 | 3257.898 | 358 | 0 | 0.01556761 | 0 | -0.0160103 | -71.51227 | -593.3373 | 0 | 2.698347e-05 | -199.755 | 0 | 0 | 0 | -2.570858 | 0 | -0.01773343 | 0.0192894 | -0.01654957 | 0.02415753
1691489881.9 | -1.479779 | -199.7958 | 4.258769 | 15p-Cu | 1 | Aquivion | 20 | Air | 1 | 2 | 0.1 | 2 | 0 | 0 | 100 | Commercial IrOx on Ti | 5 | 0 | 100 | 0 | 0.5 | 5 | Carbon dioxide reduction | Al tape 16 mm | 0.5 | Electrospun PVDF-HFP | 0 | 1 | 0 | 0 | 0 | Air | 1 | 0 | TRUE | PVDF-HFP | 0.2 | 0.3067775 | 0.2584999 | 0.2525292 | 3672.017 | -665.6662 | -72.11277 | 50.7177 | 0 | 3619.898 | 361 | 0 | 0.01401081 | 0 | -0.0160103 | -72.11277 | -665.6499 | 0 | 2.405214e-05 | -199.7584 | 0 | 0 | 0 | -2.578315 | 0 | -0.01786353 | 0.1103612 | -0.014823 | 0.02174832
1691490242.2 | -1.461754 | -199.7591 | 4.240991 | 15p-Cu | 1 | Aquivion | 20 | Air | 1 | 2 | 0.1 | 2 | 0 | 0 | 100 | Commercial IrOx on Ti | 5 | 0 | 100 | 0 | 0.5 | 5 | Carbon dioxide reduction | Al tape 16 mm | 0.5 | Electrospun PVDF-HFP | 0 | 1 | 0 | 0 | 0 | Air | 1 | 0 | TRUE | PVDF-HFP | 0.2 | 0.3655394 | 0.2075065 | 0.2820948 | 4032.342 | -737.5821 | -71.7162 | 50.7177 | 0 | 3979.898 | 359 | 0 | 0.01274347 | 0 | -0.0160103 | -71.7162 | -737.5658 | 0 | 2.170695e-05 | -199.7665 | 0 | 0 | 0 | -2.589475 | 0 | -0.01777828 | -0.09464428 | 0.01802533 | 0.02229676
1691490603.0 | -1.464886 | -199.7747 | 4.192695 | 15p-Cu | 1 | Aquivion | 20 | Air | 1 | 2 | 0.1 | 2 | 0 | 0 | 100 | Commercial IrOx on Ti | 5 | 0 | 100 | 0 | 0.5 | 5 | Carbon dioxide reduction | Al tape 16 mm | 0.5 | Electrospun PVDF-HFP | 0 | 1 | 0 | 0 | 0 | Air | 1 | 0 | TRUE | PVDF-HFP | 0.2 | 0.4219705 | 0.2010793 | 0.2382759 | 4393.148 | -809.6035 | -71.82162 | 50.7177 | 0 | 4340.831 | 359.9332 | 0 | 0.01168387 | 0 | -0.0160103 | -71.82162 | -809.5872 | 0 | 1.977588e-05 | -199.4305 | 0 | 0 | 0 | -2.57138 | 0 | -0.0482956 | 0.3138342 | -0.003132219 | 0.01888588
1691490964.4 | -1.482118 | -199.8109 | 4.141298 | 15p-Cu | 1 | Aquivion | 20 | Air | 1 | 2 | 0.1 | 2 | 0 | 0 | 100 | Commercial IrOx on Ti | 5 | 0 | 100 | 0 | 0.5 | 5 | Carbon dioxide reduction | Al tape 16 mm | 0.5 | Electrospun PVDF-HFP | 0 | 1 | 0 | 0 | 0 | Air | 1 | 0 | TRUE | PVDF-HFP | 0.2 | 0.4571534 | 0.1859941 | 0.2058987 | 4754.56 | -881.9162 | -72.11286 | 50.7177 | 0 | 4702.831 | 361 | 0 | 0.0107845 | 0 | -0.0160103 | -72.11286 | -881.8999 | 0 | 1.815433e-05 | -199.7587 | 0 | 0 | 0 | -2.563612 | 0 | -0.05139699 | -0.006192966 | -0.01723239 | 0.0213875
1691491326.1 | -1.519993 | -199.7887 | 4.089869 | 15p-Cu | 1 | Aquivion | 20 | Air | 1 | 2 | 0.1 | 2 | 0 | 0 | 100 | Commercial IrOx on Ti | 5 | 0 | 100 | 0 | 0.5 | 5 | Carbon dioxide reduction | Al tape 16 mm | 0.5 | Electrospun PVDF-HFP | 0 | 1 | 0 | 0 | 0 | Air | 1 | 0 | TRUE | PVDF-HFP | 0.2 | 0.5168392 | 0.1587688 | 0.2084788 | 5116.2 | -954.0289 | -71.91292 | 50.7177 | 0 | 5063.831 | 360 | 0 | 0.01001568 | 0 | -0.0160103 | -71.91292 | -954.0126 | 0 | 1.678207e-05 | -199.7581 | 0 | 0 | 0 | -2.568753 | 0 | -0.05142941 | -0.04863718 | -0.0378751 | 0.02124394
1691491685.1 | -1.497832 | -199.7508 | 4.038815 | 15p-Cu | 1 | Aquivion | 20 | Air | 1 | 2 | 0.1 | 2 | 0 | 0 | 100 | Commercial IrOx on Ti | 5 | 0 | 100 | 0 | 0.5 | 5 | Carbon dioxide reduction | Al tape 16 mm | 0.5 | Electrospun PVDF-HFP | 0 | 1 | 0 | 0 | 0 | Air | 1 | 0 | TRUE | PVDF-HFP | 0.2 | 0.5733992 | 0.1422862 | 0.1860876 | 5475.2 | -1025.741 | -71.51278 | 50.7177 | 0 | 5422.831 | 358 | 0 | 0.009352624 | 0 | -0.0160103 | -71.51278 | -1025.725 | 0 | 1.560876e-05 | -199.7563 | 0 | 0 | 0 | -2.58115 | 0 | -0.05105398 | 0.1483684 | 0.02216148 | 0.01791863
1691492046.4 | -1.520121 | -199.7196 | 3.987428 | 15p-Cu | 1 | Aquivion | 20 | Air | 1 | 2 | 0.1 | 2 | 0 | 0 | 100 | Commercial IrOx on Ti | 5 | 0 | 100 | 0 | 0.5 | 5 | Carbon dioxide reduction | Al tape 16 mm | 0.5 | Electrospun PVDF-HFP | 0 | 1 | 0 | 0 | 0 | Air | 1 | 0 | TRUE | PVDF-HFP | 0.2 | 0.6281903 | 0.1247264 | 0.1440664 | 5836.544 | -1098.05 | -72.10902 | 50.7177 | 0 | 5784.831 | 361 | 0 | 0.00876736 | 0 | -0.0160103 | -72.10902 | -1098.034 | 0 | 1.458088e-05 | -199.7479 | 0 | 0 | 0 | -2.556315 | 0 | -0.05138732 | -0.0718779 | -0.02228927 | 0.01827334
1691492406.7 | -1.490821 | -199.713 | 3.959837 | 15p-Cu | 1 | Aquivion | 20 | Air | 1 | 2 | 0.1 | 2 | 0 | 0 | 100 | Commercial IrOx on Ti | 5 | 0 | 100 | 0 | 0.5 | 5 | Carbon dioxide reduction | Al tape 16 mm | 0.5 | Electrospun PVDF-HFP | 0 | 1 | 0 | 0 | 0 | Air | 1 | 0 | TRUE | PVDF-HFP | 0.2 | 0.7204634 | 0.1019958 | 0.1046587 | 6196.839 | -1169.849 | -71.59868 | 50.7177 | 0 | 6144.764 | 358.9332 | 0 | 0.008253807 | 0 | -0.0160103 | -71.59868 | -1169.832 | 0 | 1.368598e-05 | -199.5021 | 0 | 0 | -2.477501 | -2.53949 | 0.9755901 | -0.02759075 | 0.1195872 | 0.0293001 | 0.02358175
1691492766.7 | -1.481495 | -199.7365 | 3.936821 | 15p-Cu | 1 | Aquivion | 20 | Air | 1 | 2 | 0.1 | 2 | 0 | 0 | 100 | Commercial IrOx on Ti | 5 | 0 | 100 | 0 | 0.5 | 5 | Carbon dioxide reduction | Al tape 16 mm | 0.5 | Electrospun PVDF-HFP | 0 | 1 | 0 | 0 | 0 | Air | 1 | 0 | TRUE | PVDF-HFP | 0.2 | 0.7776037 | 0.08223688 | 0.09190311 | 6556.827 | -1241.762 | -71.71388 | 50.7177 | 0 | 6504.764 | 359 | 0 | 0.007797008 | 0 | -0.0160103 | -71.71388 | -1241.746 | 0 | 1.289338e-05 | -199.7601 | 0 | 0 | 0 | -2.557732 | 0 | -0.02301559 | 0.1471496 | 0.009326206 | 0.0261722
1691493128.0 | -1.487662 | -199.816 | 3.913725 | 15p-Cu | 1 | Aquivion | 20 | Air | 1 | 2 | 0.1 | 2 | 0 | 0 | 100 | Commercial IrOx on Ti | 5 | 0 | 100 | 0 | 0.5 | 5 | Carbon dioxide reduction | Al tape 16 mm | 0.5 | Electrospun PVDF-HFP | 0 | 1 | 0 | 0 | 0 | Air | 1 | 0 | TRUE | PVDF-HFP | 0.2 | 0.8045621 | 0.06894425 | 0.07328809 | 6918.085 | -1313.875 | -71.91296 | 50.7177 | 0 | 6865.764 | 360 | 0 | 0.007387043 | 0 | -0.0160103 | -71.91296 | -1313.859 | 0 | 1.218571e-05 | -199.7582 | 0 | 0 | 0 | -2.535564 | 0 | -0.02309678 | -0.2192463 | -0.006167547 | 0.01482308
1691493489.5 | -1.510211 | -199.7315 | 3.890613 | 15p-Cu | 1 | Aquivion | 20 | Air | 1 | 2 | 0.1 | 2 | 0 | 0 | 100 | Commercial IrOx on Ti | 5 | 0 | 100 | 0 | 0.5 | 5 | Carbon dioxide reduction | Al tape 16 mm | 0.5 | Electrospun PVDF-HFP | 0 | 1 | 0 | 0 | 0 | Air | 1 | 0 | TRUE | PVDF-HFP | 0.2 | 0.8566429 | 0.05828949 | 0.063192 | 7279.583 | -1386.186 | -72.11132 | 50.7177 | 0 | 7227.764 | 361 | 0 | 0.007017066 | 0 | -0.0160103 | -72.11132 | -1386.17 | 0 | 1.155003e-05 | -199.7545 | 0 | 0 | -2.498085 | -2.537965 | 0.9842868 | -0.02311213 | 0.5978983 | -0.02254857 | 0.014848
1691493849.0 | -1.507442 | -199.8063 | 3.867625 | 15p-Cu | 1 | Aquivion | 20 | Air | 1 | 2 | 0.1 | 2 | 0 | 0 | 100 | Commercial IrOx on Ti | 5 | 0 | 100 | 0 | 0.5 | 5 | Carbon dioxide reduction | Al tape 16 mm | 0.5 | Electrospun PVDF-HFP | 0 | 1 | 0 | 0 | 0 | Air | 1 | 0 | TRUE | PVDF-HFP | 0.2 | 0.8787345 | 0.04874586 | 0.05098902 | 7639.126 | -1457.898 | -71.51195 | 50.7177 | 0 | 7586.764 | 358 | 0 | 0.006685024 | 0 | -0.0160103 | -71.51195 | -1457.881 | 0 | 1.09819e-05 | -199.7542 | 0 | 0 | -2.493428 | -2.538972 | 0.9820617 | -0.02298713 | -0.2909525 | 0.00276864 | 0.02071284
1691494210.6 | -1.487406 | -199.736 | 3.868896 | 15p-Cu | 1 | Aquivion | 20 | Air | 1 | 2 | 0.1 | 2 | 0 | 0 | 100 | Commercial IrOx on Ti | 5 | 0 | 100 | 0 | 0.5 | 5 | Carbon dioxide reduction | Al tape 16 mm | 0.5 | Electrospun PVDF-HFP | 0 | 1 | 0 | 0 | 0 | Air | 1 | 0 | TRUE | PVDF-HFP | 0.2 | 0.9059831 | 0.04055714 | 0.04078833 | 8000.766 | -1530.243 | -72.14509 | 50.7177 | 0 | 7948.697 | 360.933 | 0 | 0.00638063 | 0 | -0.0160103 | -72.14509 | -1530.226 | 0 | 1.04627e-05 | -199.9709 | 0 | 0 | -2.492284 | -2.515971 | 0.9905854 | 0.001270161 | 0.1439791 | 0.02003595 | 0.01434351
1691494572.8 | -1.462606 | -199.726 | 3.877736 | 15p-Cu | 1 | Aquivion | 20 | Air | 1 | 2 | 0.1 | 2 | 0 | 0 | 100 | Commercial IrOx on Ti | 5 | 0 | 100 | 0 | 0.5 | 5 | Carbon dioxide reduction | Al tape 16 mm | 0.5 | Electrospun PVDF-HFP | 0 | 1 | 0 | 0 | 0 | Air | 1 | 0 | TRUE | PVDF-HFP | 0.2 | 0.9572517 | 0.03611213 | 0.0361158 | 8362.918 | -1602.557 | -72.11416 | 50.7177 | 0 | 8310.697 | 361 | 0 | 0.006102701 | 0 | -0.0160103 | -72.11416 | -1602.54 | 0 | 9.990577e-06 | -199.7621 | 0 | 0 | -2.492935 | -2.515796 | 0.9909132 | 0.008840472 | 0.2515234 | 0.0248006 | 0.01507094
1691494933.1 | -1.456982 | -199.6923 | 3.886531 | 15p-Cu | 1 | Aquivion | 20 | Air | 1 | 2 | 0.1 | 2 | 0 | 0 | 100 | Commercial IrOx on Ti | 5 | 0 | 100 | 0 | 0.5 | 5 | Carbon dioxide reduction | Al tape 16 mm | 0.5 | Electrospun PVDF-HFP | 0 | 1 | 0 | 0 | 0 | Air | 1 | 0 | TRUE | PVDF-HFP | 0.2 | 0.965669 | 0.03100422 | 0.02969464 | 8723.193 | -1674.468 | -71.71218 | 50.7177 | 0 | 8670.697 | 359 | 0 | 0.005849322 | 0 | -0.0160103 | -71.71218 | -1674.452 | 0 | 9.561516e-06 | -199.7553 | 0 | 0 | -2.488392 | -2.51168 | 0.990728 | 0.008794653 | 0.09622127 | 0.005624185 | 0.01402686
1691495294.3 | -1.449612 | -199.7427 | 3.895348 | 15p-Cu | 1 | Aquivion | 20 | Air | 1 | 2 | 0.1 | 2 | 0 | 0 | 100 | Commercial IrOx on Ti | 5 | 0 | 100 | 0 | 0.5 | 5 | Carbon dioxide reduction | Al tape 16 mm | 0.5 | Electrospun PVDF-HFP | 0 | 1 | 0 | 0 | 0 | Air | 1 | 0 | TRUE | PVDF-HFP | 0.2 | 0.9335527 | 0.02584522 | 0.02377748 | 9084.415 | -1746.781 | -72.11295 | 50.7177 | 0 | 9032.697 | 361 | 0 | 0.005614901 | 0 | -0.0160103 | -72.11295 | -1746.765 | 0 | 9.165688e-06 | -199.7588 | 0 | 0 | -2.481505 | -2.512227 | 0.9877711 | 0.00881777 | -0.8159329 | 0.007369974 | 0.01638573
1691496016.3 | -1.428762 | -199.795 | 3.90683 | 15p-Cu | 1 | Aquivion | 20 | Air | 1 | 2 | 0.1 | 2 | 0 | 0 | 100 | Commercial IrOx on Ti | 5 | 0 | 100 | 0 | 0.5 | 5 | Carbon dioxide reduction | Al tape 16 mm | 0.5 | Electrospun PVDF-HFP | 0 | 1 | 0 | 0 | 0 | Air | 1 | 0 | TRUE | PVDF-HFP | 0.2 | 0.9787401 | 0.01935163 | 0.01658618 | 9806.454 | -1890.933 | -143.9516 | 50.7177 | 0 | 9754.77 | 721.0724 | 0 | 0.005199272 | 0 | -0.0160103 | -143.9516 | -1890.916 | 0 | 8.466954e-06 | -199.6421 | 0 | 0 | -2.48103 | -2.507431 | 0.9894712 | 0.01148132 | 0.5236228 | 0.02084952 | 0.0130059
1691496375.1 | -1.436226 | -199.7857 | 3.90683 | 15p-Cu | 1 | Aquivion | 20 | Air | 1 | 2 | 0.1 | 2 | 0 | 0 | 100 | Commercial IrOx on Ti | 5 | 0 | 100 | 0 | 0.5 | 5 | Carbon dioxide reduction | Al tape 16 mm | 0.5 | Electrospun PVDF-HFP | 0 | 1 | 0 | 0 | 0 | Air | 1 | 0 | TRUE | PVDF-HFP | 0.2 | 0.9763996 | 0.01658011 | 0.01547385 | 10165.19 | -1962.447 | -71.31452 | 50.7177 | 0 | 10112.77 | 357 | 0 | 0.005015214 | 0 | -0.0160103 | -71.31452 | -1962.431 | 0 | 8.158404e-06 | -199.7605 | 0 | 0 | -2.478389 | -2.508291 | 0.9880789 | 0 | -0.5486561 | -0.007464253 | 0.01529572
1673884292.3 | -2.583974 | -200.2856 | 2.541818 | 25p-Cu | 1 | Nafion 117 | 22.5 | CO2 | 3.8 | 1 | 0 | 1 | 0 | 0 | 13 | Electrodeposited IrOx on Ti | 0 | 7.8 | 13 | 10 | 0.5 | 0 | Carbon dioxide reduction | Al tape 16 mm | 0.5 | Electrospun PVDF-HFP | 0 | 0 | 1 | 1 | 0 | CO2 | 1 | 0 | TRUE | PVDF-HFP | 0.7 | 0.08305923 | 0.5156245 | 0.09242662 | 404.296 | -11.61166 | -11.57789 | 323.0359 | 278.7561 | 81.1793 | 81.1793 | 3.433832 | 3.979289 | -0.1605289 | -0.1942955 | -11.41721 | -11.41721 | 0.01406026 | 0.01701777 | -126.8794 | -0.5805121 | 0.004575307 | -1.286376 | -3.286057 | 0.3914648 |  |  |  | 0.8143298
1673884676.9 | -2.678129 | -200.2558 | 2.541818 | 25p-Cu | 1 | Nafion 117 | 22.5 | CO2 | 3.8 | 1 | 0 | 1 | 0 | 0 | 13 | Electrodeposited IrOx on Ti | 0 | 7.8 | 13 | 10 | 0.5 | 0 | Carbon dioxide reduction | Al tape 16 mm | 0.5 | Electrospun PVDF-HFP | 0 | 0 | 1 | 1 | 0 | CO2 | 1 | 0 | TRUE | PVDF-HFP | 0.7 | 0.1975747 | 0.445746 | 0.1355842 | 788.877 | -88.62289 | -76.81096 | 323.0359 | 0 | 465.7793 | 383.6 | 0 | 0.6935385 | 0 | -0.1942955 | -76.81096 | -88.42844 | 0 | 0.002197206 | -200.2371 | 0 | 0 | 0 | -3.552445 | 0 | 0 | -0.3596779 | -0.09415488 | 0.174302
1673885063.6 | -1.980585 | -200.2734 | 5.342087 | 25p-Cu | 1 | Nafion 117 | 22.5 | CO2 | 3.8 | 1 | 0 | 1 | 0 | 0 | 13 | Electrodeposited IrOx on Ti | 0 | 7.8 | 13 | 10 | 0.5 | 0 | Carbon dioxide reduction | Al tape 16 mm | 0.5 | Electrospun PVDF-HFP | 0 | 0 | 1 | 1 | 0 | CO2 | 1 | 0 | TRUE | PVDF-HFP | 0.7 | 0.166718 | 0.4770416 | 0.124827 | 1175.59 | -166.0554 | -77.23229 | 323.0359 | 0 | 852.4803 | 385.701 | 0 | 0.3789365 | 0 | -0.1942955 | -77.23229 | -165.861 | 0 | 0.001171436 | -200.2473 | 0 | 0 | 0 | -3.554439 | 0 | 2.800269 | -0.7629137 | 0.6975438 | 0.09204306
1673885449.1 | -1.284145 | -200.2743 | 8.293485 | 25p-Cu | 1 | Nafion 117 | 22.5 | CO2 | 3.8 | 1 | 0 | 1 | 0 | 0 | 13 | Electrodeposited IrOx on Ti | 0 | 7.8 | 13 | 10 | 0.5 | 0 | Carbon dioxide reduction | Al tape 16 mm | 0.5 | Electrospun PVDF-HFP | 0 | 0 | 1 | 1 | 0 | CO2 | 1 | 0 | TRUE | PVDF-HFP | 0.7 | 0.1697507 | 0.4743219 | 0.1166716 | 1561.053 | -243.2448 | -76.98909 | 323.0359 | 0 | 1237.964 | 384.4842 | 0 | 0.2609412 | 0 | -0.1942955 | -76.98909 | -243.0503 | 0 | 0.0007994044 | -200.249 | 0 | 0 | 0 | -3.409408 | 0 | 2.951398 | -0.4467827 | 0.6964405 | 0.02673869
1673885834.0 | -1.273542 | -200.3193 | 7.905333 | 25p-Cu | 1 | Nafion 117 | 22.5 | CO2 | 3.8 | 1 | 0 | 1 | 0 | 0 | 13 | Electrodeposited IrOx on Ti | 0 | 7.8 | 13 | 10 | 0.5 | 0 | Carbon dioxide reduction | Al tape 16 mm | 0.5 | Electrospun PVDF-HFP | 0 | 0 | 1 | 1 | 0 | CO2 | 1 | 0 | TRUE | PVDF-HFP | 0.7 | 0.1775922 | 0.4724314 | 0.1209343 | 1945.963 | -320.3213 | -76.8763 | 323.0359 | 0 | 1622.864 | 383.9 | 0 | 0.1990529 | 0 | -0.1942955 | -76.8763 | -320.1269 | 0 | 0.0006069328 | -200.2508 | 0 | 0 | 0 | -3.31001 | 0 | -0.3881518 | 0.08002465 | 0.01060293 | 0.02564067
1673886217.8 | -1.28358 | -200.2451 | 7.629934 | 25p-Cu | 1 | Nafion 117 | 22.5 | CO2 | 3.8 | 1 | 0 | 1 | 0 | 0 | 13 | Electrodeposited IrOx on Ti | 0 | 7.8 | 13 | 10 | 0.5 | 0 | Carbon dioxide reduction | Al tape 16 mm | 0.5 | Electrospun PVDF-HFP | 0 | 0 | 1 | 1 | 0 | CO2 | 1 | 0 | TRUE | PVDF-HFP | 0.7 | 0.178877 | 0.4661909 | 0.1272549 | 2329.787 | -397.1738 | -76.6522 | 323.0359 | 0 | 2006.663 | 382.7982 | 0 | 0.1609817 | 0 | -0.1942955 | -76.6522 | -396.9793 | 0 | 0.0004894348 | -200.2551 | 0 | 0 | 0 | -3.252713 | 0 | -0.2753988 | 0.1802863 | -0.01003816 | 0.01475939
1673886603.0 | -1.285167 | -200.2838 | 7.418797 | 25p-Cu | 1 | Nafion 117 | 22.5 | CO2 | 3.8 | 1 | 0 | 1 | 0 | 0 | 13 | Electrodeposited IrOx on Ti | 0 | 7.8 | 13 | 10 | 0.5 | 0 | Carbon dioxide reduction | Al tape 16 mm | 0.5 | Electrospun PVDF-HFP | 0 | 0 | 1 | 1 | 0 | CO2 | 1 | 0 | TRUE | PVDF-HFP | 0.7 | 0.1813886 | 0.4626795 | 0.1332674 | 2714.951 | -474.3457 | -76.97172 | 323.0359 | 0 | 2391.86 | 384.1972 | 0 | 0.1350564 | 0 | -0.1942955 | -76.97172 | -474.1513 | 0 | 0.0004097753 | -200.2663 | 0 | 0 | 0 | -3.209148 | 0 | -0.2111373 | 0.1474562 | -0.001586925 | 0.01187802
1673886987.8 | -1.272964 | -200.2126 | 7.28526 | 25p-Cu | 1 | Nafion 117 | 22.5 | CO2 | 3.8 | 1 | 0 | 1 | 0 | 0 | 13 | Electrodeposited IrOx on Ti | 0 | 7.8 | 13 | 10 | 0.5 | 0 | Carbon dioxide reduction | Al tape 16 mm | 0.5 | Electrospun PVDF-HFP | 0 | 0 | 1 | 1 | 0 | CO2 | 1 | 0 | TRUE | PVDF-HFP | 0.7 | 0.183431 | 0.4554504 | 0.1413295 | 3099.77 | -551.4035 | -76.85748 | 323.0359 | 0 | 2776.66 | 383.8 | 0 | 0.1163397 | 0 | -0.1942955 | -76.85748 | -551.209 | 0 | 0.0003524897 | -200.254 | 0 | 0 | 0 | -3.168944 | 0 | -0.1335369 | 0.07896933 | 0.01220228 | 0.01141479
1673887372.8 | -1.273107 | -200.2939 | 7.128713 | 25p-Cu | 1 | Nafion 117 | 22.5 | CO2 | 3.8 | 1 | 0 | 1 | 0 | 0 | 13 | Electrodeposited IrOx on Ti | 0 | 7.8 | 13 | 10 | 0.5 | 0 | Carbon dioxide reduction | Al tape 16 mm | 0.5 | Electrospun PVDF-HFP | 0 | 0 | 1 | 1 | 0 | CO2 | 1 | 0 | TRUE | PVDF-HFP | 0.7 | 0.1952104 | 0.4525103 | 0.157587 | 3484.718 | -628.4332 | -76.82943 | 323.0359 | 0 | 3161.653 | 383.9932 | 0 | 0.1021731 | 0 | -0.1942955 | -76.82943 | -628.2387 | 0 | 0.0003092702 | -200.2318 | 0 | 0 | 0 | -3.135777 | 0 | -0.1565474 | 0.03729231 | -0.0001426188 | 0.009070776
1704891683.7 | -1.15344 | -200.0106 | 4.265695 | 15p-Cu | 1 | Aquivion | 20 | Air | 3.7 | 2 | 0 | 2 | 0 | 0 | 100 | Commercial IrOx on Ti | 5 | 0 | 100 | 0 | 0.5 | 5 | Carbon dioxide reduction | Al tape 18 mm | 0.5 | Electrospun PVDF-HFP | 0 | 1 | 0 | 0 | 0 | Air | 1 | 0 | TRUE | PVDF-HFP | 0.2 | 0.06325175 | 0.5128277 | 0.01706962 | 667.764 | -102.138 | -71.9947 | 64.1992 | 0 | 602.8402 | 360 | 0 | 0.1064946 | 0 | -0.0164077 | -71.9947 | -102.1208 | 0 | 0.0001606695 | -199.9852 | 0 | 0 | -2.453828 | -2.562635 | 0.957541 |  |  |  | 0.0644802
1673887759.6 | -1.268708 | -200.2807 | 7.016692 | 25p-Cu | 1 | Nafion 117 | 22.5 | CO2 | 3.8 | 1 | 0 | 1 | 0 | 0 | 13 | Electrodeposited IrOx on Ti | 0 | 7.8 | 13 | 10 | 0.5 | 0 | Carbon dioxide reduction | Al tape 16 mm | 0.5 | Electrospun PVDF-HFP | 0 | 0 | 1 | 1 | 0 | CO2 | 1 | 0 | TRUE | PVDF-HFP | 0.7 | 0.1982995 | 0.4444442 | 0.1668359 | 3871.534 | -705.8951 | -77.26169 | 323.0359 | 0 | 3548.445 | 385.7922 | 0 | 0.0910359 | 0 | -0.1942955 | -77.26169 | -705.7007 | 0 | 0.0002753228 | -200.2557 | 0 | 0 | 0 | -3.107929 | 0 | -0.1120209 | 0.02717004 | 0.004399259 | 0.008803488
1704892016.9 | -1.145352 | -199.989 | 4.265695 | 15p-Cu | 1 | Aquivion | 20 | Air | 3.7 | 2 | 0 | 2 | 0 | 0 | 100 | Commercial IrOx on Ti | 5 | 0 | 100 | 0 | 0.5 | 5 | Carbon dioxide reduction | Al tape 18 mm | 0.5 | Electrospun PVDF-HFP | 0 | 1 | 0 | 0 | 0 | Air | 1 | 0 | TRUE | PVDF-HFP | 0.2 | 0.06075244 | 0.4845001 | 0.01407802 | 1000.9 | -162.725 | -60.38699 | 94.1001 | 29.9009 | 906.0677 | 302.2275 | 0.09893508 | 0.1038555 | 0.01658463 | 0.0001769277 | -60.40678 | -162.7276 | -0.0002745492 | -1.087263e-06 | -162.3461 | 0.6473454 | -0.003987439 | -1.330278 | -2.501416 | 0.5318101 | 0 | 0.2068233 | 0.008087751 | 1.072728
1704892349.8 | -1.154932 | -200.011 | 4.265695 | 15p-Cu | 1 | Aquivion | 20 | Air | 3.7 | 2 | 0 | 2 | 0 | 0 | 100 | Commercial IrOx on Ti | 5 | 0 | 100 | 0 | 0.5 | 5 | Carbon dioxide reduction | Al tape 18 mm | 0.5 | Electrospun PVDF-HFP | 0 | 1 | 0 | 0 | 0 | Air | 1 | 0 | TRUE | PVDF-HFP | 0.2 | 0.06212909 | 0.5187574 | 0.01557072 | 1333.832 | -229.3243 | -66.39938 | 94.1001 | 0 | 1239.068 | 332 | 0 | 0.07594428 | 0 | 0.0001769277 | -66.39938 | -229.3269 | 0 | -7.715088e-07 | -199.998 | 0 | 0 | -2.436473 | -2.518167 | 0.9675583 | 0 | -0.1113141 | -0.009579978 | 0.03247121
1704892682.3 | -1.220241 | -199.9956 | 4.071776 | 15p-Cu | 1 | Aquivion | 20 | Air | 3.7 | 2 | 0 | 2 | 0 | 0 | 100 | Commercial IrOx on Ti | 5 | 0 | 100 | 0 | 0.5 | 5 | Carbon dioxide reduction | Al tape 18 mm | 0.5 | Electrospun PVDF-HFP | 0 | 1 | 0 | 0 | 0 | Air | 1 | 0 | TRUE | PVDF-HFP | 0.2 | 0.0618104 | 0.4942393 | 0.01480341 | 1666.296 | -289.7191 | -60.19483 | 124.0007 | 29.9006 | 1541.221 | 301.1531 | 0.09928703 | 0.08045615 | 0.01619397 | 0.0163709 | -60.21779 | -289.7447 | -0.0002689234 | -5.650111e-05 | -161.9398 | 0.646591 | -0.003992785 | -1.284108 | -2.504876 | 0.5126432 | -0.1939191 | 0.2373601 | -0.06530815 | 1.084793
1704893017.9 | -1.240568 | -200.0128 | 3.870183 | 15p-Cu | 1 | Aquivion | 20 | Air | 3.7 | 2 | 0 | 2 | 0 | 0 | 100 | Commercial IrOx on Ti | 5 | 0 | 100 | 0 | 0.5 | 5 | Carbon dioxide reduction | Al tape 18 mm | 0.5 | Electrospun PVDF-HFP | 0 | 1 | 0 | 0 | 0 | Air | 1 | 0 | TRUE | PVDF-HFP | 0.2 | 0.06248873 | 0.5277653 | 0.01503812 | 2001.897 | -356.9665 | -67.04739 | 124.0007 | 0 | 1877.275 | 335.0547 | 0 | 0.06605354 | 0 | 0.0163709 | -67.04739 | -356.9921 | 0 | -4.585787e-05 | -200.1634 | 0 | 0 | -2.443184 | -2.51408 | 0.9718007 | -0.2015932 | 0.09116731 | -0.02032709 | 0.0237281
1704893353.5 | -1.2287 | -200.0265 | 3.956255 | 15p-Cu | 1 | Aquivion | 20 | Air | 3.7 | 2 | 0 | 2 | 0 | 0 | 100 | Commercial IrOx on Ti | 5 | 0 | 100 | 0 | 0.5 | 5 | Carbon dioxide reduction | Al tape 18 mm | 0.5 | Electrospun PVDF-HFP | 0 | 1 | 0 | 0 | 0 | Air | 1 | 0 | TRUE | PVDF-HFP | 0.2 | 0.06080573 | 0.5018568 | 0.01640007 | 2337.526 | -417.9122 | -60.78221 | 153.9013 | 29.9006 | 2182.31 | 304.213 | 0.09828837 | 0.07052219 | 0.01696502 | 0.03333592 | -60.80614 | -417.9616 | -0.0002790017 | -7.975831e-05 | -161.3742 | 0.674897 | -0.004182186 | -1.318768 | -2.517183 | 0.5239063 | 0.0860721 | -0.1331377 | 0.01186808 | 1.077243
1704893686.5 | -1.282846 | -199.9795 | 4.027264 | 15p-Cu | 1 | Aquivion | 20 | Air | 3.7 | 2 | 0 | 2 | 0 | 0 | 100 | Commercial IrOx on Ti | 5 | 0 | 100 | 0 | 0.5 | 5 | Carbon dioxide reduction | Al tape 18 mm | 0.5 | Electrospun PVDF-HFP | 0 | 1 | 0 | 0 | 0 | Air | 1 | 0 | TRUE | PVDF-HFP | 0.2 | 0.05673561 | 0.5004942 | 0.01763203 | 2670.543 | -478.4984 | -60.3863 | 183.803 | 29.9017 | 2485.461 | 302.151 | 0.09896276 | 0.07395126 | 0.0159006 | 0.04923651 | -60.40902 | -478.5707 | -0.0002632156 | -0.0001028824 | -162.15 | 0.6276808 | -0.003870987 | -1.318583 | -2.507166 | 0.5259258 | 0.0710087 | 0.354524 | -0.05414613 | 1.081267
1704894019.8 | -1.208958 | -200.036 | 4.038614 | 15p-Cu | 1 | Aquivion | 20 | Air | 3.7 | 2 | 0 | 2 | 0 | 0 | 100 | Commercial IrOx on Ti | 5 | 0 | 100 | 0 | 0.5 | 5 | Carbon dioxide reduction | Al tape 18 mm | 0.5 | Electrospun PVDF-HFP | 0 | 1 | 0 | 0 | 0 | Air | 1 | 0 | TRUE | PVDF-HFP | 0.2 | 0.0605046 | 0.5035891 | 0.01827598 | 3003.87 | -545.3032 | -66.6047 | 183.803 | 0 | 2819.461 | 333 | 0 | 0.06519082 | 0 | 0.04923651 | -66.6047 | -545.3754 | 0 | -9.028003e-05 | -200.0142 | 0 | 0 | -2.446715 | -2.514981 | 0.9728561 | 0.01135091 | -0.3431157 | 0.07388813 | 0.03089356
1704894353.4 | -1.232165 | -200.0237 | 4.01989 | 15p-Cu | 1 | Aquivion | 20 | Air | 3.7 | 2 | 0 | 2 | 0 | 0 | 100 | Commercial IrOx on Ti | 5 | 0 | 100 | 0 | 0.5 | 5 | Carbon dioxide reduction | Al tape 18 mm | 0.5 | Electrospun PVDF-HFP | 0 | 1 | 0 | 0 | 0 | Air | 1 | 0 | TRUE | PVDF-HFP | 0.2 | 0.05116656 | 0.4389669 | 0.01615278 | 3337.419 | -605.7578 | -60.25468 | 213.7036 | 29.9006 | 3122.615 | 302.1543 | 0.09895806 | 0.06843737 | 0.01641302 | 0.06564953 | -60.27759 | -605.853 | -0.0002722906 | -0.0001083589 | -161.7909 | 0.6495544 | -0.004014777 | -1.336614 | -2.501759 | 0.5342695 | -0.01872464 | 0.0882098 | -0.02320749 | 1.075949
1704894687.7 | -1.251198 | -199.994 | 3.940945 | 15p-Cu | 1 | Aquivion | 20 | Air | 3.7 | 2 | 0 | 2 | 0 | 0 | 100 | Commercial IrOx on Ti | 5 | 0 | 100 | 0 | 0.5 | 5 | Carbon dioxide reduction | Al tape 18 mm | 0.5 | Electrospun PVDF-HFP | 0 | 1 | 0 | 0 | 0 | Air | 1 | 0 | TRUE | PVDF-HFP | 0.2 | 0.06026536 | 0.5059601 | 0.01912489 | 3671.706 | -672.561 | -66.60308 | 213.7036 | 0 | 3456.615 | 333 | 0 | 0.06182452 | 0 | 0.06564953 | -66.60308 | -672.6561 | 0 | -9.759747e-05 | -200.0094 | 0 | 0 | -2.438646 | -2.51535 | 0.9695056 | -0.07894456 | -0.01635757 | -0.01903258 | 0.0395815
1704895022.6 | -1.255245 | -199.9852 | 3.918995 | 15p-Cu | 1 | Aquivion | 20 | Air | 3.7 | 2 | 0 | 2 | 0 | 0 | 100 | Commercial IrOx on Ti | 5 | 0 | 100 | 0 | 0.5 | 5 | Carbon dioxide reduction | Al tape 18 mm | 0.5 | Electrospun PVDF-HFP | 0 | 1 | 0 | 0 | 0 | Air | 1 | 0 | TRUE | PVDF-HFP | 0.2 | 0.05300985 | 0.4390903 | 0.01714853 | 4006.63 | -733.9709 | -61.21002 | 243.6053 | 29.9017 | 3761.846 | 304.2302 | 0.09828641 | 0.06475685 | 0.01720744 | 0.08285697 | -61.23412 | -734.0902 | -0.0002810107 | -0.0001128703 | -163.1888 | 0.6722587 | -0.004119514 | -1.337125 | -2.502345 | 0.5343488 | -0.02195072 | -0.1798311 | -0.004047715 | 1.075067
1704895355.9 | -1.270864 | -199.9908 | 3.959217 | 15p-Cu | 1 | Aquivion | 20 | Air | 3.7 | 2 | 0 | 2 | 0 | 0 | 100 | Commercial IrOx on Ti | 5 | 0 | 100 | 0 | 0.5 | 5 | Carbon dioxide reduction | Al tape 18 mm | 0.5 | Electrospun PVDF-HFP | 0 | 1 | 0 | 0 | 0 | Air | 1 | 0 | TRUE | PVDF-HFP | 0.2 | 0.06153596 | 0.514383 | 0.0197238 | 4339.906 | -800.5752 | -66.40428 | 243.6053 | 0 | 4094.846 | 332 | 0 | 0.05949071 | 0 | 0.08285697 | -66.40428 | -800.6944 | 0 | -0.0001034814 | -200.0127 | 0 | 0 | -2.441705 | 0 |  | 0.04022295 | 0.3327756 | -0.01561901 | 0.01803808
1704895688.9 | -1.298074 | -200.0337 | 3.991902 | 15p-Cu | 1 | Aquivion | 20 | Air | 3.7 | 2 | 0 | 2 | 0 | 0 | 100 | Commercial IrOx on Ti | 5 | 0 | 100 | 0 | 0.5 | 5 | Carbon dioxide reduction | Al tape 18 mm | 0.5 | Electrospun PVDF-HFP | 0 | 1 | 0 | 0 | 0 | Air | 1 | 0 | TRUE | PVDF-HFP | 0.2 | 0.05513019 | 0.4529359 | 0.01827223 | 4672.958 | -861.1304 | -60.35526 | 273.5059 | 29.9006 | 4398.076 | 302.2303 | 0.09893318 | 0.06218762 | 0.01749411 | 0.1003511 | -60.37931 | -861.2737 | -0.0002897369 | -0.0001165147 | -161.7421 | 0.6865607 | -0.004244787 | -1.266691 | -2.520735 | 0.5025088 | 0.03268464 | -0.1306254 | -0.02720976 | 1.083019
1704896022.2 | -1.232216 | -199.996 | 4.01998 | 15p-Cu | 1 | Aquivion | 20 | Air | 3.7 | 2 | 0 | 2 | 0 | 0 | 100 | Commercial IrOx on Ti | 5 | 0 | 100 | 0 | 0.5 | 5 | Carbon dioxide reduction | Al tape 18 mm | 0.5 | Electrospun PVDF-HFP | 0 | 1 | 0 | 0 | 0 | Air | 1 | 0 | TRUE | PVDF-HFP | 0.2 | 0.06043025 | 0.5152179 | 0.02101922 | 5006.232 | -927.733 | -66.4026 | 273.5059 | 0 | 4731.076 | 332 | 0 | 0.05781051 | 0 | 0.1003511 | -66.4026 | -927.8763 | 0 | -0.0001081514 | -200.0078 | 0 | 0 | -2.456252 | -2.524882 | 0.9728187 | 0.02807784 | 0.2217961 | 0.06585759 | 0.03454918
1704896354.5 | -1.258166 | -199.9786 | 4.007099 | 15p-Cu | 1 | Aquivion | 20 | Air | 3.7 | 2 | 0 | 2 | 0 | 0 | 100 | Commercial IrOx on Ti | 5 | 0 | 100 | 0 | 0.5 | 5 | Carbon dioxide reduction | Al tape 18 mm | 0.5 | Electrospun PVDF-HFP | 0 | 1 | 0 | 0 | 0 | Air | 1 | 0 | TRUE | PVDF-HFP | 0.2 | 0.05765943 | 0.4707301 | 0.02001106 | 5338.502 | -988.1181 | -60.18518 | 303.4065 | 29.9006 | 5033.164 | 301.0882 | 0.09930845 | 0.06028146 | 0.01745692 | 0.117808 | -60.20938 | -988.2856 | -0.0002899369 | -0.0001192044 | -161.3333 | 0.6883417 | -0.004266583 | -1.295097 | -2.512836 | 0.5153926 | -0.012881 | -0.1098925 | -0.02594974 | 1.083728
1704896688.2 | -1.213801 | -200.0295 | 3.980968 | 15p-Cu | 1 | Aquivion | 20 | Air | 3.7 | 2 | 0 | 2 | 0 | 0 | 100 | Commercial IrOx on Ti | 5 | 0 | 100 | 0 | 0.5 | 5 | Carbon dioxide reduction | Al tape 18 mm | 0.5 | Electrospun PVDF-HFP | 0 | 1 | 0 | 0 | 0 | Air | 1 | 0 | TRUE | PVDF-HFP | 0.2 | 0.05906536 | 0.5006033 | 0.02237608 | 5672.244 | -1054.922 | -66.60341 | 303.4065 | 0 | 5367.164 | 333 | 0 | 0.05653013 | 0 | 0.117808 | -66.60341 | -1055.089 | 0 | -0.0001116569 | -200.0102 | 0 | 0 | -2.448498 | -2.528367 | 0.9684109 | -0.02613076 | -0.3903565 | 0.04436536 | 0.03689802
1704897024.9 | -1.210417 | -199.9794 | 4.12342 | 15p-Cu | 1 | Aquivion | 20 | Air | 3.7 | 2 | 0 | 2 | 0 | 0 | 100 | Commercial IrOx on Ti | 5 | 0 | 100 | 0 | 0.5 | 5 | Carbon dioxide reduction | Al tape 18 mm | 0.5 | Electrospun PVDF-HFP | 0 | 1 | 0 | 0 | 0 | Air | 1 | 0 | TRUE | PVDF-HFP | 0.2 | 0.05898735 | 0.4799375 | 0.02139454 | 6008.932 | -1116.129 | -61.00738 | 333.3082 | 29.9017 | 5673.314 | 305.1501 | 0.09799013 | 0.05875017 | 0.01777379 | 0.1355818 | -61.03146 | -1116.321 | -0.0002912234 | -0.0001214542 | -162.016 | 0.6820651 | -0.004209862 | -1.241246 | -2.519844 | 0.4925883 | 0.1424521 | 0.3426295 | 0.003383618 | 1.08778
1704897360.9 | -1.261318 | -190.1201 | 4.276893 | 15p-Cu | 1 | Aquivion | 20 | Air | 3.7 | 2 | 0 | 2 | 0 | 0 | 100 | Commercial IrOx on Ti | 5 | 0 | 100 | 0 | 0.5 | 5 | Carbon dioxide reduction | Al tape 18 mm | 0.5 | Electrospun PVDF-HFP | 0 | 1 | 0 | 0 | 0 | Air | 1 | 0 | TRUE | PVDF-HFP | 0.2 | 0.06113293 | 0.5280313 | 0.02547756 | 6344.927 | -1183.254 | -66.92518 | 333.3082 | 0 | 6009.259 | 334.9444 | 0 | 0.05546578 | 0 | 0.1355818 | -66.92518 | -1183.446 | 0 | -0.0001145653 | -199.7257 | 0 | 0 | -2.468659 | -2.522121 | 0.9788027 | 0.1534725 | -0.2259518 | -0.05090085 | 0.02664004
1704897694.9 | -1.279067 | -199.9618 | 4.279965 | 15p-Cu | 1 | Aquivion | 20 | Air | 3.7 | 2 | 0 | 2 | 0 | 0 | 100 | Commercial IrOx on Ti | 5 | 0 | 100 | 0 | 0.5 | 5 | Carbon dioxide reduction | Al tape 18 mm | 0.5 | Electrospun PVDF-HFP | 0 | 1 | 0 | 0 | 0 | Air | 1 | 0 | TRUE | PVDF-HFP | 0.2 | 0.06001093 | 0.4839032 | 0.02350217 | 6678.905 | -1243.862 | -60.40256 | 363.2099 | 29.9017 | 6313.47 | 303.1237 | 0.09864521 | 0.05752936 | 0.01837058 | 0.1539524 | -60.42677 | -1244.078 | -0.0003040139 | -0.0001237482 | -160.3715 | 0.6947947 | -0.004332407 | -1.164032 | -2.517105 | 0.4624485 | 0.003072601 | 0.1054971 | -0.01774941 | 1.09484
1704898028.2 | -1.2512 | -200.0096 | 4.269754 | 15p-Cu | 1 | Aquivion | 20 | Air | 3.7 | 2 | 0 | 2 | 0 | 0 | 100 | Commercial IrOx on Ti | 5 | 0 | 100 | 0 | 0.5 | 5 | Carbon dioxide reduction | Al tape 18 mm | 0.5 | Electrospun PVDF-HFP | 0 | 1 | 0 | 0 | 0 | Air | 1 | 0 | TRUE | PVDF-HFP | 0.2 | 0.05519531 | 0.4793044 | 0.0253301 | 7012.237 | -1304.473 | -60.41066 | 393.1116 | 29.9017 | 6616.766 | 302.2961 | 0.09891526 | 0.05941144 | 0.01738269 | 0.1713351 | -60.43422 | -1304.712 | -0.0002876299 | -0.0001313202 | -161.1472 | 0.6673523 | -0.004141258 | -0.9494407 | -2.535472 | 0.3744631 | -0.01021101 | 0.1851818 | 0.02786775 | 1.107826
1704898361.1 | -1.250517 | -200.0521 | 4.204102 | 15p-Cu | 1 | Aquivion | 20 | Air | 3.7 | 2 | 0 | 2 | 0 | 0 | 100 | Commercial IrOx on Ti | 5 | 0 | 100 | 0 | 0.5 | 5 | Carbon dioxide reduction | Al tape 18 mm | 0.5 | Electrospun PVDF-HFP | 0 | 1 | 0 | 0 | 0 | Air | 1 | 0 | TRUE | PVDF-HFP | 0.2 | 0.05946485 | 0.4908739 | 0.02471788 | 7345.139 | -1371.081 | -66.40816 | 393.1116 | 0 | 6949.766 | 332 | 0 | 0.05656472 | 0 | 0.1713351 | -66.40816 | -1371.321 | 0 | -0.0001249417 | -200.0247 | 0 | 0 | -2.481781 | -2.51663 | 0.9861525 | -0.06565193 | 0.04243872 | 0.0006831833 | 0.02007341
1704898694.3 | -1.272809 | -200.0509 | 4.157981 | 15p-Cu | 1 | Aquivion | 20 | Air | 3.7 | 2 | 0 | 2 | 0 | 0 | 100 | Commercial IrOx on Ti | 5 | 0 | 100 | 0 | 0.5 | 5 | Carbon dioxide reduction | Al tape 18 mm | 0.5 | Electrospun PVDF-HFP | 0 | 1 | 0 | 0 | 0 | Air | 1 | 0 | TRUE | PVDF-HFP | 0.2 | 0.05285431 | 0.4403546 | 0.026177 | 7678.301 | -1432.011 | -60.73 | 423.0133 | 29.9017 | 7252.059 | 301.2928 | 0.09924464 | 0.05833009 | 0.01791813 | 0.1892532 | -60.75424 | -1432.275 | -0.0002949281 | -0.0001321347 | -162.6439 | 0.6872655 | -0.004225585 | -0.6853131 | -2.544112 | 0.2693722 | -0.04612113 | 0.3904424 | -0.02229212 | 1.116683
1704899027.3 | -1.24814 | -199.981 | 4.1516 | 15p-Cu | 1 | Aquivion | 20 | Air | 3.7 | 2 | 0 | 2 | 0 | 0 | 100 | Commercial IrOx on Ti | 5 | 0 | 100 | 0 | 0.5 | 5 | Carbon dioxide reduction | Al tape 18 mm | 0.5 | Electrospun PVDF-HFP | 0 | 1 | 0 | 0 | 0 | Air | 1 | 0 | TRUE | PVDF-HFP | 0.2 | 0.06043652 | 0.5001905 | 0.02646001 | 8011.307 | -1498.618 | -66.40694 | 423.0133 | 0 | 7585.059 | 332 | 0 | 0.05576928 | 0 | 0.1892532 | -66.40694 | -1498.882 | 0 | -0.0001262629 | -200.021 | 0 | 0 | -2.485614 | -2.51835 | 0.9870011 | -0.006380848 | -0.2200705 | 0.0246687 | 0.01969043
1704899363.1 | -1.268085 | -200.0088 | 4.145331 | 15p-Cu | 1 | Aquivion | 20 | Air | 3.7 | 2 | 0 | 2 | 0 | 0 | 100 | Commercial IrOx on Ti | 5 | 0 | 100 | 0 | 0.5 | 5 | Carbon dioxide reduction | Al tape 18 mm | 0.5 | Electrospun PVDF-HFP | 0 | 1 | 0 | 0 | 0 | Air | 1 | 0 | TRUE | PVDF-HFP | 0.2 | 0.05283454 | 0.4276512 | 0.02554454 | 8347.118 | -1560.219 | -61.40101 | 452.915 | 29.9017 | 7891.353 | 305.2942 | 0.0979439 | 0.05739383 | 0.01842506 | 0.2076783 | -61.42548 | -1560.507 | -0.000299958 | -0.0001330838 | -162.0353 | 0.7000801 | -0.004320541 | -0.7928073 | -2.530814 | 0.3132618 | -0.00626982 | -0.2051744 | -0.01994535 | 1.109236
1704899698.8 | -1.2539 | -199.987 | 4.139247 | 15p-Cu | 1 | Aquivion | 20 | Air | 3.7 | 2 | 0 | 2 | 0 | 0 | 100 | Commercial IrOx on Ti | 5 | 0 | 100 | 0 | 0.5 | 5 | Carbon dioxide reduction | Al tape 18 mm | 0.5 | Electrospun PVDF-HFP | 0 | 1 | 0 | 0 | 0 | Air | 1 | 0 | TRUE | PVDF-HFP | 0.2 | 0.05983428 | 0.4933306 | 0.02949418 | 8682.854 | -1627.423 | -67.00336 | 452.915 | 0 | 8227.353 | 335 | 0 | 0.0550499 | 0 | 0.2076783 | -67.00336 | -1627.711 | 0 | -0.0001275892 | -200.0101 | 0 | 0 | -2.490188 | -2.519839 | 0.988233 | -0.006083889 | 0.02191989 | 0.01418554 | 0.01963535
1704900034.0 | -1.263095 | -200.0286 | 4.166138 | 15p-Cu | 1 | Aquivion | 20 | Air | 3.7 | 2 | 0 | 2 | 0 | 0 | 100 | Commercial IrOx on Ti | 5 | 0 | 100 | 0 | 0.5 | 5 | Carbon dioxide reduction | Al tape 18 mm | 0.5 | Electrospun PVDF-HFP | 0 | 1 | 0 | 0 | 0 | Air | 1 | 0 | TRUE | PVDF-HFP | 0.2 | 0.05474647 | 0.4422146 | 0.02651928 | 9018.011 | -1688.691 | -61.06832 | 482.8167 | 29.9017 | 8532.504 | 304.1501 | 0.09831232 | 0.05658558 | 0.018686 | 0.2263643 | -61.09299 | -1689.004 | -0.0003058617 | -0.0001340224 | -162.3598 | 0.7064162 | -0.004350931 | -0.6892372 | -2.536369 | 0.2717417 | 0.02689161 | -0.05859979 | -0.009194995 | 1.113557
1704900367.5 | -1.315873 | -200.0593 | 4.212696 | 15p-Cu | 1 | Aquivion | 20 | Air | 3.7 | 2 | 0 | 2 | 0 | 0 | 100 | Commercial IrOx on Ti | 5 | 0 | 100 | 0 | 0.5 | 5 | Carbon dioxide reduction | Al tape 18 mm | 0.5 | Electrospun PVDF-HFP | 0 | 1 | 0 | 0 | 0 | Air | 1 | 0 | TRUE | PVDF-HFP | 0.2 | 0.06076301 | 0.5019719 | 0.03476135 | 9351.537 | -1755.295 | -66.40355 | 482.8167 | 0 | 8865.504 | 332 | 0 | 0.05446015 | 0 | 0.2263643 | -66.40355 | -1755.607 | 0 | -0.0001289379 | -200.0108 | 0 | 0 | -2.48729 | -2.536097 | 0.9807551 | 0.04655774 | 0.5891698 | -0.05277853 | 0.02571806
1704900701.2 | -1.323047 | -200.0155 | 4.330687 | 15p-Cu | 1 | Aquivion | 20 | Air | 3.7 | 2 | 0 | 2 | 0 | 0 | 100 | Commercial IrOx on Ti | 5 | 0 | 100 | 0 | 0.5 | 5 | Carbon dioxide reduction | Al tape 18 mm | 0.5 | Electrospun PVDF-HFP | 0 | 1 | 0 | 0 | 0 | Air | 1 | 0 | TRUE | PVDF-HFP | 0.2 | 0.05755328 | 0.452703 | 0.02892172 | 9685.28 | -1816.327 | -60.83256 | 512.7184 | 29.9017 | 9169.657 | 303.1534 | 0.09863554 | 0.05591468 | 0.01783746 | 0.2442017 | -60.85646 | -1816.664 | -0.000293107 | -0.0001344232 | -160.7209 | 0.6813704 | -0.004239463 | -0.5706208 | -2.561577 | 0.2227615 | 0.1179905 | -0.6959212 | -0.007174009 | 1.126167
1704901024.1 | -1.235591 | -199.9547 | 4.465785 | 15p-Cu | 1 | Aquivion | 20 | Air | 3.7 | 2 | 0 | 2 | 0 | 0 | 100 | Commercial IrOx on Ti | 5 | 0 | 100 | 0 | 0.5 | 5 | Carbon dioxide reduction | Al tape 18 mm | 0.5 | Electrospun PVDF-HFP | 0 | 1 | 0 | 0 | 0 | Air | 1 | 0 | TRUE | PVDF-HFP | 0.2 | 0.06022601 | 0.487135 | 0.03324181 | 10008.11 | -1880.732 | -64.20468 | 512.7184 | 0 | 9491.657 | 321 | 0 | 0.0540178 | 0 | 0.2442017 | -64.20468 | -1881.069 | 0 | -0.0001298207 | -200.0147 | 0 | 0 | -2.485043 | -2.552804 | 0.9734561 | 0.1350987 | 0.155441 | 0.08745623 | 0.0316551
1704902036.0 | -1.275354 | -200.0158 | 4.309357 | 15p-Cu | 1 | Aquivion | 20 | Air | 3.7 | 2 | 0 | 2 | 0 | 0 | 100 | Commercial IrOx on Ti | 5 | 0 | 100 | 0 | 0.5 | 5 | Carbon dioxide reduction | Al tape 18 mm | 0.5 | Electrospun PVDF-HFP | 0 | 1 | 0 | 0 | 0 | Air | 1 | 0 | TRUE | PVDF-HFP | 0.2 | 0.05867214 | 0.4698205 | 0.03601173 | 11020.08 | -2071.096 | -190.1644 | 572.5218 | 59.8034 | 10444.1 | 951.4413 | 0.06285558 | 0.05481773 | 0.03627851 | 0.2804802 | -190.2123 | -2071.481 | -0.0001907264 | -0.0001354008 | -171.9392 | 0.6866108 | -0.003993334 | -0.5526427 | -2.558046 | 0.216041 | -0.1564282 | 0.07049784 | -0.03976242 | 1.106647
1704905909.6 | -1.266713 | -199.9847 | 4.503817 | 15p-Cu | 1 | Aquivion | 20 | Air | 3.7 | 2 | 0 | 2 | 0 | 0 | 100 | Commercial IrOx on Ti | 5 | 0 | 100 | 0 | 0.5 | 5 | Carbon dioxide reduction | Al tape 18 mm | 0.5 | Electrospun PVDF-HFP | 0 | 1 | 0 | 0 | 0 | Air | 1 | 0 | TRUE | PVDF-HFP | 0.2 | 0.06213478 | 0.4567281 | 0.05647045 | 14893.6 | -2809.122 | -737.8258 | 751.932 | 179.4102 | 14136.59 | 3691.49 | 0.04860103 | 0.05319049 | 0.1100161 | 0.3904963 | -737.9697 | -2809.651 | -0.0001490794 | -0.0001389839 | -177.2816 | 0.6907363 | -0.003896267 | -0.5342573 | -2.56441 | 0.2083354 | 0.1944603 | -0.0719784 | 0.008640764 | 1.078709
1704913659.6 | -1.370445 | -199.9752 | 4.999482 | 15p-Cu | 1 | Aquivion | 20 | Air | 3.7 | 2 | 0 | 2 | 0 | 0 | 100 | Commercial IrOx on Ti | 5 | 0 | 100 | 0 | 0.5 | 5 | Carbon dioxide reduction | Al tape 18 mm | 0.5 | Electrospun PVDF-HFP | 0 | 1 | 0 | 0 | 0 | Air | 1 | 0 | TRUE | PVDF-HFP | 0.2 | 0.06612064 | 0.3781491 | 0.06869866 | 22643.6 | -4279.931 | -1470.609 | 1140.654 | 388.7221 | 21495.03 | 7357.44 | 0.05283388 | 0.05306595 | 0.2407354 | 0.6312317 | -1470.917 | -4280.768 | -0.0001636634 | -0.0001474576 | -174.8995 | 0.6907496 | -0.00394941 | -0.5201379 | -2.662397 | 0.1953645 | 0.4956641 | 0.02624409 | -0.1037321 | 1.136754
1704917532.7 | -1.190259 | -199.9984 | 5.349261 | 15p-Cu | 1 | Aquivion | 20 | Air | 3.7 | 2 | 0 | 2 | 0 | 0 | 100 | Commercial IrOx on Ti | 5 | 0 | 100 | 0 | 0.5 | 5 | Carbon dioxide reduction | Al tape 18 mm | 0.5 | Electrospun PVDF-HFP | 0 | 1 | 0 | 0 | 0 | Air | 1 | 0 | TRUE | PVDF-HFP | 0.2 | 0.08148322 | 0.4046709 | 0.08126864 | 26516.78 | -5018.812 | -738.681 | 1320.064 | 179.4102 | 25187.38 | 3691.354 | 0.04860282 | 0.05240975 | 0.1144125 | 0.7456441 | -738.8255 | -5019.794 | -0.0001548572 | -0.0001485408 | -176.5846 | 0.7060495 | -0.003998364 | -0.5200626 | -2.753701 | 0.1888595 | 0.3497795 | -0.1373723 | 0.1801861 | 1.16656
1704921408.6 | -1.344129 | -199.9157 | 5.180684 | 15p-Cu | 1 | Aquivion | 20 | Air | 3.7 | 2 | 0 | 2 | 0 | 0 | 100 | Commercial IrOx on Ti | 5 | 0 | 100 | 0 | 0.5 | 5 | Carbon dioxide reduction | Al tape 18 mm | 0.5 | Electrospun PVDF-HFP | 0 | 1 | 0 | 0 | 0 | Air | 1 | 0 | TRUE | PVDF-HFP | 0.2 | 0.09240131 | 0.4034792 | 0.1151318 | 30392.64 | -5757.004 | -737.992 | 1499.474 | 179.4102 | 28882.74 | 3694.361 | 0.04856326 | 0.05191593 | 0.1170405 | 0.8626846 | -738.1385 | -5758.132 | -0.0001585617 | -0.0001498202 | -175.8995 | 0.7192797 | -0.004089151 | -0.5200771 | -2.77333 | 0.1875281 | -0.1685765 | 0.2460426 | -0.1538705 | 1.175644
1704925281.9 | -1.299392 | -189.8334 | 5.071182 | 15p-Cu | 1 | Aquivion | 20 | Air | 3.7 | 2 | 0 | 2 | 0 | 0 | 100 | Commercial IrOx on Ti | 5 | 0 | 100 | 0 | 0.5 | 5 | Carbon dioxide reduction | Al tape 18 mm | 0.5 | Electrospun PVDF-HFP | 0 | 1 | 0 | 0 | 0 | Air | 1 | 0 | TRUE | PVDF-HFP | 0.2 | 0.1212532 | 0.3856865 | 0.1732272 | 34265.9 | -6495.554 | -738.3498 | 1678.885 | 179.4102 | 32576.82 | 3693.076 | 0.04858015 | 0.05153618 | 0.1162837 | 0.9789684 | -738.4959 | -6496.828 | -0.0001574602 | -0.000150684 | -176.4748 | 0.7156845 | -0.00405545 | -0.5200315 | -2.765294 | 0.1880565 | -0.1095025 | -0.1301765 | 0.04473722 | 1.172344
1704929155.8 | -1.312964 | -199.8925 | 5.382573 | 15p-Cu | 1 | Aquivion | 20 | Air | 3.7 | 2 | 0 | 2 | 0 | 0 | 100 | Commercial IrOx on Ti | 5 | 0 | 100 | 0 | 0.5 | 5 | Carbon dioxide reduction | Al tape 18 mm | 0.5 | Electrospun PVDF-HFP | 0 | 1 | 0 | 0 | 0 | Air | 1 | 0 | TRUE | PVDF-HFP | 0.2 | 0.15726 | 0.2811269 | 0.183575 | 38139.83 | -7227.432 | -731.8785 | 1888.197 | 209.3119 | 36238.38 | 3661.564 | 0.05716461 | 0.05210488 | 0.1330655 | 1.112034 | -732.0439 | -7228.872 | -0.0001817726 | -0.0001538323 | -172.0275 | 0.6987707 | -0.004061972 | -0.520041 | -2.836279 | 0.1833533 | 0.3113906 | -0.0002941545 | -0.01357198 | 1.228347
1704933032.3 | -1.455883 | -199.9926 | 5.640065 | 15p-Cu | 1 | Aquivion | 20 | Air | 3.7 | 2 | 0 | 2 | 0 | 0 | 100 | Commercial IrOx on Ti | 5 | 0 | 100 | 0 | 0.5 | 5 | Carbon dioxide reduction | Al tape 18 mm | 0.5 | Electrospun PVDF-HFP | 0 | 1 | 0 | 0 | 0 | Air | 1 | 0 | TRUE | PVDF-HFP | 0.2 | 0.3481631 | 0.2130044 | 0.2562712 | 42016.33 | -7966.129 | -738.4969 | 2067.607 | 179.4102 | 39934.48 | 3695.097 | 0.04855358 | 0.05177498 | 0.1114287 | 1.223463 | -738.636 | -7967.708 | -0.0001508574 | -0.0001535526 | -175.9052 | 0.6836473 | -0.003886454 | -0.520146 | -2.898356 | 0.1794624 | 0.2574929 | 0.4638192 | -0.142919 | 1.232971
1704936907.9 | -1.354947 | -199.9713 | 6.397364 | 15p-Cu | 1 | Aquivion | 20 | Air | 3.7 | 2 | 0 | 2 | 0 | 0 | 100 | Commercial IrOx on Ti | 5 | 0 | 100 | 0 | 0.5 | 5 | Carbon dioxide reduction | Al tape 18 mm | 0.5 | Electrospun PVDF-HFP | 0 | 1 | 0 | 0 | 0 | Air | 1 | 0 | TRUE | PVDF-HFP | 0.2 | 0.5207752 | 0.1464334 | 0.2794939 | 45891.9 | -8704.43 | -738.1005 | 2247.017 | 179.4102 | 43628.84 | 3693.361 | 0.04857641 | 0.05150302 | 0.107933 | 1.331396 | -738.2355 | -8706.143 | -0.0001462041 | -0.000152926 | -175.1755 | 0.6635983 | -0.003788191 | -0.5199964 | -2.977105 | 0.1746651 | 0.7572984 | 0.2203819 | 0.1009364 | 1.268654
1704944656.0 | -2.006121 | -200.0008 | 2.968546 | 15p-Cu | 1 | Aquivion | 20 | Air | 3.7 | 2 | 0 | 2 | 0 | 0 | 100 | Commercial IrOx on Ti | 5 | 0 | 100 | 0 | 0.5 | 5 | Carbon dioxide reduction | Al tape 18 mm | 0.5 | Electrospun PVDF-HFP | 0 | 1 | 0 | 0 | 0 | Air | 1 | 0 | TRUE | PVDF-HFP | 0.2 | 0.7174708 | 0.06042627 | 0.1499697 | 53639.99 | -10178.78 | -735.8796 | 2635.739 | 209.3119 | 50986.08 | 3662.684 | 0.05714714 | 0.05169527 | 0.1240473 | 1.560934 | -736.0352 | -10180.78 | -0.0001685345 | -0.0001533217 | -172.2031 | 0.6542418 | -0.003799246 | -0.5200473 | -3.090372 | 0.1682799 | -2.609226 | 0.156987 | -0.5218442 | 1.348343
1690274224.3 | -1.369429 | -200.3247 | 4.896261 | 15p-Cu | 1 | Aquivion | 20 | Air | 1 | 2 | 0.1 | 2 | 0 | 0 | 100 | Commercial IrOx on Ti | 5 | 0 | 100 | 0 | 0.5 | 5 | Carbon dioxide reduction | Al tape 16 mm | 0.5 | Electrospun PVDF-HFP | 0 | 1 | 0 | 0 | 0 | Air | 1 | 0 | TRUE | PVDF-HFP | 0.2 | 0.1665806 | 0.3355248 | 0.05801092 | 856.836 | -113.408 | -72.13334 | 41.0994 | 0 | 813.7598 | 360 | 0 | 0.05050557 | 0 | -0.06083588 | -72.13334 | -113.3434 | 0 | 0.0005367397 | -200.3705 | 0 | 0 | 0 | -2.631984 | 0 |  |  |  | 0.02251011
1704948532.4 | -1.331997 | -199.9558 | 6.336086 | 15p-Cu | 1 | Aquivion | 20 | Air | 3.7 | 2 | 0 | 2 | 0 | 0 | 100 | Commercial IrOx on Ti | 5 | 0 | 100 | 0 | 0.5 | 5 | Carbon dioxide reduction | Al tape 18 mm | 0.5 | Electrospun PVDF-HFP | 0 | 1 | 0 | 0 | 0 | Air | 1 | 0 | TRUE | PVDF-HFP | 0.2 | 0.8521084 | 0.05776842 | 0.1284611 | 57516.4 | -10915.5 | -736.5243 | 2815.149 | 179.4102 | 54681.31 | 3694.227 | 0.04856502 | 0.05148284 | 0.103836 | 1.66477 | -736.6551 | -10917.63 | -0.0001409561 | -0.0001524845 | -174.2653 | 0.6402425 | -0.003673953 | -0.5200994 | -3.168635 | 0.1641399 | 3.36754 | -0.3493806 | 0.6741244 | 1.359691
1690274561.5 | -1.378846 | -200.3599 | 4.896261 | 15p-Cu | 1 | Aquivion | 20 | Air | 1 | 2 | 0.1 | 2 | 0 | 0 | 100 | Commercial IrOx on Ti | 5 | 0 | 100 | 0 | 0.5 | 5 | Carbon dioxide reduction | Al tape 16 mm | 0.5 | Electrospun PVDF-HFP | 0 | 1 | 0 | 0 | 0 | Air | 1 | 0 | TRUE | PVDF-HFP | 0.2 | 0.1558297 | 0.3767172 | 0.0571246 | 1194.07 | -180.9333 | -67.32499 | 41.0994 | 0 | 1150.76 | 336 | 0 | 0.03571501 | 0 | -0.06083588 | -67.32499 | -180.8687 | 0 | 0.0003363539 | -200.3719 | 0 | 0 | 0 | -2.616678 | 0 | 0 | 0.2230778 | -0.009416506 | 0.01191404
1690274897.1 | -1.37038 | -200.3388 | 4.896261 | 15p-Cu | 1 | Aquivion | 20 | Air | 1 | 2 | 0.1 | 2 | 0 | 0 | 100 | Commercial IrOx on Ti | 5 | 0 | 100 | 0 | 0.5 | 5 | Carbon dioxide reduction | Al tape 16 mm | 0.5 | Electrospun PVDF-HFP | 0 | 1 | 0 | 0 | 0 | Air | 1 | 0 | TRUE | PVDF-HFP | 0.2 | 0.2147799 | 0.3465553 | 0.05710286 | 1529.639 | -248.2571 | -67.1235 | 41.0994 | 0 | 1486.76 | 335 | 0 | 0.0276436 | 0 | -0.06083588 | -67.1235 | -248.1925 | 0 | 0.0002451157 | -200.3686 | 0 | 0 | 0 | -2.613074 | 0 | 0 | 0.2547955 | 0.008465728 | 0.009706281
1704960153.9 | -1.462111 | -200.0026 | 6.183837 | 15p-Cu | 1 | Aquivion | 20 | Air | 3.7 | 2 | 0 | 2 | 0 | 0 | 100 | Commercial IrOx on Ti | 5 | 0 | 100 | 0 | 0.5 | 5 | Carbon dioxide reduction | Al tape 18 mm | 0.5 | Electrospun PVDF-HFP | 0 | 1 | 0 | 0 | 0 | Air | 1 | 0 | TRUE | PVDF-HFP | 0.2 | 0.8893842 | 0.04001282 | 0.04797774 | 69137.9 | -13123.42 | -732.3893 | 3383.282 | 209.3119 | 65731.4 | 3661.97 | 0.05715827 | 0.05147132 | 0.1129771 | 1.97892 | -732.5376 | -13125.96 | -0.0001542271 | -0.0001507639 | -170.9553 | 0.6106218 | -0.003571822 | -0.520812 | -3.214889 | 0.162 | -0.2632826 | -0.5165321 | -0.05978471 | 1.406639
1690275233.6 | -1.41832 | -200.3996 | 4.896261 | 15p-Cu | 1 | Aquivion | 20 | Air | 1 | 2 | 0.1 | 2 | 0 | 0 | 100 | Commercial IrOx on Ti | 5 | 0 | 100 | 0 | 0.5 | 5 | Carbon dioxide reduction | Al tape 16 mm | 0.5 | Electrospun PVDF-HFP | 0 | 1 | 0 | 0 | 0 | Air | 1 | 0 | TRUE | PVDF-HFP | 0.2 | 0.2814936 | 0.2971297 | 0.1440049 | 1866.179 | -315.7823 | -67.3248 | 41.0994 | 0 | 1823.76 | 336 | 0 | 0.02253553 | 0 | -0.06083588 | -67.3248 | -315.7177 | 0 | 0.0001926908 | -200.3713 | 0 | 0 | 0 | -2.640964 | 0 | 0 | 0.07519621 | -0.04794014 | 0.01457607
1690275570.2 | -1.407319 | -200.4349 | 4.896261 | 15p-Cu | 1 | Aquivion | 20 | Air | 1 | 2 | 0.1 | 2 | 0 | 0 | 100 | Commercial IrOx on Ti | 5 | 0 | 100 | 0 | 0.5 | 5 | Carbon dioxide reduction | Al tape 16 mm | 0.5 | Electrospun PVDF-HFP | 0 | 1 | 0 | 0 | 0 | Air | 1 | 0 | TRUE | PVDF-HFP | 0.2 | 0.3777141 | 0.2391475 | 0.09625128 | 2202.773 | -383.1103 | -67.12765 | 41.0994 | 0 | 2159.76 | 335 | 0 | 0.01902962 | 0 | -0.06083588 | -67.12765 | -383.0457 | 0 | 0.0001588215 | -200.3811 | 0 | 0 | 0 | -2.660331 | 0 | 0 | 0.3512873 | 0.01100121 | 0.01448138
1690275905.4 | -1.427237 | -200.3919 | 4.896883 | 15p-Cu | 1 | Aquivion | 20 | Air | 1 | 2 | 0.1 | 2 | 0 | 0 | 100 | Commercial IrOx on Ti | 5 | 0 | 100 | 0 | 0.5 | 5 | Carbon dioxide reduction | Al tape 16 mm | 0.5 | Electrospun PVDF-HFP | 0 | 1 | 0 | 0 | 0 | Air | 1 | 0 | TRUE | PVDF-HFP | 0.2 | 0.4986056 | 0.1751963 | 0.1052652 | 2537.937 | -450.4326 | -67.12186 | 41.0994 | 0 | 2495.373 | 334.6132 | 0 | 0.01647024 | 0 | -0.06083588 | -67.12186 | -450.368 | 0 | 0.0001350804 | -200.6289 | 0 | 0 | 0 | -2.675006 | 0 | 0.0006226972 | 0.2130684 | -0.01991793 | 0.01717345
1690276241.4 | -1.46375 | -200.345 | 4.897549 | 15p-Cu | 1 | Aquivion | 20 | Air | 1 | 2 | 0.1 | 2 | 0 | 0 | 100 | Commercial IrOx on Ti | 5 | 0 | 100 | 0 | 0.5 | 5 | Carbon dioxide reduction | Al tape 16 mm | 0.5 | Electrospun PVDF-HFP | 0 | 1 | 0 | 0 | 0 | Air | 1 | 0 | TRUE | PVDF-HFP | 0.2 | 0.6037917 | 0.1247765 | 0.1067871 | 2873.946 | -517.7606 | -67.12757 | 41.0994 | 0 | 2831.373 | 335 | 0 | 0.01451571 | 0 | -0.06083588 | -67.12757 | -517.696 | 0 | 0.0001175128 | -200.3808 | 0 | 0 | 0 | -2.664783 | 0 | 0.0006652695 | 0.1189035 | -0.03651319 | 0.01850589
1690276577.4 | -1.436345 | -200.3931 | 4.898214 | 15p-Cu | 1 | Aquivion | 20 | Air | 1 | 2 | 0.1 | 2 | 0 | 0 | 100 | Commercial IrOx on Ti | 5 | 0 | 100 | 0 | 0.5 | 5 | Carbon dioxide reduction | Al tape 16 mm | 0.5 | Electrospun PVDF-HFP | 0 | 1 | 0 | 0 | 0 | Air | 1 | 0 | TRUE | PVDF-HFP | 0.2 | 0.6461149 | 0.0926361 | 0.1110407 | 3209.972 | -585.0891 | -67.12813 | 41.0994 | 0 | 3167.373 | 335 | 0 | 0.01297586 | 0 | -0.06083588 | -67.12813 | -585.0245 | 0 | 0.0001039886 | -200.3826 | 0 | 0 | -2.260064 | -2.68645 | 0.8412828 | 0.0006653032 | 0.1035039 | 0.02740495 | 0.02809107
1690276913.0 | -1.459111 | -200.3275 | 4.898879 | 15p-Cu | 1 | Aquivion | 20 | Air | 1 | 2 | 0.1 | 2 | 0 | 0 | 100 | Commercial IrOx on Ti | 5 | 0 | 100 | 0 | 0.5 | 5 | Carbon dioxide reduction | Al tape 16 mm | 0.5 | Electrospun PVDF-HFP | 0 | 1 | 0 | 0 | 0 | Air | 1 | 0 | TRUE | PVDF-HFP | 0.2 | 0.7327795 | 0.06825137 | 0.08925314 | 3545.596 | -652.2163 | -66.92679 | 41.0994 | 0 | 3502.373 | 334 | 0 | 0.01173473 | 0 | -0.06083588 | -66.92679 | -652.1517 | 0 | 9.328486e-05 | -200.3796 | 0 | 0 | -2.222248 | -2.683597 | 0.8280855 | 0.0006645072 | 0.08020755 | -0.02276564 | 0.04168426
1690277249.3 | -1.456668 | -200.3798 | 4.899544 | 15p-Cu | 1 | Aquivion | 20 | Air | 1 | 2 | 0.1 | 2 | 0 | 0 | 100 | Commercial IrOx on Ti | 5 | 0 | 100 | 0 | 0.5 | 5 | Carbon dioxide reduction | Al tape 16 mm | 0.5 | Electrospun PVDF-HFP | 0 | 1 | 0 | 0 | 0 | Air | 1 | 0 | TRUE | PVDF-HFP | 0.2 | 0.7686191 | 0.05005859 | 0.07977239 | 3881.882 | -719.7371 | -67.32045 | 41.0994 | 0 | 3839.373 | 336 | 0 | 0.01070472 | 0 | -0.06083588 | -67.32045 | -719.6725 | 0 | 8.453273e-05 | -200.3586 | 0 | 0 | -2.314397 | -2.698068 | 0.8577979 | 0.0006658179 | 0.03433492 | 0.002442585 | 0.04546129
1690277586.1 | -1.454279 | -200.3635 | 4.89336 | 15p-Cu | 1 | Aquivion | 20 | Air | 1 | 2 | 0.1 | 2 | 0 | 0 | 100 | Commercial IrOx on Ti | 5 | 0 | 100 | 0 | 0.5 | 5 | Carbon dioxide reduction | Al tape 16 mm | 0.5 | Electrospun PVDF-HFP | 0 | 1 | 0 | 0 | 0 | Air | 1 | 0 | TRUE | PVDF-HFP | 0.2 | 0.7779985 | 0.03860295 | 0.0859797 | 4218.645 | -787.1829 | -67.24542 | 41.0994 | 0 | 4176.235 | 335.8626 | 0 | 0.009841255 | 0 | -0.06083588 | -67.24542 | -787.1183 | 0 | 7.728938e-05 | -200.2327 | 0 | 0 | 0 | -2.712648 | 0 | -0.006184315 | -0.01747302 | 0.002389104 | 0.01556062
1690277922.6 | -1.482594 | -200.3577 | 4.880084 | 15p-Cu | 1 | Aquivion | 20 | Air | 1 | 2 | 0.1 | 2 | 0 | 0 | 100 | Commercial IrOx on Ti | 5 | 0 | 100 | 0 | 0.5 | 5 | Carbon dioxide reduction | Al tape 16 mm | 0.5 | Electrospun PVDF-HFP | 0 | 1 | 0 | 0 | 0 | Air | 1 | 0 | TRUE | PVDF-HFP | 0.2 | 0.81957 | 0.03234311 | 0.06505262 | 4555.143 | -854.5055 | -67.12223 | 41.0994 | 0 | 4512.235 | 335 | 0 | 0.009108434 | 0 | -0.06083588 | -67.12223 | -854.4409 | 0 | 7.119964e-05 | -200.3649 | 0 | 0 | 0 | -2.710152 | 0 | -0.013276 | 0.06712264 | -0.02831504 | 0.0184376
1690278260.4 | -1.472277 | -200.3805 | 4.866756 | 15p-Cu | 1 | Aquivion | 20 | Air | 1 | 2 | 0.1 | 2 | 0 | 0 | 100 | Commercial IrOx on Ti | 5 | 0 | 100 | 0 | 0.5 | 5 | Carbon dioxide reduction | Al tape 16 mm | 0.5 | Electrospun PVDF-HFP | 0 | 1 | 0 | 0 | 0 | Air | 1 | 0 | TRUE | PVDF-HFP | 0.2 | 0.8408379 | 0.02642054 | 0.05432186 | 4892.951 | -922.2263 | -67.52052 | 41.0994 | 0 | 4850.235 | 337 | 0 | 0.008473692 | 0 | -0.06083588 | -67.52052 | -922.1617 | 0 | 6.597095e-05 | -200.3576 | 0 | 0 | 0 | -2.711477 | 0 | -0.01332769 | -0.06998697 | 0.01031687 | 0.01836239
1690278595.6 | -1.482029 | -200.3386 | 4.853529 | 15p-Cu | 1 | Aquivion | 20 | Air | 1 | 2 | 0.1 | 2 | 0 | 0 | 100 | Commercial IrOx on Ti | 5 | 0 | 100 | 0 | 0.5 | 5 | Carbon dioxide reduction | Al tape 16 mm | 0.5 | Electrospun PVDF-HFP | 0 | 1 | 0 | 0 | 0 | Air | 1 | 0 | TRUE | PVDF-HFP | 0.2 | 0.8793566 | 0.02172114 | 0.04367569 | 5228.213 | -989.3463 | -66.91959 | 41.0994 | 0 | 5185.235 | 334 | 0 | 0.007926236 | 0 | -0.06083588 | -66.91959 | -989.2817 | 0 | 6.1495e-05 | -200.3582 | 0 | 0 | 0 | -2.698669 | 0 | -0.01322724 | 0.1753176 | -0.009751869 | 0.01874153
1690278931.2 | -1.445831 | -200.3788 | 4.840288 | 15p-Cu | 1 | Aquivion | 20 | Air | 1 | 2 | 0.1 | 2 | 0 | 0 | 100 | Commercial IrOx on Ti | 5 | 0 | 100 | 0 | 0.5 | 5 | Carbon dioxide reduction | Al tape 16 mm | 0.5 | Electrospun PVDF-HFP | 0 | 1 | 0 | 0 | 0 | Air | 1 | 0 | TRUE | PVDF-HFP | 0.2 | 0.8913684 | 0.01785403 | 0.03526406 | 5563.828 | -1056.669 | -67.12224 | 41.0994 | 0 | 5521.235 | 335 | 0 | 0.007443877 | 0 | -0.06083588 | -67.12224 | -1056.604 | 0 | 5.757679e-05 | -200.3648 | 0 | 0 | -2.321281 | -2.690712 | 0.8627013 | -0.01324116 | -0.07021683 | 0.03619777 | 0.03265846
1690279266.8 | -1.417552 | -205.9833 | 4.827809 | 15p-Cu | 1 | Aquivion | 20 | Air | 1 | 2 | 0.1 | 2 | 0 | 0 | 100 | Commercial IrOx on Ti | 5 | 0 | 100 | 0 | 0.5 | 5 | Carbon dioxide reduction | Al tape 16 mm | 0.5 | Electrospun PVDF-HFP | 0 | 1 | 0 | 0 | 0 | Air | 1 | 0 | TRUE | PVDF-HFP | 0.2 | 0.8915249 | 0.01398492 | 0.02238537 | 5899.356 | -1123.823 | -66.95387 | 41.0994 | 0 | 5856.3 | 334.0642 | 0 | 0.007017981 | 0 | -0.06083588 | -66.95387 | -1123.759 | 0 | 5.413608e-05 | -200.4504 | 0 | 0 | 0 | -2.676358 | 0 | -0.01247855 | 0.09898580767 | 0.02827912 | 0.01680024
1690279939.5 | -1.439669 | -200.4017 | 4.832793 | 15p-Cu | 1 | Aquivion | 20 | Air | 1 | 2 | 0.1 | 2 | 0 | 0 | 100 | Commercial IrOx on Ti | 5 | 0 | 100 | 0 | 0.5 | 5 | Carbon dioxide reduction | Al tape 16 mm | 0.5 | Electrospun PVDF-HFP | 0 | 1 | 0 | 0 | 0 | Air | 1 | 0 | TRUE | PVDF-HFP | 0.2 | 0.9611614 | 0.01086717 | 0.01529096 | 6572.09 | -1258.664 | -134.6734 | 41.0994 | 0 | 6529.097 | 671.9788 | 0 | 0.006294806 | 0 | -0.06083588 | -134.6734 | -1258.6 | 0 | 4.833616e-05 | -200.3932 | 0 | 0 | 0 | -2.646825 | 0 | 0.00498371 | 0.003284656 | -0.0221167 | 0.01936695
1690280274.7 | -1.444926 | -200.3652 | 4.835276 | 15p-Cu | 1 | Aquivion | 20 | Air | 1 | 2 | 0.1 | 2 | 0 | 0 | 100 | Commercial IrOx on Ti | 5 | 0 | 100 | 0 | 0.5 | 5 | Carbon dioxide reduction | Al tape 16 mm | 0.5 | Electrospun PVDF-HFP | 0 | 1 | 0 | 0 | 0 | Air | 1 | 0 | TRUE | PVDF-HFP | 0.2 | 0.9659267 | 0.009699837 | 0.01142302 | 6907.285 | -1325.789 | -66.92416 | 41.0994 | 0 | 6864.097 | 334 | 0 | 0.00598759 | 0 | -0.06083588 | -66.92416 | -1325.724 | 0 | 4.588878e-05 | -200.3718 | 0 | 0 | 0 | -2.668907 | 0 | 0.002483173 | -0.03743598 | -0.005257535 | 0.0197289
1690280609.8 | -1.441715 | -200.3903 | 4.837759 | 15p-Cu | 1 | Aquivion | 20 | Air | 1 | 2 | 0.1 | 2 | 0 | 0 | 100 | Commercial IrOx on Ti | 5 | 0 | 100 | 0 | 0.5 | 5 | Carbon dioxide reduction | Al tape 16 mm | 0.5 | Electrospun PVDF-HFP | 0 | 1 | 0 | 0 | 0 | Air | 1 | 0 | TRUE | PVDF-HFP | 0.2 | 0.9806648 | 0.008876308 | 0.0115849 | 7242.413 | -1392.914 | -66.92414 | 41.0994 | 0 | 7199.097 | 334 | 0 | 0.005708966 | 0 | -0.06083588 | -66.92414 | -1392.849 | 0 | 4.36773e-05 | -200.3717 | 0 | 0 | 0 | -2.686985 | 0 | 0.002482676 | 0.1477636 | 0.003211845 | 0.01934241
1690280945.8 | -1.484316 | -200.3614 | 4.840248 | 15p-Cu | 1 | Aquivion | 20 | Air | 1 | 2 | 0.1 | 2 | 0 | 0 | 100 | Commercial IrOx on Ti | 5 | 0 | 100 | 0 | 0.5 | 5 | Carbon dioxide reduction | Al tape 16 mm | 0.5 | Electrospun PVDF-HFP | 0 | 1 | 0 | 0 | 0 | Air | 1 | 0 | TRUE | PVDF-HFP | 0.2 | 0.9873223 | 0.007913577 | 0.007807708 | 7578.421 | -1460.237 | -67.12346 | 41.0994 | 0 | 7535.097 | 335 | 0 | 0.005454395 | 0 | -0.06083588 | -67.12346 | -1460.173 | 0 | 4.166348e-05 | -200.3687 | 0 | 0 | 0 | -2.672318 | 0 | 0.002489195 | -0.05641526 | -0.04260151 | 0.01699329
1690281284.6 | -1.443688 | -200.3539 | 4.844697 | 15p-Cu | 1 | Aquivion | 20 | Air | 1 | 2 | 0.1 | 2 | 0 | 0 | 100 | Commercial IrOx on Ti | 5 | 0 | 100 | 0 | 0.5 | 5 | Carbon dioxide reduction | Al tape 16 mm | 0.5 | Electrospun PVDF-HFP | 0 | 1 | 0 | 0 | 0 | Air | 1 | 0 | TRUE | PVDF-HFP | 0.2 | 0.9945264 | 0.007228996 | 0.007494861 | 7917.179 | -1528.083 | -67.64507 | 41.0994 | 0 | 7873.819 | 337.7222 | 0 | 0.005219754 | 0 | -0.06083588 | -67.64507 | -1528.018 | 0 | 3.981358e-05 | -200.2944 | 0 | 0 | 0 | -2.657492 | 0 | 0.004449175 | 0.01165331 | 0.04062785 | 0.02023131
1690281620.7 | -1.414115 | -200.3359 | 4.850377 | 15p-Cu | 1 | Aquivion | 20 | Air | 1 | 2 | 0.1 | 2 | 0 | 0 | 100 | Commercial IrOx on Ti | 5 | 0 | 100 | 0 | 0.5 | 5 | Carbon dioxide reduction | Al tape 16 mm | 0.5 | Electrospun PVDF-HFP | 0 | 1 | 0 | 0 | 0 | Air | 1 | 0 | TRUE | PVDF-HFP | 0.2 | 1.011972 | 0.005862156 | 0.004534738 | 8253.237 | -1595.606 | -67.3232 | 41.0994 | 0 | 8210.819 | 336 | 0 | 0.005005517 | 0 | -0.06083588 | -67.3232 | -1595.542 | 0 | 3.812867e-05 | -200.3667 | 0 | 0 | -2.286781 | -2.650994 | 0.8626128 | 0.005680035 | -0.02364203 | 0.02957326 | 0.05497215
1690281956.0 | -1.456689 | -200.3816 | 4.856046 | 15p-Cu | 1 | Aquivion | 20 | Air | 1 | 2 | 0.1 | 2 | 0 | 0 | 100 | Commercial IrOx on Ti | 5 | 0 | 100 | 0 | 0.5 | 5 | Carbon dioxide reduction | Al tape 16 mm | 0.5 | Electrospun PVDF-HFP | 0 | 1 | 0 | 0 | 0 | Air | 1 | 0 | TRUE | PVDF-HFP | 0.2 | 1.027425 | 0.004917682 | 0.005090448 | 8588.627 | -1662.729 | -66.92264 | 41.0994 | 0 | 8545.819 | 334 | 0 | 0.004809299 | 0 | -0.06083588 | -66.92264 | -1662.665 | 0 | 3.658938e-05 | -200.3672 | 0 | 0 | 0 | -2.669992 | 0 | 0.005668744 | 0.09355272 | -0.04257398 | 0.02475763
1690282292.6 | -1.421671 | -200.3672 | 4.861735 | 15p-Cu | 1 | Aquivion | 20 | Air | 1 | 2 | 0.1 | 2 | 0 | 0 | 100 | Commercial IrOx on Ti | 5 | 0 | 100 | 0 | 0.5 | 5 | Carbon dioxide reduction | Al tape 16 mm | 0.5 | Electrospun PVDF-HFP | 0 | 1 | 0 | 0 | 0 | Air | 1 | 0 | TRUE | PVDF-HFP | 0.2 | 1.036988 | 0.004414434 | 0 | 8925.215 | -1730.255 | -67.32471 | 41.0994 | 0 | 8882.819 | 336 | 0 | 0.004626842 | 0 | -0.06083588 | -67.32471 | -1730.19 | 0 | 3.516139e-05 | -200.3713 | 0 | 0 | 0 | -2.658162 | 0 | 0.005688993 | -0.02574007 | 0.03501785 | 0.02390822
1690282629.3 | -1.389033 | -200.3949 | 4.867426 | 15p-Cu | 1 | Aquivion | 20 | Air | 1 | 2 | 0.1 | 2 | 0 | 0 | 100 | Commercial IrOx on Ti | 5 | 0 | 100 | 0 | 0.5 | 5 | Carbon dioxide reduction | Al tape 16 mm | 0.5 | Electrospun PVDF-HFP | 0 | 1 | 0 | 0 | 0 | Air | 1 | 0 | TRUE | PVDF-HFP | 0.2 | 1.049061 | 0.00420543 | 0.003607185 | 9261.91 | -1797.581 | -67.12611 | 41.0994 | 0 | 9218.819 | 335 | 0 | 0.004458206 | 0 | -0.06083588 | -67.12611 | -1797.516 | 0 | 3.384441e-05 | -200.3765 | 0 | 0 | 0 | -2.634455 | 0 | 0.005690801 | 0.1007748 | 0.03263868 | 0.01991523
1690282964.3 | -1.413709 | -200.3731 | 4.86885 | 15p-Cu | 1 | Aquivion | 20 | Air | 1 | 2 | 0.1 | 2 | 0 | 0 | 100 | Commercial IrOx on Ti | 5 | 0 | 100 | 0 | 0.5 | 5 | Carbon dioxide reduction | Al tape 16 mm | 0.5 | Electrospun PVDF-HFP | 0 | 1 | 0 | 0 | 0 | Air | 1 | 0 | TRUE | PVDF-HFP | 0.2 | 1.045772 | 0.004038477 | 0.002398938 | 9596.856 | -1864.631 | -66.84967 | 41.0994 | 0 | 9553.68 | 333.8602 | 0 | 0.004301944 | 0 | -0.06083588 | -66.84967 | -1864.566 | 0 | 3.262736e-05 | -200.2378 | 0 | 0 | 0 | -2.644945 | 0 | 0.001424359 | 0.03219723 | -0.02467658 | 0.01962656
1690283637.2 | -1.43888 | -200.3473 | 4.82754 | 15p-Cu | 1 | Aquivion | 20 | Air | 1 | 2 | 0.1 | 2 | 0 | 0 | 100 | Commercial IrOx on Ti | 5 | 0 | 100 | 0 | 0.5 | 5 | Carbon dioxide reduction | Al tape 16 mm | 0.5 | Electrospun PVDF-HFP | 0 | 1 | 0 | 0 | 0 | Air | 1 | 0 | TRUE | PVDF-HFP | 0.2 | 1.053872 | 0.003700683 | 0 | 10269.79 | -1999.487 | -134.6552 | 41.0994 | 0 | 10226.68 | 672 | 0 | 0.004018841 | 0 | -0.06083588 | -134.6552 | -1999.422 | 0 | 3.042673e-05 | -200.3798 | 0 | 0 | 0 | -2.634684 | 0 | -0.04131047 | -0.1084861 | -0.0251705 | 0.02337876
1690283972.6 | -1.420851 | -200.4124 | 4.806952 | 15p-Cu | 1 | Aquivion | 20 | Air | 1 | 2 | 0.1 | 2 | 0 | 0 | 100 | Commercial IrOx on Ti | 5 | 0 | 100 | 0 | 0.5 | 5 | Carbon dioxide reduction | Al tape 16 mm | 0.5 | Electrospun PVDF-HFP | 0 | 1 | 0 | 0 | 0 | Air | 1 | 0 | TRUE | PVDF-HFP | 0.2 | 1.053397 | 0.003605497 | 0.002806516 | 10605.15 | -2066.816 | -67.12872 | 41.0994 | 0 | 10562.68 | 335 | 0 | 0.003891001 | 0 | -0.06083588 | -67.12872 | -2066.751 | 0 | 2.943551e-05 | -200.3841 | 0 | 0 | 0 | -2.622966 | 0 | -0.02058749 | 0.1416093 | 0.01802843 | 0.02362247
1690284647.7 | -1.437961 | -200.3837 | 4.765505 | 15p-Cu | 1 | Aquivion | 20 | Air | 1 | 2 | 0.1 | 2 | 0 | 0 | 100 | Commercial IrOx on Ti | 5 | 0 | 100 | 0 | 0.5 | 5 | Carbon dioxide reduction | Al tape 16 mm | 0.5 | Electrospun PVDF-HFP | 0 | 1 | 0 | 0 | 0 | Air | 1 | 0 | TRUE | PVDF-HFP | 0.2 | 1.069471 | 0.003408549 | 0 | 11280.3 | -2202.075 | -135.0592 | 41.0994 | 0 | 11237.68 | 674 | 0 | 0.003657285 | 0 | -0.06083588 | -135.0592 | -2202.011 | 0 | 2.762742e-05 | -200.3845 | 0 | 0 | 0 | -2.62211 | 0 | -0.04144699 | -0.09589523 | -0.01710959 | 0.01940981
1690284984.9 | -1.416959 | -200.375 | 4.753699 | 15p-Cu | 1 | Aquivion | 20 | Air | 1 | 2 | 0.1 | 2 | 0 | 0 | 100 | Commercial IrOx on Ti | 5 | 0 | 100 | 0 | 0.5 | 5 | Carbon dioxide reduction | Al tape 16 mm | 0.5 | Electrospun PVDF-HFP | 0 | 1 | 0 | 0 | 0 | Air | 1 | 0 | TRUE | PVDF-HFP | 0.2 | 1.073934 | 0.003303471 | 0 | 11617.46 | -2269.544 | -67.26826 | 41.0994 | 0 | 11574.4 | 335.7202 | 0 | 0.003550888 | 0 | -0.06083588 | -67.26826 | -2269.479 | 0 | 2.68061e-05 | -200.3535 | 0 | 0 | 0 | -2.601011 | 0 | -0.01180655 | 0.02587012 | 0.02100214 | 0.01977165
1690285992.2 | -1.390416 | -200.3598 | 4.728416 | 15p-Cu | 1 | Aquivion | 20 | Air | 1 | 2 | 0.1 | 2 | 0 | 0 | 100 | Commercial IrOx on Ti | 5 | 0 | 100 | 0 | 0.5 | 5 | Carbon dioxide reduction | Al tape 16 mm | 0.5 | Electrospun PVDF-HFP | 0 | 1 | 0 | 0 | 0 | Air | 1 | 0 | TRUE | PVDF-HFP | 0.2 | 1.092003 | 0.002725989 | 0 | 12624.77 | -2471.329 | -134.4541 | 41.0994 | 0 | 12581.4 | 671 | 0 | 0.003266679 | 0 | -0.06083588 | -134.4541 | -2471.264 | 0 | 2.461731e-05 | -200.3786 | 0 | 0 | 0 | -2.578066 | 0 | -0.0168752 | 0.03745403 | -0.01197296 | 0.01945761
1692618708.1 | -1.076562 | -200.0282 | 4.252789 | 15p-Cu | 1 | Aquivion | 20 | Air | 3.7 | 2 | 0 | 2 | 0 | 0 | 100 | Commercial IrOx on Ti | 5 | 0 | 100 | 0 | 0.5 | 5 | Carbon dioxide reduction | Al tape 16 mm | 0.5 | Electrospun PVDF-HFP | 0 | 1 | 0 | 0 | 0 | Air | 1 | 0 | TRUE | PVDF-HFP | 0.2 | 0.06850042 | 0.5497358 | 0.00694418 | 1316.232 | -248.3196 | -72.004 | 32.5232 | 0 | 1281.364 | 360 | 0 | 0.02538171 | 0 | -0.02434147 | -72.004 | -248.2628 | 0 | 9.804721e-05 | -200.0111 | 0 | 0 | -2.387402 | 0 |  |  |  |  | 0.03211843
1692619081.0 | -1.19257 | -199.9881 | 4.252789 | 15p-Cu | 1 | Aquivion | 20 | Air | 3.7 | 2 | 0 | 2 | 0 | 0 | 100 | Commercial IrOx on Ti | 5 | 0 | 100 | 0 | 0.5 | 5 | Carbon dioxide reduction | Al tape 16 mm | 0.5 | Electrospun PVDF-HFP | 0 | 1 | 0 | 0 | 0 | Air | 1 | 0 | TRUE | PVDF-HFP | 0.2 | 0.06565275 | 0.5508227 | 0.007639409 | 1689.159 | -322.9237 | -74.40407 | 32.5232 | 0 | 1654.364 | 372 | 0 | 0.01965904 | 0 | -0.02434147 | -74.40407 | -322.8669 | 0 | 7.539167e-05 | -200.011 | 0 | 0 | -2.408819 | 0 |  | 0 | -0.0009140456 | -0.116008 | 0.03325188
1692619452.6 | -1.10708 | -200.0093 | 4.266148 | 15p-Cu | 1 | Aquivion | 20 | Air | 3.7 | 2 | 0 | 2 | 0 | 0 | 100 | Commercial IrOx on Ti | 5 | 0 | 100 | 0 | 0.5 | 5 | Carbon dioxide reduction | Al tape 16 mm | 0.5 | Electrospun PVDF-HFP | 0 | 1 | 0 | 0 | 0 | Air | 1 | 0 | TRUE | PVDF-HFP | 0.2 | 0.06291555 | 0.5501394 | 0.008967674 | 2060.755 | -397.2222 | -74.09857 | 32.5232 | 0 | 2025.429 | 370.0656 | 0 | 0.01605743 | 0 | -0.02434147 | -74.09857 | -397.1655 | 0 | 6.128799e-05 | -200.1402 | 0 | 0 | -2.425316 | -2.539071 | 0.9551983 | 0.01335981 | 0.05866775 | 0.08549082 | 0.02526498
1692619825.0 | -1.216984 | -200.0203 | 4.293885 | 15p-Cu | 1 | Aquivion | 20 | Air | 3.7 | 2 | 0 | 2 | 0 | 0 | 100 | Commercial IrOx on Ti | 5 | 0 | 100 | 0 | 0.5 | 5 | Carbon dioxide reduction | Al tape 16 mm | 0.5 | Electrospun PVDF-HFP | 0 | 1 | 0 | 0 | 0 | Air | 1 | 0 | TRUE | PVDF-HFP | 0.2 | 0.06407135 | 0.5578897 | 0.01000728 | 2433.13 | -471.8253 | -74.40307 | 32.5232 | 0 | 2398.429 | 372 | 0 | 0.01356021 | 0 | -0.02434147 | -74.40307 | -471.7685 | 0 | 5.159622e-05 | -200.0082 | 0 | 0 | -2.436738 | -2.524711 | 0.9651554 | 0.02773711 | -0.001187484 | -0.1099048 | 0.02849667
1692620196.6 | -1.135161 | -200.0048 | 4.321565 | 15p-Cu | 1 | Aquivion | 20 | Air | 3.7 | 2 | 0 | 2 | 0 | 0 | 100 | Commercial IrOx on Ti | 5 | 0 | 100 | 0 | 0.5 | 5 | Carbon dioxide reduction | Al tape 16 mm | 0.5 | Electrospun PVDF-HFP | 0 | 1 | 0 | 0 | 0 | Air | 1 | 0 | TRUE | PVDF-HFP | 0.2 | 0.06255799 | 0.5606412 | 0.01174519 | 2804.732 | -546.0272 | -74.00187 | 32.5232 | 0 | 2769.429 | 370 | 0 | 0.01174365 | 0 | -0.02434147 | -74.00187 | -545.9704 | 0 | 4.458387e-05 | -200.0051 | 0 | 0 | -2.442122 | -2.512838 | 0.9718581 | 0.02767954 | 0.1130983 | 0.08182357 | 0.02215534
1692620568.1 | -1.180445 | -200.0235 | 4.349235 | 15p-Cu | 1 | Aquivion | 20 | Air | 3.7 | 2 | 0 | 2 | 0 | 0 | 100 | Commercial IrOx on Ti | 5 | 0 | 100 | 0 | 0.5 | 5 | Carbon dioxide reduction | Al tape 16 mm | 0.5 | Electrospun PVDF-HFP | 0 | 1 | 0 | 0 | 0 | Air | 1 | 0 | TRUE | PVDF-HFP | 0.2 | 0.06317622 | 0.5642559 | 0.00851941 | 3176.208 | -620.4304 | -74.20316 | 32.5232 | 0 | 3141.429 | 371 | 0 | 0.01035299 | 0 | -0.02434147 | -74.20316 | -620.3736 | 0 | 3.92368e-05 | -200.0087 | 0 | 0 | -2.466887 | -2.516911 | 0.9801249 | 0.02767015 | 0.01169205 | -0.04528376 | 0.02344576
1692620940.9 | -1.159464 | -199.9979 | 4.377007 | 15p-Cu | 1 | Aquivion | 20 | Air | 3.7 | 2 | 0 | 2 | 0 | 0 | 100 | Commercial IrOx on Ti | 5 | 0 | 100 | 0 | 0.5 | 5 | Carbon dioxide reduction | Al tape 16 mm | 0.5 | Electrospun PVDF-HFP | 0 | 1 | 0 | 0 | 0 | Air | 1 | 0 | TRUE | PVDF-HFP | 0.2 | 0.06110535 | 0.5551704 | 0.01562692 | 3549.043 | -694.8333 | -74.20288 | 32.5232 | 0 | 3513.429 | 371 | 0 | 0.009256825 | 0 | -0.02434147 | -74.20288 | -694.7765 | 0 | 3.503497e-05 | -200.0077 | 0 | 0 | -2.455723 | -2.524078 | 0.9729187 | 0.02777138 | 0.007190126 | 0.02098064 | 0.02697508
1692621312.5 | -1.169491 | -199.9449 | 4.36549 | 15p-Cu | 1 | Aquivion | 20 | Air | 3.7 | 2 | 0 | 2 | 0 | 0 | 100 | Commercial IrOx on Ti | 5 | 0 | 100 | 0 | 0.5 | 5 | Carbon dioxide reduction | Al tape 16 mm | 0.5 | Electrospun PVDF-HFP | 0 | 1 | 0 | 0 | 0 | Air | 1 | 0 | TRUE | PVDF-HFP | 0.2 | 0.05944003 | 0.5651947 | 0.01728126 | 3920.646 | -769.2241 | -74.19077 | 32.5232 | 0 | 3885.254 | 370.8252 | 0 | 0.008370931 | 0 | -0.02434147 | -74.19077 | -769.1673 | 0 | 3.164653e-05 | -200.032 | 0 | 0 | -2.45178 | -2.512334 | 0.9758971 | -0.01151692 | 0.2831574 | -0.01002689 | 0.02116216
1692621685.2 | -1.150754 | -199.9736 | 4.323425 | 15p-Cu | 1 | Aquivion | 20 | Air | 3.7 | 2 | 0 | 2 | 0 | 0 | 100 | Commercial IrOx on Ti | 5 | 0 | 100 | 0 | 0.5 | 5 | Carbon dioxide reduction | Al tape 16 mm | 0.5 | Electrospun PVDF-HFP | 0 | 1 | 0 | 0 | 0 | Air | 1 | 0 | TRUE | PVDF-HFP | 0.2 | 0.05951661 | 0.5662033 | 0.02148329 | 4293.348 | -843.8274 | -74.40336 | 32.5232 | 0 | 4258.254 | 372 | 0 | 0.007637683 | 0 | -0.02434147 | -74.40336 | -843.7706 | 0 | 2.884845e-05 | -200.0089 | 0 | 0 | -2.4592 | -2.523947 | 0.9743472 | -0.04206431 | 0.002255627 | 0.01873712 | 0.03723086
1692622057.6 | -1.186809 | -199.9852 | 4.2814 | 15p-Cu | 1 | Aquivion | 20 | Air | 3.7 | 2 | 0 | 2 | 0 | 0 | 100 | Commercial IrOx on Ti | 5 | 0 | 100 | 0 | 0.5 | 5 | Carbon dioxide reduction | Al tape 16 mm | 0.5 | Electrospun PVDF-HFP | 0 | 1 | 0 | 0 | 0 | Air | 1 | 0 | TRUE | PVDF-HFP | 0.2 | 0.05883668 | 0.5636913 | 0.01955673 | 4665.703 | -918.2311 | -74.20364 | 32.5232 | 0 | 4630.254 | 371 | 0 | 0.007024063 | 0 | -0.02434147 | -74.20364 | -918.1743 | 0 | 2.651073e-05 | -200.0098 | 0 | 0 | -2.445148 | -2.511112 | 0.973731 | -0.04202514 | -0.1318012 | -0.03605489 | 0.02031208
1692622430.8 | -1.152713 | -200.0358 | 4.239271 | 15p-Cu | 1 | Aquivion | 20 | Air | 3.7 | 2 | 0 | 2 | 0 | 0 | 100 | Commercial IrOx on Ti | 5 | 0 | 100 | 0 | 0.5 | 5 | Carbon dioxide reduction | Al tape 16 mm | 0.5 | Electrospun PVDF-HFP | 0 | 1 | 0 | 0 | 0 | Air | 1 | 0 | TRUE | PVDF-HFP | 0.2 | 0.05575597 | 0.5583306 | 0.01452606 | 5038.978 | -993.0342 | -74.60317 | 32.5232 | 0 | 5004.254 | 373 | 0 | 0.00649911 | 0 | -0.02434147 | -74.60317 | -992.9774 | 0 | 2.451362e-05 | -200.0084 | 0 | 0 | -2.449001 | -2.516611 | 0.9731347 | -0.04212898 | -0.04496403 | 0.03409562 | 0.02697937
1692622801.5 | -1.180494 | -200.052 | 4.19744 | 15p-Cu | 1 | Aquivion | 20 | Air | 3.7 | 2 | 0 | 2 | 0 | 0 | 100 | Commercial IrOx on Ti | 5 | 0 | 100 | 0 | 0.5 | 5 | Carbon dioxide reduction | Al tape 16 mm | 0.5 | Electrospun PVDF-HFP | 0 | 1 | 0 | 0 | 0 | Air | 1 | 0 | TRUE | PVDF-HFP | 0.2 | 0.05592902 | 0.5589931 | 0.02240202 | 5409.618 | -1067.037 | -73.80324 | 32.5232 | 0 | 5374.254 | 369 | 0 | 0.006051667 | 0 | -0.02434147 | -73.80324 | -1066.981 | 0 | 2.281342e-05 | -200.0087 | 0 | 0 | -2.443032 | -2.525478 | 0.9673544 | -0.04183158 | 0.1385525 | -0.02778153 | 0.03014244
1692623173.8 | -1.238201 | -200.0299 | 4.239905 | 15p-Cu | 1 | Aquivion | 20 | Air | 3.7 | 2 | 0 | 2 | 0 | 0 | 100 | Commercial IrOx on Ti | 5 | 0 | 100 | 0 | 0.5 | 5 | Carbon dioxide reduction | Al tape 16 mm | 0.5 | Electrospun PVDF-HFP | 0 | 1 | 0 | 0 | 0 | Air | 1 | 0 | TRUE | PVDF-HFP | 0.2 | 0.05649833 | 0.5637803 | 0.01699157 | 5781.977 | -1141.437 | -74.19957 | 32.5232 | 0 | 5747.288 | 372.0332 | 0 | 0.005658878 | 0 | -0.02434147 | -74.19957 | -1141.38 | 0 | 2.132635e-05 | -199.3742 | 0 | 0 | -2.456411 | -2.519768 | 0.9748558 | 0.04246506 | 0.03763532 | -0.0577065 | 0.02930154
1692623546.4 | -1.152549 | -199.9673 | 4.328611 | 15p-Cu | 1 | Aquivion | 20 | Air | 3.7 | 2 | 0 | 2 | 0 | 0 | 100 | Commercial IrOx on Ti | 5 | 0 | 100 | 0 | 0.5 | 5 | Carbon dioxide reduction | Al tape 16 mm | 0.5 | Electrospun PVDF-HFP | 0 | 1 | 0 | 0 | 0 | Air | 1 | 0 | TRUE | PVDF-HFP | 0.2 | 0.05630738 | 0.5597662 | 0.02670816 | 6154.494 | -1215.841 | -74.20391 | 32.5232 | 0 | 6119.288 | 371 | 0 | 0.005314867 | 0 | -0.02434147 | -74.20391 | -1215.784 | 0 | 2.002121e-05 | -200.0106 | 0 | 0 | -2.458172 | -2.526446 | 0.9729764 | 0.08870621 | -0.08294215 | 0.08565147 | 0.03019207
1692623917.4 | -1.198524 | -199.9736 | 4.416974 | 15p-Cu | 1 | Aquivion | 20 | Air | 3.7 | 2 | 0 | 2 | 0 | 0 | 100 | Commercial IrOx on Ti | 5 | 0 | 100 | 0 | 0.5 | 5 | Carbon dioxide reduction | Al tape 16 mm | 0.5 | Electrospun PVDF-HFP | 0 | 1 | 0 | 0 | 0 | Air | 1 | 0 | TRUE | PVDF-HFP | 0.2 | 0.05667909 | 0.5585935 | 0.02030487 | 6525.571 | -1290.045 | -74.00429 | 32.5232 | 0 | 6490.288 | 370 | 0 | 0.005011057 | 0 | -0.02434147 | -74.00429 | -1289.989 | 0 | 1.886953e-05 | -200.0115 | 0 | 0 | -2.478556 | -2.526414 | 0.9810569 | 0.08836331 | 0.06300047 | -0.04597443 | 0.02779782
1692624291.0 | -1.201997 | -200.0106 | 4.505919 | 15p-Cu | 1 | Aquivion | 20 | Air | 3.7 | 2 | 0 | 2 | 0 | 0 | 100 | Commercial IrOx on Ti | 5 | 0 | 100 | 0 | 0.5 | 5 | Carbon dioxide reduction | Al tape 16 mm | 0.5 | Electrospun PVDF-HFP | 0 | 1 | 0 | 0 | 0 | Air | 1 | 0 | TRUE | PVDF-HFP | 0.2 | 0.05452242 | 0.5476534 | 0.02219043 | 6899.091 | -1364.85 | -74.60442 | 32.5232 | 0 | 6864.288 | 373 | 0 | 0.00473803 | 0 | -0.02434147 | -74.60442 | -1364.793 | 0 | 1.783529e-05 | -200.0118 | 0 | 0 | -2.468978 | -2.523425 | 0.9784233 | 0.08894505 | -0.1779169 | -0.003473513 | 0.02903757
1692624663.8 | -1.176149 | -200.0074 | 4.594694 | 15p-Cu | 1 | Aquivion | 20 | Air | 3.7 | 2 | 0 | 2 | 0 | 0 | 100 | Commercial IrOx on Ti | 5 | 0 | 100 | 0 | 0.5 | 5 | Carbon dioxide reduction | Al tape 16 mm | 0.5 | Electrospun PVDF-HFP | 0 | 1 | 0 | 0 | 0 | Air | 1 | 0 | TRUE | PVDF-HFP | 0.2 | 0.05383169 | 0.5489508 | 0.03032031 | 7271.894 | -1439.254 | -74.20429 | 32.5232 | 0 | 7236.288 | 371 | 0 | 0.004494459 | 0 | -0.02434147 | -74.20429 | -1439.197 | 0 | 1.691323e-05 | -200.0117 | 0 | 0 | -2.488445 | -2.52569 | 0.9852533 | 0.08877432 | 0.1049168 | 0.02584886 | 0.02592027
1692625036.6 | -1.171531 | -200.0355 | 4.579808 | 15p-Cu | 1 | Aquivion | 20 | Air | 3.7 | 2 | 0 | 2 | 0 | 0 | 100 | Commercial IrOx on Ti | 5 | 0 | 100 | 0 | 0.5 | 5 | Carbon dioxide reduction | Al tape 16 mm | 0.5 | Electrospun PVDF-HFP | 0 | 1 | 0 | 0 | 0 | Air | 1 | 0 | TRUE | PVDF-HFP | 0.2 | 0.05536636 | 0.5520123 | 0.03106198 | 7644.762 | -1513.877 | -74.42334 | 32.5232 | 0 | 7609.465 | 372.1774 | 0 | 0.004274045 | 0 | -0.02434147 | -74.42334 | -1513.821 | 0 | 1.60795e-05 | -199.84 | 0 | 0 | -2.485777 | -2.523539 | 0.985036 | -0.01488571 | 0.01477006 | 0.004617984 | 0.02600806
1692625407.4 | -1.123551 | -199.9363 | 4.527465 | 15p-Cu | 1 | Aquivion | 20 | Air | 3.7 | 2 | 0 | 2 | 0 | 0 | 100 | Commercial IrOx on Ti | 5 | 0 | 100 | 0 | 0.5 | 5 | Carbon dioxide reduction | Al tape 16 mm | 0.5 | Electrospun PVDF-HFP | 0 | 1 | 0 | 0 | 0 | Air | 1 | 0 | TRUE | PVDF-HFP | 0.2 | 0.05585337 | 0.542452 | 0.03005251 | 8015.528 | -1588.08 | -74.00222 | 32.5232 | 0 | 7980.465 | 370 | 0 | 0.004075351 | 0 | -0.02434147 | -74.00222 | -1588.023 | 0 | 1.532816e-05 | -200.006 | 0 | 0 | -2.481504 | -2.524438 | 0.9829926 | -0.05234321 | -0.1445134 | 0.04797921 | 0.02625221
1692625780.6 | -1.16197 | -199.9713 | 4.474772 | 15p-Cu | 1 | Aquivion | 20 | Air | 3.7 | 2 | 0 | 2 | 0 | 0 | 100 | Commercial IrOx on Ti | 5 | 0 | 100 | 0 | 0.5 | 5 | Carbon dioxide reduction | Al tape 16 mm | 0.5 | Electrospun PVDF-HFP | 0 | 1 | 0 | 0 | 0 | Air | 1 | 0 | TRUE | PVDF-HFP | 0.2 | 0.05403399 | 0.533253 | 0.03814138 | 8388.766 | -1662.685 | -74.40523 | 32.5232 | 0 | 8353.465 | 372 | 0 | 0.003893378 | 0 | -0.02434147 | -74.40523 | -1662.628 | 0 | 1.464036e-05 | -200.014 | 0 | 0 | -2.476502 | -2.517523 | 0.9837056 | -0.0526922 | 0.02513252 | -0.03841823 | 0.02296334
1692626153.3 | -1.186941 | -200.0171 | 4.422156 | 15p-Cu | 1 | Aquivion | 20 | Air | 3.7 | 2 | 0 | 2 | 0 | 0 | 100 | Commercial IrOx on Ti | 5 | 0 | 100 | 0 | 0.5 | 5 | Carbon dioxide reduction | Al tape 16 mm | 0.5 | Electrospun PVDF-HFP | 0 | 1 | 0 | 0 | 0 | Air | 1 | 0 | TRUE | PVDF-HFP | 0.2 | 0.05274561 | 0.5259673 | 0.04411984 | 8761.468 | -1737.29 | -74.40517 | 32.5232 | 0 | 8726.465 | 372 | 0 | 0.003726961 | 0 | -0.02434147 | -74.40517 | -1737.233 | 0 | 1.401163e-05 | -200.0138 | 0 | 0 | -2.482197 | -2.526913 | 0.9823037 | -0.05261653 | -0.09185669 | -0.02497111 | 0.02753922
1692626901.3 | -1.23838 | -200.0207 | 4.370685 | 15p-Cu | 1 | Aquivion | 20 | Air | 3.7 | 2 | 0 | 2 | 0 | 0 | 100 | Commercial IrOx on Ti | 5 | 0 | 100 | 0 | 0.5 | 5 | Carbon dioxide reduction | Al tape 16 mm | 0.5 | Electrospun PVDF-HFP | 0 | 1 | 0 | 0 | 0 | Air | 1 | 0 | TRUE | PVDF-HFP | 0.2 | 0.05361085 | 0.5075299 | 0.05983177 | 9509.472 | -1886.871 | -149.3806 | 32.5232 | 0 | 9474.644 | 747.179 | 0 | 0.003432657 | 0 | -0.02434147 | -149.3806 | -1886.814 | 0 | 1.290084e-05 | -199.9725 | 0 | 0 | -2.486836 | -2.524064 | 0.9852508 | -0.05147096 | 0.03769231 | -0.05143957 | 0.02513047
1692627273.4 | -1.213433 | -200.0328 | 4.383574 | 15p-Cu | 1 | Aquivion | 20 | Air | 3.7 | 2 | 0 | 2 | 0 | 0 | 100 | Commercial IrOx on Ti | 5 | 0 | 100 | 0 | 0.5 | 5 | Carbon dioxide reduction | Al tape 16 mm | 0.5 | Electrospun PVDF-HFP | 0 | 1 | 0 | 0 | 0 | Air | 1 | 0 | TRUE | PVDF-HFP | 0.2 | 0.05723575 | 0.5032184 | 0.06245057 | 9881.5 | -1961.277 | -74.20596 | 32.5232 | 0 | 9846.644 | 371 | 0 | 0.003302973 | 0 | -0.02434147 | -74.20596 | -1961.22 | 0 | 1.24114e-05 | -200.0161 | 0 | 0 | -2.485499 | -2.531305 | 0.9819042 | 0.01288924 | 0.1817239 | 0.02494726 | 0.02578659
1692627646.2 | -1.209875 | -199.9818 | 4.39649 | 15p-Cu | 1 | Aquivion | 20 | Air | 3.7 | 2 | 0 | 2 | 0 | 0 | 100 | Commercial IrOx on Ti | 5 | 0 | 100 | 0 | 0.5 | 5 | Carbon dioxide reduction | Al tape 16 mm | 0.5 | Electrospun PVDF-HFP | 0 | 1 | 0 | 0 | 0 | Air | 1 | 0 | TRUE | PVDF-HFP | 0.2 | 0.05839218 | 0.5027956 | 0.06829594 | 10254.3 | -2035.884 | -74.40714 | 32.5232 | 0 | 10219.64 | 372 | 0 | 0.00318242 | 0 | -0.02434147 | -74.40714 | -2035.827 | 0 | 1.195655e-05 | -200.0193 | 0 | 0 | -2.492188 | -2.532764 | 0.9839797 | 0.01291606 | -0.06544729 | 0.003558317 | 0.02523819
1692628017.7 | -1.26612 | -200.0278 | 4.409362 | 15p-Cu | 1 | Aquivion | 20 | Air | 3.7 | 2 | 0 | 2 | 0 | 0 | 100 | Commercial IrOx on Ti | 5 | 0 | 100 | 0 | 0.5 | 5 | Carbon dioxide reduction | Al tape 16 mm | 0.5 | Electrospun PVDF-HFP | 0 | 1 | 0 | 0 | 0 | Air | 1 | 0 | TRUE | PVDF-HFP | 0.2 | 0.06068129 | 0.4879229 | 0.08323928 | 10625.82 | -2110.089 | -74.00556 | 32.5232 | 0 | 10590.64 | 370 | 0 | 0.003070937 | 0 | -0.02434147 | -74.00556 | -2110.033 | 0 | 1.153607e-05 | -200.0152 | 0 | 0 | -2.488468 | -2.5362 | 0.9811798 | 0.01287157 | 0.02101042 | -0.05624489 | 0.02947117
1692628389.7 | -1.325086 | -200.0163 | 4.42225 | 15p-Cu | 1 | Aquivion | 20 | Air | 3.7 | 2 | 0 | 2 | 0 | 0 | 100 | Commercial IrOx on Ti | 5 | 0 | 100 | 0 | 0.5 | 5 | Carbon dioxide reduction | Al tape 16 mm | 0.5 | Electrospun PVDF-HFP | 0 | 1 | 0 | 0 | 0 | Air | 1 | 0 | TRUE | PVDF-HFP | 0.2 | 0.06338697 | 0.475698 | 0.1003531 | 10997.82 | -2184.494 | -74.20448 | 32.5232 | 0 | 10962.64 | 371 | 0 | 0.002966729 | 0 | -0.02434147 | -74.20448 | -2184.437 | 0 | 1.114313e-05 | -200.012 | 0 | 0 | -2.492058 | -2.539467 | 0.9813309 | 0.01288834 | 0.2001181 | -0.05896592 | 0.02650761
1692628761.9 | -1.220757 | -200.0029 | 4.44197 | 15p-Cu | 1 | Aquivion | 20 | Air | 3.7 | 2 | 0 | 2 | 0 | 0 | 100 | Commercial IrOx on Ti | 5 | 0 | 100 | 0 | 0.5 | 5 | Carbon dioxide reduction | Al tape 16 mm | 0.5 | Electrospun PVDF-HFP | 0 | 1 | 0 | 0 | 0 | Air | 1 | 0 | TRUE | PVDF-HFP | 0.2 | 0.06609834 | 0.4598803 | 0.1189804 | 11370.05 | -2259.027 | -74.33282 | 32.5232 | 0 | 11334.68 | 371.0382 | 0 | 0.002869352 | 0 | -0.02434147 | -74.33282 | -2258.97 | 0 | 1.077548e-05 | -200.452 | 0 | 0 | -2.493349 | -2.557215 | 0.975025 | 0.01971998 | -0.0157144 | 0.104328 | 0.03332273
1692629133.7 | -1.274903 | -200.0199 | 4.462349 | 15p-Cu | 1 | Aquivion | 20 | Air | 3.7 | 2 | 0 | 2 | 0 | 0 | 100 | Commercial IrOx on Ti | 5 | 0 | 100 | 0 | 0.5 | 5 | Carbon dioxide reduction | Al tape 16 mm | 0.5 | Electrospun PVDF-HFP | 0 | 1 | 0 | 0 | 0 | Air | 1 | 0 | TRUE | PVDF-HFP | 0.2 | 0.06962063 | 0.4396299 | 0.1350073 | 11741.86 | -2333.432 | -74.20557 | 32.5232 | 0 | 11706.68 | 371 | 0 | 0.002778174 | 0 | -0.02434147 | -74.20557 | -2333.376 | 0 | 1.043187e-05 | -200.0151 | 0 | 0 | -2.494687 | -2.544279 | 0.9805082 | 0.02037905 | -0.1492822 | -0.05414581 | 0.02208457
1692629506.2 | -1.209245 | -200.0228 | 4.482765 | 15p-Cu | 1 | Aquivion | 20 | Air | 3.7 | 2 | 0 | 2 | 0 | 0 | 100 | Commercial IrOx on Ti | 5 | 0 | 100 | 0 | 0.5 | 5 | Carbon dioxide reduction | Al tape 16 mm | 0.5 | Electrospun PVDF-HFP | 0 | 1 | 0 | 0 | 0 | Air | 1 | 0 | TRUE | PVDF-HFP | 0.2 | 0.07225127 | 0.4178358 | 0.1612922 | 12114.35 | -2408.037 | -74.4043 | 32.5232 | 0 | 12079.68 | 372 | 0 | 0.002692389 | 0 | -0.02434147 | -74.4043 | -2407.98 | 0 | 1.010867e-05 | -200.0117 | 0 | 0 | 0 | -2.560919 | 0 | 0.02041604 | -0.1842046 | 0.06565869 | 0.02501697
1692629878.7 | -1.22618 | -199.998 | 4.503183 | 15p-Cu | 1 | Aquivion | 20 | Air | 3.7 | 2 | 0 | 2 | 0 | 0 | 100 | Commercial IrOx on Ti | 5 | 0 | 100 | 0 | 0.5 | 5 | Carbon dioxide reduction | Al tape 16 mm | 0.5 | Electrospun PVDF-HFP | 0 | 1 | 0 | 0 | 0 | Air | 1 | 0 | TRUE | PVDF-HFP | 0.2 | 0.07758748 | 0.4083882 | 0.1722566 | 12486.86 | -2482.442 | -74.20517 | 32.5232 | 0 | 12451.68 | 371 | 0 | 0.002611952 | 0 | -0.02434147 | -74.20517 | -2482.385 | 0 | 9.80568e-06 | -200.0139 | 0 | 0 | 0 | -2.577149 | 0 | 0.02041785 | 0.2138591 | -0.01693534 | 0.02368122
1692630250.8 | -1.273201 | -199.9957 | 4.523579 | 15p-Cu | 1 | Aquivion | 20 | Air | 3.7 | 2 | 0 | 2 | 0 | 0 | 100 | Commercial IrOx on Ti | 5 | 0 | 100 | 0 | 0.5 | 5 | Carbon dioxide reduction | Al tape 16 mm | 0.5 | Electrospun PVDF-HFP | 0 | 1 | 0 | 0 | 0 | Air | 1 | 0 | TRUE | PVDF-HFP | 0.2 | 0.08169485 | 0.3806999 | 0.2071361 | 12858.97 | -2556.844 | -74.20243 | 32.5232 | 0 | 12823.68 | 371 | 0 | 0.002536182 | 0 | -0.02434147 | -74.20243 | -2556.787 | 0 | 9.520335e-06 | -200.0065 | 0 | 0 | 0 | -2.587097 | 0 | 0.02039549 | -0.05431532 | -0.04702123 | 0.03339332
1692630622.1 | -1.280051 | -200.0573 | 4.502951 | 15p-Cu | 1 | Aquivion | 20 | Air | 3.7 | 2 | 0 | 2 | 0 | 0 | 100 | Commercial IrOx on Ti | 5 | 0 | 100 | 0 | 0.5 | 5 | Carbon dioxide reduction | Al tape 16 mm | 0.5 | Electrospun PVDF-HFP | 0 | 1 | 0 | 0 | 0 | Air | 1 | 0 | TRUE | PVDF-HFP | 0.2 | 0.07955219 | 0.342607 | 0.218729 | 13230.29 | -2631.483 | -74.43845 | 32.5232 | 0 | 13195.51 | 370.8242 | 0 | 0.002464718 | 0 | -0.02434147 | -74.43845 | -2631.426 | 0 | 9.250298106e-06 | -200.7257 | 0 | 0 | 0 | -2.584304 | 0 | -0.02062715 | -1.011982 | -0.006850181 | 0.022056
1692630994.2 | -1.249043 | -200.0594 | 4.481983 | 15p-Cu | 1 | Aquivion | 20 | Air | 3.7 | 2 | 0 | 2 | 0 | 0 | 100 | Commercial IrOx on Ti | 5 | 0 | 100 | 0 | 0.5 | 5 | Carbon dioxide reduction | Al tape 16 mm | 0.5 | Electrospun PVDF-HFP | 0 | 1 | 0 | 0 | 0 | Air | 1 | 0 | TRUE | PVDF-HFP | 0.2 | 0.09424399 | 0.3319442 | 0.2558399 | 13602.32 | -2705.889 | -74.20626 | 32.5232 | 0 | 13567.51 | 371 | 0 | 0.002397139 | 0 | -0.02434147 | -74.20626 | -2705.832 | 0 | 8.995929e-06 | -200.0169 | 0 | 0 | 0 | -2.598413 | 0 | -0.02096868 | 0.9576975 | 0.03100834 | 0.03716758
1692631367.5 | -1.291897 | -199.9578 | 4.46094 | 15p-Cu | 1 | Aquivion | 20 | Air | 3.7 | 2 | 0 | 2 | 0 | 0 | 100 | Commercial IrOx on Ti | 5 | 0 | 100 | 0 | 0.5 | 5 | Carbon dioxide reduction | Al tape 16 mm | 0.5 | Electrospun PVDF-HFP | 0 | 1 | 0 | 0 | 0 | Air | 1 | 0 | TRUE | PVDF-HFP | 0.2 | 0.1025015 | 0.3177269 | 0.2818912 | 13975.67 | -2780.497 | -74.40781 | 32.5232 | 0 | 13940.51 | 372 | 0 | 0.002333 | 0 | -0.02434147 | -74.40781 | -2780.44 | 0 | 8.75454e-06 | -200.021 | 0 | 0 | 0 | -2.566119 | 0 | -0.02104313 | 0.03967839 | -0.04285371 | 0.02400859
1692631741.2 | -1.330589 | -200.0282 | 4.439881 | 15p-Cu | 1 | Aquivion | 20 | Air | 3.7 | 2 | 0 | 2 | 0 | 0 | 100 | Commercial IrOx on Ti | 5 | 0 | 100 | 0 | 0.5 | 5 | Carbon dioxide reduction | Al tape 16 mm | 0.5 | Electrospun PVDF-HFP | 0 | 1 | 0 | 0 | 0 | Air | 1 | 0 | TRUE | PVDF-HFP | 0.2 | 0.100181 | 0.3036102 | 0.2895414 | 14349.29 | -2855.305 | -74.60809 | 32.5232 | 0 | 14314.51 | 373 | 0 | 0.002272045 | 0 | -0.02434147 | -74.60809 | -2855.248 | 0 | 8.525169e-06 | -200.0218 | 0 | 0 | 0 | -2.590914 | 0 | -0.02105869 | -0.06215209 | -0.03869197 | 0.01696728
1692632113.1 | -1.253297 | -202.0749 | 4.423329 | 15p-Cu | 1 | Aquivion | 20 | Air | 3.7 | 2 | 0 | 2 | 0 | 0 | 100 | Commercial IrOx on Ti | 5 | 0 | 100 | 0 | 0.5 | 5 | Carbon dioxide reduction | Al tape 16 mm | 0.5 | Electrospun PVDF-HFP | 0 | 1 | 0 | 0 | 0 | Air | 1 | 0 | TRUE | PVDF-HFP | 0.2 | 0.1040382 | 0.2821817 | 0.3130816 | 14721.28 | -2929.805 | -74.2999 | 32.5232 | 0 | 14686.54 | 371.0382 | 0 | 0.002214489 | 0 | -0.02434147 | -74.2999 | -2929.748 | 0 | 8.308385e-06 | -200.1794 | 0 | 0 | 0 | -2.586746 | 0 | -0.0165522 | 0.04944915 | 0.0772917 | 0.01944774
1692632484.7 | -1.259086 | -200.0306 | 4.457474 | 15p-Cu | 1 | Aquivion | 20 | Air | 3.7 | 2 | 0 | 2 | 0 | 0 | 100 | Commercial IrOx on Ti | 5 | 0 | 100 | 0 | 0.5 | 5 | Carbon dioxide reduction | Al tape 16 mm | 0.5 | Electrospun PVDF-HFP | 0 | 1 | 0 | 0 | 0 | Air | 1 | 0 | TRUE | PVDF-HFP | 0.2 | 0.1093672 | 0.2787432 | 0.321231 | 15092.88 | -3004.01 | -74.0049 | 32.5232 | 0 | 15057.54 | 370 | 0 | 0.002159927 | 0 | -0.02434147 | -74.0049 | -3003.953 | 0 | 8.103148e-06 | -200.0132 | 0 | 0 | 0 | -2.566902 | 0 | 0.03414483 | 0.06001146 | -0.00578947 | 0.01554382
1692632855.6 | -1.241526 | -200.0552 | 4.491552 | 15p-Cu | 1 | Aquivion | 20 | Air | 3.7 | 2 | 0 | 2 | 0 | 0 | 100 | Commercial IrOx on Ti | 5 | 0 | 100 | 0 | 0.5 | 5 | Carbon dioxide reduction | Al tape 16 mm | 0.5 | Electrospun PVDF-HFP | 0 | 1 | 0 | 0 | 0 | Air | 1 | 0 | TRUE | PVDF-HFP | 0.2 | 0.1126163 | 0.2629694 | 0.3506389 | 15463.76 | -3078.215 | -74.00493 | 32.5232 | 0 | 15428.54 | 370 | 0 | 0.002107989 | 0 | -0.02434147 | -74.00493 | -3078.158 | 0 | 7.907806e-06 | -200.0132 | 0 | 0 | 0 | -2.564542 | 0 | 0.03407894 | 0.007478622 | 0.01756045 | 0.0128095
1692633228.6 | -1.286555 | -200.0357 | 4.52582 | 15p-Cu | 1 | Aquivion | 20 | Air | 3.7 | 2 | 0 | 2 | 0 | 0 | 100 | Commercial IrOx on Ti | 5 | 0 | 100 | 0 | 0.5 | 5 | Carbon dioxide reduction | Al tape 16 mm | 0.5 | Electrospun PVDF-HFP | 0 | 1 | 0 | 0 | 0 | Air | 1 | 0 | TRUE | PVDF-HFP | 0.2 | 0.1201043 | 0.2572621 | 0.3622217 | 15836.69 | -3152.82 | -74.40515 | 32.5232 | 0 | 15801.54 | 372 | 0 | 0.002058229 | 0 | -0.02434147 | -74.40515 | -3152.763 | 0 | 7.72068e-06 | -200.0138 | 0 | 0 | 0 | -2.585219 | 0 | 0.03426777 | 0.3215189 | -0.04502874 | 0.02413453
1692633600.1 | -1.224649 | -200.0058 | 4.559964 | 15p-Cu | 1 | Aquivion | 20 | Air | 3.7 | 2 | 0 | 2 | 0 | 0 | 100 | Commercial IrOx on Ti | 5 | 0 | 100 | 0 | 0.5 | 5 | Carbon dioxide reduction | Al tape 16 mm | 0.5 | Electrospun PVDF-HFP | 0 | 1 | 0 | 0 | 0 | Air | 1 | 0 | TRUE | PVDF-HFP | 0.2 | 0.1268212 | 0.240822 | 0.3778691 | 16208.28 | -3227.225 | -74.20505 | 32.5232 | 0 | 16173.54 | 371 | 0 | 0.002010889 | 0 | -0.02434147 | -74.20505 | -3227.168 | 0 | 7.542673e-06 | -200.0136 | 0 | 0 | 0 | -2.59392 | 0 | 0.03414354 | -0.1827429 | 0.06190623 | 0.01995001
1692633973.4 | -1.316512 | -200.0195 | 4.582674 | 15p-Cu | 1 | Aquivion | 20 | Air | 3.7 | 2 | 0 | 2 | 0 | 0 | 100 | Commercial IrOx on Ti | 5 | 0 | 100 | 0 | 0.5 | 5 | Carbon dioxide reduction | Al tape 16 mm | 0.5 | Electrospun PVDF-HFP | 0 | 1 | 0 | 0 | 0 | Air | 1 | 0 | TRUE | PVDF-HFP | 0.2 | 0.1303135 | 0.2309266 | 0.3888366 | 16581.5 | -3301.866 | -74.44072 | 32.5232 | 0 | 16546.58 | 372.0362 | 0 | 0.001965554 | 0 | -0.02434147 | -74.44072 | -3301.809 | 0 | 7.372163e-06 | -200.0183 | 0 | 0 | 0 | -2.613471 | 0 | 0.02271059 | 0.0001920753 | -0.09186335 | 0.02559622
1692634344.8 | -1.147818 | -199.9512 | 4.447659 | 15p-Cu | 1 | Aquivion | 20 | Air | 3.7 | 2 | 0 | 2 | 0 | 0 | 100 | Commercial IrOx on Ti | 5 | 0 | 100 | 0 | 0.5 | 5 | Carbon dioxide reduction | Al tape 16 mm | 0.5 | Electrospun PVDF-HFP | 0 | 1 | 0 | 0 | 0 | Air | 1 | 0 | TRUE | PVDF-HFP | 0.2 | 0.07311304 | 0.4868059 | 0.03171951 | 16952.92 | -3374.063 | -71.99698 | 41.5249 | 9.0017 | 16907.88 | 360.3016 | 0.02498379 | 0.002455949 | 0.006441053 | -0.01790042 | -72.01172 | -3374.021 | -8.944451e-05 | 5.305368e-06 | -170.8836 | 1.000764 | -0.005856408 | -1.891641 | -2.589514 | 0.7305005 | -0.1350151 | 0.08437128 | 0.1686941 | 0.5954839
1692635461.9 | -1.186012 | -200.0191 | 4.239416 | 15p-Cu | 1 | Aquivion | 20 | Air | 3.7 | 2 | 0 | 2 | 0 | 0 | 100 | Commercial IrOx on Ti | 5 | 0 | 100 | 0 | 0.5 | 5 | Carbon dioxide reduction | Al tape 16 mm | 0.5 | Electrospun PVDF-HFP | 0 | 1 | 0 | 0 | 0 | Air | 1 | 0 | TRUE | PVDF-HFP | 0.2 | 0.06972862 | 0.5107582 | 0.01563104 | 18070.04 | -3593.697 | -219.4349 | 59.5283 | 18.0034 | 18004.47 | 1095.59 | 0.0164326 | 0.003306306 | 0.01219199 | -0.00570843 | -219.4646 | -3593.685 | -5.555335e-05 | 1.588461e-06 | -180.9845 | 0.9892824 | -0.005466116 | -2.206952 | -2.518495 | 0.8762981 | -0.2082432 | -0.06541128 | -0.03819416 | 0.4887369
1692635833.8 | -1.194389 | -200.011 | 4.300124 | 15p-Cu | 1 | Aquivion | 20 | Air | 3.7 | 2 | 0 | 2 | 0 | 0 | 100 | Commercial IrOx on Ti | 5 | 0 | 100 | 0 | 0.5 | 5 | Carbon dioxide reduction | Al tape 16 mm | 0.5 | Electrospun PVDF-HFP | 0 | 1 | 0 | 0 | 0 | Air | 1 | 0 | TRUE | PVDF-HFP | 0.2 | 0.06771827 | 0.5279957 | 0.00966851 | 18441.98 | -3668.102 | -74.2049 | 59.5283 | 0 | 18376.47 | 371 | 0 | 0.003239376 | 0 | -0.00570843 | -74.2049 | -3668.09 | 0 | 1.556241e-06 | -200.0131 | 0 | 0 | -2.435718 | -2.505952 | 0.971973 | 0.06070782 | -0.1499857 | -0.008377059 | 0.02804648
1692636208.0 | -1.240171 | -200.0473 | 4.326774 | 15p-Cu | 1 | Aquivion | 20 | Air | 3.7 | 2 | 0 | 2 | 0 | 0 | 100 | Commercial IrOx on Ti | 5 | 0 | 100 | 0 | 0.5 | 5 | Carbon dioxide reduction | Al tape 16 mm | 0.5 | Electrospun PVDF-HFP | 0 | 1 | 0 | 0 | 0 | Air | 1 | 0 | TRUE | PVDF-HFP | 0.2 | 0.0719024 | 0.5392103 | 0.008395608 | 18816.1 | -3740.856 | -72.5536 | 68.5289 | 9.0006 | 18740.77 | 363.2952 | 0.02477489 | 0.003656675 | 0.005866258 | 0.0001578278 | -72.56779 | -3740.858 | -8.083831e-05 | -4.219027e-08 | -171.8927 | 1.239555 | -0.007211216 | -2.122982 | -2.515918 | 0.8438201 | 0.02664969 | 0.05614285 | -0.04578212 | 0.5644068
1692636579.3 | -1.139175 | -199.9893 | 4.333171 | 15p-Cu | 1 | Aquivion | 20 | Air | 3.7 | 2 | 0 | 2 | 0 | 0 | 100 | Commercial IrOx on Ti | 5 | 0 | 100 | 0 | 0.5 | 5 | Carbon dioxide reduction | Al tape 16 mm | 0.5 | Electrospun PVDF-HFP | 0 | 1 | 0 | 0 | 0 | Air | 1 | 0 | TRUE | PVDF-HFP | 0.2 | 0.06929056 | 0.4944937 | 0.007601071 | 19187.44 | -3813.31 | -72.25395 | 77.5306 | 9.001699 | 19101.92 | 360.1551 | 0.02499395 | 0.004058785 | 0.006623599 | 0.006781427 | -72.26888 | -3813.327 | -9.165217e-05 | -1.778349e-06 | -173.6128 | 1.022988 | -0.005892353 | -2.127862 | -2.519128 | 0.8446822 | 0.006397698 | 0.1182182 | 0.1009963 | 0.5637323
1692636951.3 | -1.192561 | -199.953 | 4.297148 | 15p-Cu | 1 | Aquivion | 20 | Air | 3.7 | 2 | 0 | 2 | 0 | 0 | 100 | Commercial IrOx on Ti | 5 | 0 | 100 | 0 | 0.5 | 5 | Carbon dioxide reduction | Al tape 16 mm | 0.5 | Electrospun PVDF-HFP | 0 | 1 | 0 | 0 | 0 | Air | 1 | 0 | TRUE | PVDF-HFP | 0.2 | 0.0699185 | 0.5418464 | 0.007927788 | 19559.47 | -3887.716 | -74.20568 | 77.5306 | 0 | 19473.92 | 371 | 0 | 0.003981252 | 0 | 0.006781427 | -74.20568 | -3887.732 | 0 | -1.744314e-06 | -200.0153 | 0 | 0 | -2.443057 | -2.513192 | 0.9720932 | -0.0360233 | -0.09911128 | -0.05338668 | 0.02732412
1692637323.3 | -1.180239 | -200.0043 | 4.343833 | 15p-Cu | 1 | Aquivion | 20 | Air | 3.7 | 2 | 0 | 2 | 0 | 0 | 100 | Commercial IrOx on Ti | 5 | 0 | 100 | 0 | 0.5 | 5 | Carbon dioxide reduction | Al tape 16 mm | 0.5 | Electrospun PVDF-HFP | 0 | 1 | 0 | 0 | 0 | Air | 1 | 0 | TRUE | PVDF-HFP | 0.2 | 0.0721169 | 0.539139 | 0.0154764 | 19931.42 | -3959.888 | -71.97215 | 86.5323 | 9.0017 | 19835.22 | 360.3 | 0.02498391 | 0.004362557 | 0.006290491 | 0.01307192 | -71.98634 | -3959.919 | -8.738452e-05 | -3.301057e-06 | -172.228 | 0.9443502 | -0.00548314 | -2.123263 | -2.520992 | 0.8422331 | 0.04668466 | 0.1144122 | 0.01232273 | 0.5598044
1692637695.4 | -1.196727 | -190.4588 | 4.426899 | 15p-Cu | 1 | Aquivion | 20 | Air | 3.7 | 2 | 0 | 2 | 0 | 0 | 100 | Commercial IrOx on Ti | 5 | 0 | 100 | 0 | 0.5 | 5 | Carbon dioxide reduction | Al tape 16 mm | 0.5 | Electrospun PVDF-HFP | 0 | 1 | 0 | 0 | 0 | Air | 1 | 0 | TRUE | PVDF-HFP | 0.2 | 0.07260673 | 0.5725887 | 0.01161883 | 20303.52 | -4034.438 | -74.3506 | 86.5323 | 0 | 20208.05 | 371.8236 | 0 | 0.004282071 | 0 | 0.01307192 | -74.3506 | -4034.469 | 0 | -3.240059e-06 | -199.9364 | 0 | 0 | -2.44726 | -2.536231 | 0.9649199 | 0.08306648 | 0.08593984 | -0.01648801 | 0.02329949
1692638068.8 | -1.201667 | -200.0591 | 4.265179 | 15p-Cu | 1 | Aquivion | 20 | Air | 3.7 | 2 | 0 | 2 | 0 | 0 | 100 | Commercial IrOx on Ti | 5 | 0 | 100 | 0 | 0.5 | 5 | Carbon dioxide reduction | Al tape 16 mm | 0.5 | Electrospun PVDF-HFP | 0 | 1 | 0 | 0 | 0 | Air | 1 | 0 | TRUE | PVDF-HFP | 0.2 | 0.06897545 | 0.5442803 | 0.006969318 | 20676.89 | -4107.037 | -72.4737 | 95.534 | 9.0017 | 20571.39 | 362.6846 | 0.02481964 | 0.004644023 | 0.006134596 | 0.01920651 | -72.4878 | -4107.083 | -8.462937e-05 | -4.676437e-06 | -170.8621 | 0.9447099 | -0.005529078 | -2.123591 | -2.51843 | 0.8432202 | -0.1617199 | -0.1639742 | -0.004939914 | 0.5622183
1692638440.6 | -1.176884 | -199.9836 | 4.219029 | 15p-Cu | 1 | Aquivion | 20 | Air | 3.7 | 2 | 0 | 2 | 0 | 0 | 100 | Commercial IrOx on Ti | 5 | 0 | 100 | 0 | 0.5 | 5 | Carbon dioxide reduction | Al tape 16 mm | 0.5 | Electrospun PVDF-HFP | 0 | 1 | 0 | 0 | 0 | Air | 1 | 0 | TRUE | PVDF-HFP | 0.2 | 0.07244888 | 0.5329656 | 0.01117822 | 21048.78 | -4179.588 | -72.35019 | 104.5357 | 9.0017 | 20932.54 | 360.1579 | 0.02499376 | 0.004993932 | 0.006713195 | 0.02591971 | -72.36499 | -4179.648 | -9.276855e-05 | -6.20141e-06 | -173.9519 | 1.015048 | -0.005835222 | -2.101456 | -2.50525 | 0.8388206 | -0.04615049 | 0.02160957 | 0.02478273 | 0.5625918
1692638812.4 | -1.138251 | -199.9917 | 4.328926 | 15p-Cu | 1 | Aquivion | 20 | Air | 3.7 | 2 | 0 | 2 | 0 | 0 | 100 | Commercial IrOx on Ti | 5 | 0 | 100 | 0 | 0.5 | 5 | Carbon dioxide reduction | Al tape 16 mm | 0.5 | Electrospun PVDF-HFP | 0 | 1 | 0 | 0 | 0 | Air | 1 | 0 | TRUE | PVDF-HFP | 0.2 | 0.06968034 | 0.5553589 | 0.009724502 | 21420.56 | -4253.992 | -74.20429 | 104.5357 | 0 | 21304.54 | 371 | 0 | 0.004906733 | 0 | 0.02591971 | -74.20429 | -4254.052 | 0 | -6.092946e-06 | -200.0116 | 0 | 0 | -2.455221 | -2.516963 | 0.9754696 | 0.109897 | 0.1854292 | 0.03863272 | 0.02355835
1692639183.9 | -1.161118 | -199.9512 | 4.284426 | 15p-Cu | 1 | Aquivion | 20 | Air | 3.7 | 2 | 0 | 2 | 0 | 0 | 100 | Commercial IrOx on Ti | 5 | 0 | 100 | 0 | 0.5 | 5 | Carbon dioxide reduction | Al tape 16 mm | 0.5 | Electrospun PVDF-HFP | 0 | 1 | 0 | 0 | 0 | Air | 1 | 0 | TRUE | PVDF-HFP | 0.2 | 0.07130718 | 0.5434172 | 0.01159704 | 21792.07 | -4326.307 | -72.11468 | 113.5374 | 9.001699 | 21665.84 | 360.2972 | 0.0249841 | 0.005240387 | 0.006447988 | 0.0323677 | -72.12915 | -4326.381 | -8.939504e-05 | -7.481472e-06 | -172.7062 | 0.9670867 | -0.005599607 | -2.125165 | -2.508583 | 0.8471577 | -0.04450025 | -0.2098755 | -0.02286697 | 0.5579416
1692639556.2 | -1.202851 | -200.0615 | 4.232938 | 15p-Cu | 1 | Aquivion | 20 | Air | 3.7 | 2 | 0 | 2 | 0 | 0 | 100 | Commercial IrOx on Ti | 5 | 0 | 100 | 0 | 0.5 | 5 | Carbon dioxide reduction | Al tape 16 mm | 0.5 | Electrospun PVDF-HFP | 0 | 1 | 0 | 0 | 0 | Air | 1 | 0 | TRUE | PVDF-HFP | 0.2 | 0.06392151 | 0.4712618 | 0.009444259 | 22164.38 | -4398.671 | -72.16433 | 122.5391 | 9.0017 | 22028.13 | 361.2912 | 0.02491536 | 0.005562846 | 0.006716849 | 0.03908455 | -72.17894 | -4398.76 | -9.30583e-05 | -8.885356e-06 | -172.5531 | 0.9894118 | -0.005733956 | -2.125843 | -2.510787 | 0.846684 | -0.05148792 | -0.01206328 | -0.04173288 | 0.5594957
1692639930.9 | -1.150452 | -200.0422 | 4.30433 | 15p-Cu | 1 | Aquivion | 20 | Air | 3.7 | 2 | 0 | 2 | 0 | 0 | 100 | Commercial IrOx on Ti | 5 | 0 | 100 | 0 | 0.5 | 5 | Carbon dioxide reduction | Al tape 16 mm | 0.5 | Electrospun PVDF-HFP | 0 | 1 | 0 | 0 | 0 | Air | 1 | 0 | TRUE | PVDF-HFP | 0.2 | 0.07132381 | 0.5523247 | 0.009813862 | 22539.04 | -4473.678 | -74.80741 | 122.5391 | 0 | 22403.13 | 374 | 0 | 0.005469731 | 0 | 0.03908455 | -74.80741 | -4473.767 | 0 | -8.736383e-06 | -200.0199 | 0 | 0 | -2.439106 | -2.544949 | 0.9584109 | 0.07139247 | 0.1036379 | 0.05239904 | 0.02955991
1692640302.8 | -1.127184 | -199.9965 | 4.302843 | 15p-Cu | 1 | Aquivion | 20 | Air | 3.7 | 2 | 0 | 2 | 0 | 0 | 100 | Commercial IrOx on Ti | 5 | 0 | 100 | 0 | 0.5 | 5 | Carbon dioxide reduction | Al tape 16 mm | 0.5 | Electrospun PVDF-HFP | 0 | 1 | 0 | 0 | 0 | Air | 1 | 0 | TRUE | PVDF-HFP | 0.2 | 0.07324923 | 0.5359924 | 0.009481986 | 22910.91 | -4545.781 | -71.90226 | 131.5408 | 9.0017 | 22764.43 | 360.2989 | 0.02498398 | 0.005778348 | 0.006684977 | 0.04576952 | -71.91671 | -4545.884 | -9.295443e-05 | -1.006834e-05 | -170.0629 | 1.005711 | -0.005913759 | -2.130385 | -2.514212 | 0.8473373 | -0.001486696 | -0.1340902 | 0.02326836 | 0.5599099
1692640674.7 | -1.129236 | -200.0234 | 4.250622 | 15p-Cu | 1 | Aquivion | 20 | Air | 3.7 | 2 | 0 | 2 | 0 | 0 | 100 | Commercial IrOx on Ti | 5 | 0 | 100 | 0 | 0.5 | 5 | Carbon dioxide reduction | Al tape 16 mm | 0.5 | Electrospun PVDF-HFP | 0 | 1 | 0 | 0 | 0 | Air | 1 | 0 | TRUE | PVDF-HFP | 0.2 | 0.0685733 | 0.5462967 | 0.01239311 | 23282.88 | -4620.186 | -74.20505 | 131.5408 | 0 | 23136.43 | 371 | 0 | 0.00568544 | 0 | 0.04576952 | -74.20505 | -4620.289 | 0 | -9.906203e-06 | -200.0135 | 0 | 0 | -2.438577 | -2.509821 | 0.9716138 | -0.05222115 | 0.04044233 | -0.002052016 | 0.02541097
1692641048.9 | -1.115361 | -200.0301 | 4.351801 | 15p-Cu | 1 | Aquivion | 20 | Air | 3.7 | 2 | 0 | 2 | 0 | 0 | 100 | Commercial IrOx on Ti | 5 | 0 | 100 | 0 | 0.5 | 5 | Carbon dioxide reduction | Al tape 16 mm | 0.5 | Electrospun PVDF-HFP | 0 | 1 | 0 | 0 | 0 | Air | 1 | 0 | TRUE | PVDF-HFP | 0.2 | 0.0707201 | 0.5455742 | 0.01015031 | 23656.99 | -4692.918 | -72.53251 | 140.5425 | 9.0017 | 23500.73 | 363.3 | 0.02477759 | 0.005980346 | 0.006582868 | 0.05235239 | -72.54693 | -4693.036 | -9.073945e-05 | -1.115534e-05 | -171.4998 | 0.9788402 | -0.00570753 | -2.132222 | -2.506419 | 0.8507044 | 0.1011784 | 0.06402002 | 0.01387472 | 0.5555322
1692641420.2 | -1.159041 | -200.0324 | 4.376704 | 15p-Cu | 1 | Aquivion | 20 | Air | 3.7 | 2 | 0 | 2 | 0 | 0 | 100 | Commercial IrOx on Ti | 5 | 0 | 100 | 0 | 0.5 | 5 | Carbon dioxide reduction | Al tape 16 mm | 0.5 | Electrospun PVDF-HFP | 0 | 1 | 0 | 0 | 0 | Air | 1 | 0 | TRUE | PVDF-HFP | 0.2 | 0.07094542 | 0.5189651 | 0.008890516 | 24028.375 | -4765.2 | -72.08221 | 149.5442 | 9.0017 | 23861.89 | 360.1554 | 0.02499393 | 0.006267074 | 0.006478043 | 0.05883044 | -72.09652 | -4765.333 | -8.985237e-05 | -1.23455e-05 | -172.0957 | 0.9532695 | -0.005539183 | -2.119151 | -2.517656 | 0.8417159 | 0.02490362 | 0.08722715 | -0.04368018 | 0.558351
1692641792.0 | -1.143124 | -200.0421 | 4.262671 | 15p-Cu | 1 | Aquivion | 20 | Air | 3.7 | 2 | 0 | 2 | 0 | 0 | 100 | Commercial IrOx on Ti | 5 | 0 | 100 | 0 | 0.5 | 5 | Carbon dioxide reduction | Al tape 16 mm | 0.5 | Electrospun PVDF-HFP | 0 | 1 | 0 | 0 | 0 | Air | 1 | 0 | TRUE | PVDF-HFP | 0.2 | 0.06898002 | 0.547675 | 0.009540681 | 24400.09 | -4839.604 | -74.20393 | 149.5442 | 0 | 24233.89 | 371 | 0 | 0.006170871 | 0 | 0.05883044 | -74.20393 | -4839.737 | 0 | -1.215571e-05 | -200.0108 | 0 | 0 | -2.440004 | -2.512815 | 0.9710238 | -0.1140335 | 0.02157925 | 0.015917 | 0.02441475
1692642163.4 | -1.149732 | -200.0259 | 4.308593 | 15p-Cu | 1 | Aquivion | 20 | Air | 3.7 | 2 | 0 | 2 | 0 | 0 | 100 | Commercial IrOx on Ti | 5 | 0 | 100 | 0 | 0.5 | 5 | Carbon dioxide reduction | Al tape 16 mm | 0.5 | Electrospun PVDF-HFP | 0 | 1 | 0 | 0 | 0 | Air | 1 | 0 | TRUE | PVDF-HFP | 0.2 | 0.07186375 | 0.5414696 | 0.01084069 | 24771.54 | -4911.779 | -71.97417 | 158.5459 | 9.0017 | 24595.04 | 360.1569 | 0.02499383 | 0.006446254 | 0.00726004 | 0.06609047 | -71.98884 | -4911.925 | -0.0001008495 | -1.345511e-05 | -169.5381 | 1.060028 | -0.006252443 | -2.132445 | -2.509466 | 0.8497602 | 0.04592219 | 0.01188752 | -0.006608365 | 0.5599689
1692642536.4 | -1.160876 | -200.032 | 4.379052 | 15p-Cu | 1 | Aquivion | 20 | Air | 3.7 | 2 | 0 | 2 | 0 | 0 | 100 | Commercial IrOx on Ti | 5 | 0 | 100 | 0 | 0.5 | 5 | Carbon dioxide reduction | Al tape 16 mm | 0.5 | Electrospun PVDF-HFP | 0 | 1 | 0 | 0 | 0 | Air | 1 | 0 | TRUE | PVDF-HFP | 0.2 | 0.06072265 | 0.4853041 | 0.01078674 | 25144.5 | -4984.456 | -72.47698 | 167.5476 | 9.0017 | 24958.13 | 362.086 | 0.02486067 | 0.006713147 | 0.006869179 | 0.07295965 | -72.49157 | -4984.617 | -9.475832e-05 | -1.463696e-05 | -171.5867 | 1.005818 | -0.005861862 | -2.126418 | -2.523404 | 0.8426785 | 0.07045908 | 0.04501719 | -0.01114339 | 0.5605463
1692642907.9 | -1.151632 | -200.0052 | 4.263734 | 15p-Cu | 1 | Aquivion | 20 | Air | 3.7 | 2 | 0 | 2 | 0 | 0 | 100 | Commercial IrOx on Ti | 5 | 0 | 100 | 0 | 0.5 | 5 | Carbon dioxide reduction | Al tape 16 mm | 0.5 | Electrospun PVDF-HFP | 0 | 1 | 0 | 0 | 0 | Air | 1 | 0 | TRUE | PVDF-HFP | 0.2 | 0.07085812 | 0.5408352 | 0.01027214 | 25516.09 | -5058.661 | -74.00529 | 167.5476 | 0 | 25329.13 | 370 | 0 | 0.006614819 | 0 | 0.07295965 | -74.00529 | -5058.822 | 0 | -1.442226e-05 | -200.0144 | 0 | 0 | -2.43718 | -2.510333 | 0.970859 | -0.1153182 | -0.1296792 | 0.009244043 | 0.02878512
1692643279.3 | -1.194164 | -199.9536 | 4.198571 | 15p-Cu | 1 | Aquivion | 20 | Air | 3.7 | 2 | 0 | 2 | 0 | 0 | 100 | Commercial IrOx on Ti | 5 | 0 | 100 | 0 | 0.5 | 5 | Carbon dioxide reduction | Al tape 16 mm | 0.5 | Electrospun PVDF-HFP | 0 | 1 | 0 | 0 | 0 | Air | 1 | 0 | TRUE | PVDF-HFP | 0.2 | 0.07030583 | 0.5325342 | 0.006150473 | 25887.4 | -5130.769 | -71.9077 | 176.5493 | 9.0017 | 25690.43 | 360.2983 | 0.02498402 | 0.006872182 | 0.006771136 | 0.07973079 | -71.92188 | -5130.944 | -9.414571e-05 | -1.55392e-05 | -169.5253 | 0.9855327 | -0.005813485 | -2.127022 | -2.525353 | 0.842267 | -0.0651626 | -0.09140539 | -0.04253195 | 0.558803
1692643651.3 | -1.197773 | -200.0026 | 4.179364 | 15p-Cu | 1 | Aquivion | 20 | Air | 3.7 | 2 | 0 | 2 | 0 | 0 | 100 | Commercial IrOx on Ti | 5 | 0 | 100 | 0 | 0.5 | 5 | Carbon dioxide reduction | Al tape 16 mm | 0.5 | Electrospun PVDF-HFP | 0 | 1 | 0 | 0 | 0 | Air | 1 | 0 | TRUE | PVDF-HFP | 0.2 | 0.06851052 | 0.5473629 | 0.01033684 | 26259.49 | -5205.172 | -74.20327 | 176.5493 | 0 | 26062.43 | 371 | 0 | 0.006774093 | 0 | 0.07973079 | -74.20327 | -5205.348 | 0 | -1.531709e-05 | -200.009 | 0 | 0 | -2.442493 | -2.528257 | 0.9660775 | -0.01920722 | 0.0318033 | -0.00360976 | 0.02979505
1692644022.6 | -1.187127 | -200.0292 | 4.172051 | 15p-Cu | 1 | Aquivion | 20 | Air | 3.7 | 2 | 0 | 2 | 0 | 0 | 100 | Commercial IrOx on Ti | 5 | 0 | 100 | 0 | 0.5 | 5 | Carbon dioxide reduction | Al tape 16 mm | 0.5 | Electrospun PVDF-HFP | 0 | 1 | 0 | 0 | 0 | Air | 1 | 0 | TRUE | PVDF-HFP | 0.2 | 0.07083548 | 0.550332 | 0.00997146 | 26630.75 | -5277.7 | -72.32768 | 185.551 | 9.0017 | 26423.72 | 360.2922 | 0.02498444 | 0.007022138 | 0.00725346 | 0.08698425 | -72.34266 | -5277.89 | -0.0001002653 | -1.648087e-05 | -173.9704 | 1.024205 | -0.005887241 | -2.11423 | -2.507886 | 0.8430328 | -0.007313507 | 0.2117867 | 0.01064639 | 0.5579935
1692644394.5 | -1.192749 | -200.0024 | 4.220673 | 15p-Cu | 1 | Aquivion | 20 | Air | 3.7 | 2 | 0 | 2 | 0 | 0 | 100 | Commercial IrOx on Ti | 5 | 0 | 100 | 0 | 0.5 | 5 | Carbon dioxide reduction | Al tape 16 mm | 0.5 | Electrospun PVDF-HFP | 0 | 1 | 0 | 0 | 0 | Air | 1 | 0 | TRUE | PVDF-HFP | 0.2 | 0.0677278 | 0.5003023 | 0.009716639 | 27002.62 | -5349.88 | -71.9798 | 194.5527 | 9.0017 | 26785.81 | 361.0882 | 0.02492937 | 0.007263275 | 0.006818265 | 0.09380251 | -71.99418 | -5350.084 | -9.470579e-05 | -1.75329e-05 | -170.2905 | 0.9839726 | -0.0057782 | -2.123888 | -2.514245 | 0.8447418 | 0.04862201 | -0.08175483 | -0.00562163 | 0.556962
1692644768.1 | -1.145305 | -200.0228 | 4.403706 | 15p-Cu | 1 | Aquivion | 20 | Air | 3.7 | 2 | 0 | 2 | 0 | 0 | 100 | Commercial IrOx on Ti | 5 | 0 | 100 | 0 | 0.5 | 5 | Carbon dioxide reduction | Al tape 16 mm | 0.5 | Electrospun PVDF-HFP | 0 | 1 | 0 | 0 | 0 | Air | 1 | 0 | TRUE | PVDF-HFP | 0.2 | 0.07033344 | 0.549046 | 0.01064046 | 27376.26 | -5424.484 | -74.40457 | 194.5527 | 0 | 27158.81 | 372 | 0 | 0.007163521 | 0 | 0.09380251 | -74.40457 | -5424.689 | 0 | -1.729178e-05 | -200.0123 | 0 | 0 | -2.424637 | -2.512706 | 0.9649506 | 0.183033 | -0.03713472 | 0.04744343 | 0.03001697
1692645139.6 | -1.246432 | -199.9944 | 4.291271 | 15p-Cu | 1 | Aquivion | 20 | Air | 3.7 | 2 | 0 | 2 | 0 | 0 | 100 | Commercial IrOx on Ti | 5 | 0 | 100 | 0 | 0.5 | 5 | Carbon dioxide reduction | Al tape 16 mm | 0.5 | Electrospun PVDF-HFP | 0 | 1 | 0 | 0 | 0 | Air | 1 | 0 | TRUE | PVDF-HFP | 0.2 | 0.07358063 | 0.5514941 | 0.005673556 | 27747.74 | -5496.795 | -72.1107 | 203.5544 | 9.0017 | 27520.96 | 361.1502 | 0.02492509 | 0.007396341 | 0.007062902 | 0.1008654 | -72.12551 | -5497.015 | -9.792516e-05 | -1.834913e-05 | -171.7991 | 1.013887 | -0.005901584 | -2.12252 | -2.523059 | 0.8412487 | -0.1124348 | 0.06006975 | -0.1011264 | 0.5557656
1692645514.1 | -1.189587 | -195.6864 | 4.06004 | 15p-Cu | 1 | Aquivion | 20 | Air | 3.7 | 2 | 0 | 2 | 0 | 0 | 100 | Commercial IrOx on Ti | 5 | 0 | 100 | 0 | 0.5 | 5 | Carbon dioxide reduction | Al tape 16 mm | 0.5 | Electrospun PVDF-HFP | 0 | 1 | 0 | 0 | 0 | Air | 1 | 0 | TRUE | PVDF-HFP | 0.2 | 0.0688718 | 0.5588317 | 0.009408851 | 28122.2 | -5571.949 | -74.95385 | 203.5544 | 0 | 27897.03 | 375.0707 | 0 | 0.007296634 | 0 | 0.1008654 | -74.95385 | -5572.168 | 0 | -1.810165e-05 | -199.8893 | 0 | 0 | -2.415146 | -2.539978 | 0.950853 | -0.231231 | -0.2366636 | 0.05684463 | 0.02236934
1692645886.3 | -1.220612 | -199.9907 | 4.099375 | 15p-Cu | 1 | Aquivion | 20 | Air | 3.7 | 2 | 0 | 2 | 0 | 0 | 100 | Commercial IrOx on Ti | 5 | 0 | 100 | 0 | 0.5 | 5 | Carbon dioxide reduction | Al tape 16 mm | 0.5 | Electrospun PVDF-HFP | 0 | 1 | 0 | 0 | 0 | Air | 1 | 0 | TRUE | PVDF-HFP | 0.2 | 0.07235017 | 0.5501819 | 0.0103206 | 28494.4 | -5643.954 | -72.00525 | 212.555 | 9.0006 | 28257.26 | 360.2287 | 0.02498579 | 0.007522138 | 0.006859386 | 0.1077248 | -72.01938 | -5644.188 | -9.524362e-05 | -1.908597e-05 | -169.8603 | 1.257146 | -0.007401055 | -2.126227 | -2.505624 | 0.8485818 | 0.03933514 | 0.3891944 | -0.03102489 | 0.5571381
1692646257.7 | -1.155028 | -200.0009 | 4.131516 | 15p-Cu | 1 | Aquivion | 20 | Air | 3.7 | 2 | 0 | 2 | 0 | 0 | 100 | Commercial IrOx on Ti | 5 | 0 | 100 | 0 | 0.5 | 5 | Carbon dioxide reduction | Al tape 16 mm | 0.5 | Electrospun PVDF-HFP | 0 | 1 | 0 | 0 | 0 | Air | 1 | 0 | TRUE | PVDF-HFP | 0.2 | 0.0717374 | 0.5327332 | 0.01123863 | 28865.89 | -5716.095 | -71.94072 | 221.5567 | 9.0017 | 28618.55 | 360.2922 | 0.02498444 | 0.007741716 | 0.007084786 | 0.1148096 | -71.9552 | -5716.343 | -9.846107e-05 | -2.008445e-05 | -170.3488 | 0.9983769 | -0.005860779 | -2.124223 | -2.51251 | 0.8454586 | 0.03214098 | 0.09483204 | 0.06558408 | 0.5548588
1692646631.1 | -1.177844 | -200.0529 | 4.155372 | 15p-Cu | 1 | Aquivion | 20 | Air | 3.7 | 2 | 0 | 2 | 0 | 0 | 100 | Commercial IrOx on Ti | 5 | 0 | 100 | 0 | 0.5 | 5 | Carbon dioxide reduction | Al tape 16 mm | 0.5 | Electrospun PVDF-HFP | 0 | 1 | 0 | 0 | 0 | Air | 1 | 0 | TRUE | PVDF-HFP | 0.2 | 0.0698047 | 0.5478814 | 0.01259325 | 29239.28 | -5790.697 | -74.40253 | 221.5567 | 0 | 28991.55 | 372 | 0 | 0.007642113 | 0 | 0.1148096 | -74.40253 | -5790.946 | 0 | -1.982571e-05 | -200.0069 | 0 | 0 | -2.431259 | -2.506086 | 0.9701419 | 0.02385607 | -0.112642 | -0.02281624 | 0.02033644
1692647002.3 | -1.169467 | -199.9489 | 4.177834 | 15p-Cu | 1 | Aquivion | 20 | Air | 3.7 | 2 | 0 | 2 | 0 | 0 | 100 | Commercial IrOx on Ti | 5 | 0 | 100 | 0 | 0.5 | 5 | Carbon dioxide reduction | Al tape 16 mm | 0.5 | Electrospun PVDF-HFP | 0 | 1 | 0 | 0 | 0 | Air | 1 | 0 | TRUE | PVDF-HFP | 0.2 | 0.07147311 | 0.5434719 | 0.00849379 | 29610.45 | -5863.341 | -72.44368 | 230.5584 | 9.0017 | 29352.7 | 360.1502 | 0.02499429 | 0.007854759 | 0.007091431 | 0.121901 | -72.45849 | -5863.604 | -9.786888e-05 | -2.078944e-05 | -172.0284 | 1.02787 | -0.005975 | -2.105991 | -2.507623 | 0.8398356 | 0.02246242 | -0.06240523 | 0.008376909 | 0.5580731
1692647374.8 | -1.139627 | -200.0232 | 4.188799 | 15p-Cu | 1 | Aquivion | 20 | Air | 3.7 | 2 | 0 | 2 | 0 | 0 | 100 | Commercial IrOx on Ti | 5 | 0 | 100 | 0 | 0.5 | 5 | Carbon dioxide reduction | Al tape 16 mm | 0.5 | Electrospun PVDF-HFP | 0 | 1 | 0 | 0 | 0 | Air | 1 | 0 | TRUE | PVDF-HFP | 0.2 | 0.06793731 | 0.4879912 | 0.009077595 | 29982.94 | -5935.657 | -72.11565 | 239.5601 | 9.0017 | 29714.86 | 361.1562 | 0.02492467 | 0.008061964 | 0.007146978 | 0.129048 | -72.13033 | -5935.934 | -9.908423e-05 | -2.174013e-05 | -171.0582 | 0.9958628 | -0.005821777 | -2.13479 | -2.50881 | 0.8509175 | 0.01096413 | 0.0470014 | 0.02984026 | 0.5597693
1699881098.8 | -1.31854 | -199.6402 | 4.004234 | 15p-Cu | 1 | Aquivion | 20 | Air | 1.3 | 2 | 0.05 | 2 | 0 | 0 | 100 | Commercial IrOx on Ti | 5 | 0 | 100 | 0 | 0.5 | 5 | Carbon dioxide reduction | Al tape 16 mm | 0.5 | Electrospun PVDF-HFP | 0 | 1 | 0 | 0 | 0 | Air | 1 | 0 | TRUE | PVDF-HFP | 0.2 | 0.09783497 | 0.4856048 | 0.01593854 | 801.721 | -131.1116 | -71.8771 | 40.7889 | 0 | 759.7698 | 360 | 0 | 0.05368587 | 0 | -0.02680342 | -71.8771 | -131.0844 | 0 | 0.0002044745 | -199.6587 | 0 | 0 | -2.400564 | 0 |  |  |  |  | 0.02655906
1699881458.1 | -1.369191 | -199.6661 | 4.004234 | 15p-Cu | 1 | Aquivion | 20 | Air | 1.3 | 2 | 0.05 | 2 | 0 | 0 | 100 | Commercial IrOx on Ti | 5 | 0 | 100 | 0 | 0.5 | 5 | Carbon dioxide reduction | Al tape 16 mm | 0.5 | Electrospun PVDF-HFP | 0 | 1 | 0 | 0 | 0 | Air | 1 | 0 | TRUE | PVDF-HFP | 0.2 | 0.09426359 | 0.4918576 | 0.01779354 | 1160.993 | -202.7915 | -71.4802 | 40.7889 | 0 | 1118.77 | 358 | 0 | 0.03645871 | 0 | -0.02680342 | -71.4802 | -202.7643 | 0 | 0.00013219 | -199.6654 | 0 | 0 | -2.402983 | 0 |  | 0 | 0.3991202 | -0.05065146 | 0.03465984
1699881817.4 | -1.308019 | -199.6717 | 4.004234 | 15p-Cu | 1 | Aquivion | 20 | Air | 1.3 | 2 | 0.05 | 2 | 0 | 0 | 100 | Commercial IrOx on Ti | 5 | 0 | 100 | 0 | 0.5 | 5 | Carbon dioxide reduction | Al tape 16 mm | 0.5 | Electrospun PVDF-HFP | 0 | 1 | 0 | 0 | 0 | Air | 1 | 0 | TRUE | PVDF-HFP | 0.2 | 0.09393618 | 0.5114142 | 0.02029761 | 1520.364 | -274.674 | -71.68287 | 40.7889 | 0 | 1478.77 | 359 | 0 | 0.027583 | 0 | -0.02680342 | -71.68287 | -274.6468 | 0 | 9.759232e-05 | -199.6736 | 0 | 0 | -2.391972 | 0 |  | 0 | 1.141675 | 0.06117156 | 0.0310786
1699882176.9 | -1.371991 | -199.6027 | 4.004234 | 15p-Cu | 1 | Aquivion | 20 | Air | 1.3 | 2 | 0.05 | 2 | 0 | 0 | 100 | Commercial IrOx on Ti | 5 | 0 | 100 | 0 | 0.5 | 5 | Carbon dioxide reduction | Al tape 16 mm | 0.5 | Electrospun PVDF-HFP | 0 | 1 | 0 | 0 | 0 | Air | 1 | 0 | TRUE | PVDF-HFP | 0.2 | 0.08507848 | 0.4757528 | 0.02022941 | 1879.778 | -346.3575 | -71.4838 | 40.7889 | 0 | 1837.77 | 358 | 0 | 0.02219478 | 0 | -0.02680342 | -71.4838 | -346.3302 | 0 | 7.739266e-05 | -199.6753 | 0 | 0 | -2.404132 | 0 |  | 0 | -1.375751 | -0.06397164 | 0.03105964
1699882536.6 | -1.35 | -199.6909 | 3.98 | 15p-Cu | 1 | Aquivion | 20 | Air | 1.3 | 2 | 0.05 | 2 | 0 | 0 | 100 | Commercial IrOx on Ti | 5 | 0 | 100 | 0 | 0.5 | 5 | Carbon dioxide reduction | Al tape 16 mm | 0.5 | Electrospun PVDF-HFP | 0 | 1 | 0 | 0 | 0 | Air | 1 | 0 | TRUE | PVDF-HFP | 0.2 | 0.08736049 | 0.4934225 | 0.02371011 | 2239.568 | -418.1287 | -71.57161 | 40.7889 | 0 | 2197.836 | 359.0666 | 0 | 0.01855866 | 0 | -0.02680342 | -71.57161 | -418.1015 | 0 | 6.410744e-05 | -199.5716 | 0 | 0 | -2.417094 | -2.521985 | 0.9584095 | -0.02423425 | 0.94714 | 0.02199092 | 0.03409448
1699882897.3 | -1.369721 | -199.7252 | 3.94663 | 15p-Cu | 1 | Aquivion | 20 | Air | 1.3 | 2 | 0.05 | 2 | 0 | 0 | 100 | Commercial IrOx on Ti | 5 | 0 | 100 | 0 | 0.5 | 5 | Carbon dioxide reduction | Al tape 16 mm | 0.5 | Electrospun PVDF-HFP | 0 | 1 | 0 | 0 | 0 | Air | 1 | 0 | TRUE | PVDF-HFP | 0.2 | 0.08840653 | 0.4852573 | 0.02980599 | 2600.203 | -490.0137 | -71.68527 | 40.7889 | 0 | 2557.836 | 359 | 0 | 0.01594664 | 0 | -0.02680342 | -71.68527 | -489.9864 | 0 | 5.470236e-05 | -199.6805 | 0 | 0 | -2.412398 | -2.512033 | 0.9603367 | -0.03336982 | 0.03009398 | -0.01972131 | 0.02825332
1699883257.8 | -1.354586 | -199.6559 | 3.913275 | 15p-Cu | 1 | Aquivion | 20 | Air | 1.3 | 2 | 0.05 | 2 | 0 | 0 | 100 | Commercial IrOx on Ti | 5 | 0 | 100 | 0 | 0.5 | 5 | Carbon dioxide reduction | Al tape 16 mm | 0.5 | Electrospun PVDF-HFP | 0 | 1 | 0 | 0 | 0 | Air | 1 | 0 | TRUE | PVDF-HFP | 0.2 | 0.09124521 | 0.480301 | 0.03746256 | 2960.677 | -562.0936 | -71.88026 | 40.7889 | 0 | 2918.836 | 360 | 0 | 0.01397437 | 0 | -0.02680342 | -71.88026 | -562.0663 | 0 | 4.768728e-05 | -199.6674 | 0 | 0 | -2.427342 | -2.504845 | 0.9690586 | -0.03335492 | 0.1783513 | 0.01513521 | 0.02595179
1699883618.2 | -1.346277 | -199.664 | 3.879923 | 15p-Cu | 1 | Aquivion | 20 | Air | 1.3 | 2 | 0.05 | 2 | 0 | 0 | 100 | Commercial IrOx on Ti | 5 | 0 | 100 | 0 | 0.5 | 5 | Carbon dioxide reduction | Al tape 16 mm | 0.5 | Electrospun PVDF-HFP | 0 | 1 | 0 | 0 | 0 | Air | 1 | 0 | TRUE | PVDF-HFP | 0.2 | 0.0943225 | 0.4665734 | 0.04581784 | 3321.117 | -633.9776 | -71.68435 | 40.7889 | 0 | 3278.836 | 359 | 0 | 0.01244005 | 0 | -0.02680342 | -71.68435 | -633.9503 | 0 | 4.227999e-05 | -199.6777 | 0 | 0 | -2.439959 | -2.506284 | 0.9735366 | -0.03335178 | -0.1587653 | 0.008309167 | 0.02811032
1699883977.8 | -1.440551 | -199.654 | 3.846646 | 15p-Cu | 1 | Aquivion | 20 | Air | 1.3 | 2 | 0.05 | 2 | 0 | 0 | 100 | Commercial IrOx on Ti | 5 | 0 | 100 | 0 | 0.5 | 5 | Carbon dioxide reduction | Al tape 16 mm | 0.5 | Electrospun PVDF-HFP | 0 | 1 | 0 | 0 | 0 | Air | 1 | 0 | TRUE | PVDF-HFP | 0.2 | 0.09882348 | 0.4566409 | 0.05992461 | 3680.75 | -705.8618 | -71.68457 | 40.7889 | 0 | 3638.836 | 359 | 0 | 0.01120933 | 0 | -0.02680342 | -71.68457 | -705.8345 | 0 | 3.797408e-05 | -199.6783 | 0 | 0 | -2.440945 | -2.510419 | 0.9723259 | -0.0332771 | -0.04980276 | -0.09427388 | 0.02861832
1699884337.7 | -1.392138 | -199.6683 | 3.835823 | 15p-Cu | 1 | Aquivion | 20 | Air | 1.3 | 2 | 0.05 | 2 | 0 | 0 | 100 | Commercial IrOx on Ti | 5 | 0 | 100 | 0 | 0.5 | 5 | Carbon dioxide reduction | Al tape 16 mm | 0.5 | Electrospun PVDF-HFP | 0 | 1 | 0 | 0 | 0 | Air | 1 | 0 | TRUE | PVDF-HFP | 0.2 | 0.1117235 | 0.4335962 | 0.08973254 | 4040.627 | -777.6406 | -71.57917 | 40.7889 | 0 | 3998.806 | 358.9692 | 0 | 0.01020027 | 0 | -0.02680342 | -71.57917 | -777.6134 | 0 | 3.446882e-05 | -199.4268 | 0 | 0 | -2.444247 | -2.519589 | 0.9700976 | -0.01082326 | 0.4051334 | 0.04841328 | 0.03191157
1699884697.1 | -1.485057 | -199.6789 | 3.837247 | 15p-Cu | 1 | Aquivion | 20 | Air | 1.3 | 2 | 0.05 | 2 | 0 | 0 | 100 | Commercial IrOx on Ti | 5 | 0 | 100 | 0 | 0.5 | 5 | Carbon dioxide reduction | Al tape 16 mm | 0.5 | Electrospun PVDF-HFP | 0 | 1 | 0 | 0 | 0 | Air | 1 | 0 | TRUE | PVDF-HFP | 0.2 | 0.1343167 | 0.375189 | 0.1676204 | 4400.049 | -849.3247 | -71.48444 | 40.7889 | 0 | 4357.805 | 358 | 0 | 0.009359963 | 0 | -0.02680342 | -71.48444 | -849.2974 | 0 | 3.155952e-05 | -199.6771 | 0 | 0 | -2.469847 | -2.511926 | 0.9832484 | 0.001424638 | 0.2844526 | -0.09291964 | 0.0201799
1699885057.3 | -1.547866 | -199.6543 | 3.838675 | 15p-Cu | 1 | Aquivion | 20 | Air | 1.3 | 2 | 0.05 | 2 | 0 | 0 | 100 | Commercial IrOx on Ti | 5 | 0 | 100 | 0 | 0.5 | 5 | Carbon dioxide reduction | Al tape 16 mm | 0.5 | Electrospun PVDF-HFP | 0 | 1 | 0 | 0 | 0 | Air | 1 | 0 | TRUE | PVDF-HFP | 0.2 | 0.1853906 | 0.2748776 | 0.2644373 | 4760.27 | -921.2085 | -71.68413 | 40.7889 | 0 | 4717.805 | 359 | 0 | 0.008645736 | 0 | -0.02680342 | -71.68413 | -921.1812 | 0 | 2.909679e-05 | -199.6773 | 0 | 0 | -2.492563 | -2.533775 | 0.9837349 | 0.001427805 | -0.2360932 | -0.06280821 | 0.02820678
1699885416.8 | -1.49409 | -199.6556 | 3.8401 | 15p-Cu | 1 | Aquivion | 20 | Air | 1.3 | 2 | 0.05 | 2 | 0 | 0 | 100 | Commercial IrOx on Ti | 5 | 0 | 100 | 0 | 0.5 | 5 | Carbon dioxide reduction | Al tape 16 mm | 0.5 | Electrospun PVDF-HFP | 0 | 1 | 0 | 0 | 0 | Air | 1 | 0 | TRUE | PVDF-HFP | 0.2 | 0.2919729 | 0.1652821 | 0.3653277 | 5119.703 | -993.0934 | -71.68525 | 40.7889 | 0 | 5077.805 | 359 | 0 | 0.008032781 | 0 | -0.02680342 | -71.68525 | -993.0662 | 0 | 2.699056e-05 | -199.6804 | 0 | 0 | 0 | -2.545077 | 0 | 0.001424682 | 0.5116512 | 0.05377597 | 0.02304545
1699885776.1 | -1.506706 | -199.6831 | 3.841524 | 15p-Cu | 1 | Aquivion | 20 | Air | 1.3 | 2 | 0.05 | 2 | 0 | 0 | 100 | Commercial IrOx on Ti | 5 | 0 | 100 | 0 | 0.5 | 5 | Carbon dioxide reduction | Al tape 16 mm | 0.5 | Electrospun PVDF-HFP | 0 | 1 | 0 | 0 | 0 | Air | 1 | 0 | TRUE | PVDF-HFP | 0.2 | 0.4481347 | 0.07818677 | 0.3386021 | 5479.035 | -1064.779 | -71.48632 | 40.7889 | 0 | 5436.805 | 358 | 0 | 0.007502365 | 0 | -0.02680342 | -71.48632 | -1064.752 | 0 | 2.517338e-05 | -199.6826 | 0 | 0 | 0 | -2.549432 | 0 | 0.001424281 | -0.4351597 | -0.01261639 | 0.01172576
1699886135.8 | -1.487468 | -199.6867 | 3.858988 | 15p-Cu | 1 | Aquivion | 20 | Air | 1.3 | 2 | 0.05 | 2 | 0 | 0 | 100 | Commercial IrOx on Ti | 5 | 0 | 100 | 0 | 0.5 | 5 | Carbon dioxide reduction | Al tape 16 mm | 0.5 | Electrospun PVDF-HFP | 0 | 1 | 0 | 0 | 0 | Air | 1 | 0 | TRUE | PVDF-HFP | 0.2 | 0.6476408 | 0.04023998 | 0.2242824 | 5838.74 | -1136.63 | -71.65113 | 40.7889 | 0 | 5796.838 | 359.0322 | 0 | 0.007036405 | 0 | -0.02680342 | -71.65113 | -1136.603 | 0 | 2.358204e-05 | -199.658 | 0 | 0 | 0 | -2.552511 | 0 | 0.01746387 | 0.6200991 | 0.01923837 | 0.01203419
1699886495.7 | -1.489373 | -199.69 | 3.889118 | 15p-Cu | 1 | Aquivion | 20 | Air | 1.3 | 2 | 0.05 | 2 | 0 | 0 | 100 | Commercial IrOx on Ti | 5 | 0 | 100 | 0 | 0.5 | 5 | Carbon dioxide reduction | Al tape 16 mm | 0.5 | Electrospun PVDF-HFP | 0 | 1 | 0 | 0 | 0 | Air | 1 | 0 | TRUE | PVDF-HFP | 0.2 | 0.7921309 | 0.02348447 | 0.1136577 | 6198.608 | -1208.512 | -71.68169 | 40.7889 | 0 | 6156.838 | 359 | 0 | 0.006624976 | 0 | -0.02680342 | -71.68169 | -1208.484 | 0 | 2.217936e-05 | -199.6705 | 0 | 0 | 0 | -2.544871 | 0 | 0.03013033 | 0.1383091 | -0.001905353 | 0.01089727
1699886855.4 | -1.506719 | -199.6739 | 3.919235 | 15p-Cu | 1 | Aquivion | 20 | Air | 1.3 | 2 | 0.05 | 2 | 0 | 0 | 100 | Commercial IrOx on Ti | 5 | 0 | 100 | 0 | 0.5 | 5 | Carbon dioxide reduction | Al tape 16 mm | 0.5 | Electrospun PVDF-HFP | 0 | 1 | 0 | 0 | 0 | Air | 1 | 0 | TRUE | PVDF-HFP | 0.2 | 0.8611836 | 0.0161832 | 0.06024258 | 6558.311 | -1280.196 | -71.48427 | 40.7889 | 0 | 6515.838 | 358 | 0 | 0.006259962 | 0 | -0.02680342 | -71.48427 | -1280.168 | 0 | 2.093742e-05 | -199.6766 | 0 | 0 | 0 | -2.552119 | 0 | 0.03011652 | 0.04291202 | -0.01734592 | 0.01384864
1699887214.8 | -1.488777 | -199.7133 | 3.949325 | 15p-Cu | 1 | Aquivion | 20 | Air | 1.3 | 2 | 0.05 | 2 | 0 | 0 | 100 | Commercial IrOx on Ti | 5 | 0 | 100 | 0 | 0.5 | 5 | Carbon dioxide reduction | Al tape 16 mm | 0.5 | Electrospun PVDF-HFP | 0 | 1 | 0 | 0 | 0 | Air | 1 | 0 | TRUE | PVDF-HFP | 0.2 | 0.9197431 | 0.01228336 | 0.03549038 | 6917.702 | -1352.077 | -71.68191 | 40.7889 | 0 | 6875.838 | 359 | 0 | 0.005932208 | 0 | -0.02680342 | -71.68191 | -1352.05 | 0 | 1.982428e-05 | -199.6711 | 0 | 0 | 0 | -2.559446 | 0 | 0.0300904 | 0.1442058 | 0.01794191 | 0.01710815
1699887575.8 | -1.522343 | -199.7147 | 3.97955 | 15p-Cu | 1 | Aquivion | 20 | Air | 1.3 | 2 | 0.05 | 2 | 0 | 0 | 100 | Commercial IrOx on Ti | 5 | 0 | 100 | 0 | 0.5 | 5 | Carbon dioxide reduction | Al tape 16 mm | 0.5 | Electrospun PVDF-HFP | 0 | 1 | 0 | 0 | 0 | Air | 1 | 0 | TRUE | PVDF-HFP | 0.2 | 0.9290029 | 0.009881143 | 0.02241707 | 7278.702 | -1424.16 | -71.88366 | 40.7889 | 0 | 7236.838 | 360 | 0 | 0.005636288 | 0 | -0.02680342 | -71.88366 | -1424.133 | 0 | 1.882086e-05 | -199.6768 | 0 | 0 | 0 | -2.561222 | 0 | 0.03022511 | -0.2671452 | -0.03356565 | 0.01533238
1699887935.3 | -1.491988 | -199.7196 | 4.006129 | 15p-Cu | 1 | Aquivion | 20 | Air | 1.3 | 2 | 0.05 | 2 | 0 | 0 | 100 | Commercial IrOx on Ti | 5 | 0 | 100 | 0 | 0.5 | 5 | Carbon dioxide reduction | Al tape 16 mm | 0.5 | Electrospun PVDF-HFP | 0 | 1 | 0 | 0 | 0 | Air | 1 | 0 | TRUE | PVDF-HFP | 0.2 | 0.9669926 | 0.008277867 | 0.01388419 | 7638.264 | -1495.952 | -71.5917 | 40.7889 | 0 | 7596.013 | 358.1752 | 0 | 0.005369778 | 0 | -0.02680342 | -71.5917 | -1495.925 | 0 | 1.791762e-05 | -199.9291 | 0 | 0 | 0 | -2.56288 | 0 | 0.02657832 | 0.2707426 | 0.0303541 | 0.01437878
1699888294.9 | -1.477558 | -199.6771 | 4.028793 | 15p-Cu | 1 | Aquivion | 20 | Air | 1.3 | 2 | 0.05 | 2 | 0 | 0 | 100 | Commercial IrOx on Ti | 5 | 0 | 100 | 0 | 0.5 | 5 | Carbon dioxide reduction | Al tape 16 mm | 0.5 | Electrospun PVDF-HFP | 0 | 1 | 0 | 0 | 0 | Air | 1 | 0 | TRUE | PVDF-HFP | 0.2 | 0.9778197 | 0.007121596 | 0.007765659 | 7997.823 | -1567.836 | -71.68415 | 40.7889 | 0 | 7956.013 | 359 | 0 | 0.005126802 | 0 | -0.02680342 | -71.68415 | -1567.809 | 0 | 1.70961e-05 | -199.6775 | 0 | 0 | 0 | -2.569672 | 0 | 0.02266453 | -0.1167417 | 0.01443082 | 0.01598161
1699888654.9 | -1.479381 | -199.6968 | 4.051484 | 15p-Cu | 1 | Aquivion | 20 | Air | 1.3 | 2 | 0.05 | 2 | 0 | 0 | 100 | Commercial IrOx on Ti | 5 | 0 | 100 | 0 | 0.5 | 5 | Carbon dioxide reduction | Al tape 16 mm | 0.5 | Electrospun PVDF-HFP | 0 | 1 | 0 | 0 | 0 | Air | 1 | 0 | TRUE | PVDF-HFP | 0.2 | 1.01622 | 0.006048316 | 0.00537202 | 8357.803 | -1639.721 | -71.68494 | 40.7889 | 0 | 8316.013 | 359 | 0 | 0.004904862 | 0 | -0.02680342 | -71.68494 | -1639.693 | 0 | 1.63466e-05 | -199.6797 | 0 | 0 | 0 | -2.570506 | 0 | 0.02269107 | 0.3170568 | -0.001823022 | 0.01556853
1699889015.6 | -1.486118 | -199.6455 | 4.074221 | 15p-Cu | 1 | Aquivion | 20 | Air | 1.3 | 2 | 0.05 | 2 | 0 | 0 | 100 | Commercial IrOx on Ti | 5 | 0 | 100 | 0 | 0.5 | 5 | Carbon dioxide reduction | Al tape 16 mm | 0.5 | Electrospun PVDF-HFP | 0 | 1 | 0 | 0 | 0 | Air | 1 | 0 | TRUE | PVDF-HFP | 0.2 | 1.011554 | 0.005448976 | 0.003578498 | 8718.515 | -1711.805 | -71.8848 | 40.7889 | 0 | 8677.013 | 360 | 0 | 0.0047008 | 0 | -0.02680342 | -71.8848 | -1711.778 | 0 | 1.565823e-05 | -199.6801 | 0 | 0 | 0 | -2.57426 | 0 | 0.02273721 | -0.1042965 | -0.006737188 | 0.01510501
1699889374.6 | -1.477189 | -199.6682 | 4.096852 | 15p-Cu | 1 | Aquivion | 20 | Air | 1.3 | 2 | 0.05 | 2 | 0 | 0 | 100 | Commercial IrOx on Ti | 5 | 0 | 100 | 0 | 0.5 | 5 | Carbon dioxide reduction | Al tape 16 mm | 0.5 | Electrospun PVDF-HFP | 0 | 1 | 0 | 0 | 0 | Air | 1 | 0 | TRUE | PVDF-HFP | 0.2 | 1.05474 | 0.005298787 | 0.002882852 | 9077.538 | -1783.491 | -71.48609 | 40.7889 | 0 | 9036.013 | 358 | 0 | 0.004514037 | 0 | -0.02680342 | -71.48609 | -1783.464 | 0 | 1.502886e-05 | -199.6817 | 0 | 0 | 0 | -2.568992 | 0 | 0.02263075 | 0.2072686 | 0.008929039 | 0.01400045
1699889734.1 | -1.434794 | -199.7516 | 4.093478 | 15p-Cu | 1 | Aquivion | 20 | Air | 1.3 | 2 | 0.05 | 2 | 0 | 0 | 100 | Commercial IrOx on Ti | 5 | 0 | 100 | 0 | 0.5 | 5 | Carbon dioxide reduction | Al tape 16 mm | 0.5 | Electrospun PVDF-HFP | 0 | 1 | 0 | 0 | 0 | Air | 1 | 0 | TRUE | PVDF-HFP | 0.2 | 1.067938 | 0.00494248 | 0.002049669 | 9437.062 | -1855.506 | -71.81543 | 40.7889 | 0 | 9395.124 | 358.1112 | 0 | 0.004341497 | 0 | -0.02680342 | -71.81543 | -1855.479 | 0 | 1.444555e-05 | -200.5771 | 0 | 0 | 0 | -2.573612 | 0 | -0.003373945 | 0.1228491 | 0.04239452 | 0.02361952
1699890094.2 | -1.47954 | -199.6756 | 4.048749 | 15p-Cu | 1 | Aquivion | 20 | Air | 1.3 | 2 | 0.05 | 2 | 0 | 0 | 100 | Commercial IrOx on Ti | 5 | 0 | 100 | 0 | 0.5 | 5 | Carbon dioxide reduction | Al tape 16 mm | 0.5 | Electrospun PVDF-HFP | 0 | 1 | 0 | 0 | 0 | Air | 1 | 0 | TRUE | PVDF-HFP | 0.2 | 1.04978 | 0.004276651 | 0.001968221 | 9797.159 | -1927.39 | -71.68448 | 40.7889 | 0 | 9755.124 | 359 | 0 | 0.004181279 | 0 | -0.02680342 | -71.68448 | -1927.363 | 0 | 1.390678e-05 | -199.6782 | 0 | 0 | 0 | -2.539087 | 0 | -0.04472889 | -0.1964666 | -0.04474528 | 0.01447856
1699890455.5 | -1.419452 | -199.7043 | 4.003877 | 15p-Cu | 1 | Aquivion | 20 | Air | 1.3 | 2 | 0.05 | 2 | 0 | 0 | 100 | Commercial IrOx on Ti | 5 | 0 | 100 | 0 | 0.5 | 5 | Carbon dioxide reduction | Al tape 16 mm | 0.5 | Electrospun PVDF-HFP | 0 | 1 | 0 | 0 | 0 | Air | 1 | 0 | TRUE | PVDF-HFP | 0.2 | 1.041052 | 0.004013155 | 0.001154735 | 10158.41 | -1999.473 | -71.88356 | 40.7889 | 0 | 10116.12 | 360 | 0 | 0.004032068 | 0 | -0.02680342 | -71.88356 | -1999.446 | 0 | 1.340542e-05 | -199.6765 | 0 | 0 | -2.486867 | -2.539225 | 0.9793805 | -0.04487261 | -0.4968743 | 0.06008749 | 0.02676183
1699890814.5 | -1.419999 | -199.6714 | 3.959278 | 15p-Cu | 1 | Aquivion | 20 | Air | 1.3 | 2 | 0.05 | 2 | 0 | 0 | 100 | Commercial IrOx on Ti | 5 | 0 | 100 | 0 | 0.5 | 5 | Carbon dioxide reduction | Al tape 16 mm | 0.5 | Electrospun PVDF-HFP | 0 | 1 | 0 | 0 | 0 | Air | 1 | 0 | TRUE | PVDF-HFP | 0.2 | 1.076867 | 0.003892848 | 0.001235611 | 10517.46 | -2071.157 | -71.48448 | 40.7889 | 0 | 10475.12 | 358 | 0 | 0.003893882 | 0 | -0.02680342 | -71.48448 | -2071.13 | 0 | 1.294144e-05 | -199.6774 | 0 | 0 | -2.478206 | -2.508105 | 0.9880787 | -0.04459872 | 0.6405792 | -0.0005465883 | 0.01358796
1693471428.8 | -1.369205 | -200.3946 | 3.485298 | 15p-Cu | 1 | Aquivion | 20 | Air | 1 | 2 | 0.1 | 2 | 0 | 0 | 100 | Commercial IrOx on Ti | 5 | 0 | 100 | 0 | 0.5 | 5 | Carbon dioxide reduction | Al tape 16 mm | 0.5 | Electrospun PVDF-HFP | 0 | 1 | 0 | 0 | 0 | Air | 1 | 0 | TRUE | PVDF-HFP | 0.2 | 0.06811902 | 0.4286437 | 0.02820061 | 1094.768 | -183.5886 | -70.18159 | 71.819 | 9.9009 | 1022.387 | 350.1975 | 0.02827233 | 0.07024641 | 0.0004606901 | -0.04664749 | -70.18293 | -183.542 | -6.564133e-06 | 0.0002541515 | -186.6159 | 0.1099017 | -0.0005889191 | -1.846581 | -2.501289 | 0.7382519 |  |  |  | 0.2843104
1693471766.0 | -1.379322 | -200.4565 | 3.511666 | 15p-Cu | 1 | Aquivion | 20 | Air | 1 | 2 | 0.1 | 2 | 0 | 0 | 100 | Commercial IrOx on Ti | 5 | 0 | 100 | 0 | 0.5 | 5 | Carbon dioxide reduction | Al tape 16 mm | 0.5 | Electrospun PVDF-HFP | 0 | 1 | 0 | 0 | 0 | Air | 1 | 0 | TRUE | PVDF-HFP | 0.2 | 0.06833825 | 0.4583433 | 0.03080738 | 1432.02 | -249.1001 | -65.31105 | 81.7207 | 9.9017 | 1349.507 | 326.1204 | 0.0303621 | 0.06055596 | 0.0003377316 | -0.04630976 | -65.31344 | -249.0559 | -5.170936e-06 | 0.0001859412 | -185.471 | 0.107763 | -0.0005810235 | -1.834094 | -2.500793 | 0.7334049 | 0.02636857 | 0.006528545 | -0.01011627 | 0.3064557
1693472100.0 | -1.390656 | -200.3761 | 3.643845 | 15p-Cu | 1 | Aquivion | 20 | Air | 1 | 2 | 0.1 | 2 | 0 | 0 | 100 | Commercial IrOx on Ti | 5 | 0 | 100 | 0 | 0.5 | 5 | Carbon dioxide reduction | Al tape 16 mm | 0.5 | Electrospun PVDF-HFP | 0 | 1 | 0 | 0 | 0 | Air | 1 | 0 | TRUE | PVDF-HFP | 0.2 | 0.07124445 | 0.4504153 | 0.03115117 | 1765.98 | -316.0485 | -66.74792 | 81.7207 | 0 | 1683.507 | 333 | 0 | 0.04854194 | 0 | -0.04630976 | -66.74792 | -316.0043 | 0 | 0.0001465479 | -200.4443 | 0 | 0 | -2.360715 | 0 |  | 0.1321783 | -0.09537719 | -0.01133457 | 0.01473705
1693472435.6 | -1.372755 | -200.4291 | 3.724131 | 15p-Cu | 1 | Aquivion | 20 | Air | 1 | 2 | 0.1 | 2 | 0 | 0 | 100 | Commercial IrOx on Ti | 5 | 0 | 100 | 0 | 0.5 | 5 | Carbon dioxide reduction | Al tape 16 mm | 0.5 | Electrospun PVDF-HFP | 0 | 1 | 0 | 0 | 0 | Air | 1 | 0 | TRUE | PVDF-HFP | 0.2 | 0.07302336 | 0.4568698 | 0.0333844 | 2101.558 | -381.2967 | -65.04776 | 91.6224 | 9.9017 | 2008.628 | 324.1212 | 0.03054938 | 0.04561441 | 0.000230657 | -0.0460791 | -65.05 | -381.2548 | -3.545841e-06 | 0.0001208617 | -185.5594 | 0.09629735 | -0.000518957 | -1.862847 | -2.501251 | 0.744766 | 0.08028609 | 0.2851644 | 0.01790126 | 0.3220835
1693472770.8 | -1.398669 | -200.4472 | 3.727253 | 15p-Cu | 1 | Aquivion | 20 | Air | 1 | 2 | 0.1 | 2 | 0 | 0 | 100 | Commercial IrOx on Ti | 5 | 0 | 100 | 0 | 0.5 | 5 | Carbon dioxide reduction | Al tape 16 mm | 0.5 | Electrospun PVDF-HFP | 0 | 1 | 0 | 0 | 0 | Air | 1 | 0 | TRUE | PVDF-HFP | 0.2 | 0.07963286 | 0.451852 | 0.03417352 | 2436.83 | -448.6445 | -67.14752 | 91.6224 | 0 | 2344.628 | 335 | 0 | 0.03907758 | 0 | -0.0460791 | -67.14752 | -448.6026 | 0 | 0.000102717 | -200.4401 | 0 | 0 | -2.389192 | 0 |  | 0.003121895 | -0.00239133 | -0.02591349 | 0.01368857
1693473107.3 | -1.400558 | -200.4597 | 3.672159 | 15p-Cu | 1 | Aquivion | 20 | Air | 1 | 2 | 0.1 | 2 | 0 | 0 | 100 | Commercial IrOx on Ti | 5 | 0 | 100 | 0 | 0.5 | 5 | Carbon dioxide reduction | Al tape 16 mm | 0.5 | Electrospun PVDF-HFP | 0 | 1 | 0 | 0 | 0 | Air | 1 | 0 | TRUE | PVDF-HFP | 0.2 | 0.08170228 | 0.4363667 | 0.03552682 | 2773.314 | -514.031 | -65.18614 | 101.5241 | 9.9017 | 2670.688 | 325.0592 | 0.03046122 | 0.03801422 | 0.0001949714 | -0.04588413 | -65.1883 | -513.9913 | -2.990896e-06 | 8.927025e-05 | -188.9522 | 0.08932535 | -0.0004727404 | -1.875158 | -2.501843 | 0.7495106 | -0.05509381 | -0.06998954 | -0.001889074 | 0.3695825
1693473442.2 | -1.428767 | -200.4354 | 3.581274 | 15p-Cu | 1 | Aquivion | 20 | Air | 1 | 2 | 0.1 | 2 | 0 | 0 | 100 | Commercial IrOx on Ti | 5 | 0 | 100 | 0 | 0.5 | 5 | Carbon dioxide reduction | Al tape 16 mm | 0.5 | Electrospun PVDF-HFP | 0 | 1 | 0 | 0 | 0 | Air | 1 | 0 | TRUE | PVDF-HFP | 0.2 | 0.0868288 | 0.4184526 | 0.03825926 | 3108.224 | -581.178 | -66.94645 | 101.5241 | 0 | 3005.688 | 334 | 0 | 0.03377733 | 0 | -0.04588413 | -66.94645 | -581.1382 | 0 | 7.895563e-05 | -200.4385 | 0 | 0 | -2.426802 | 0 |  | -0.09088493 | -0.7535902 | -0.02820905 | 0.01450141
1693473778.9 | -1.441004 | -200.4227 | 3.561455 | 15p-Cu | 1 | Aquivion | 20 | Air | 1 | 2 | 0.1 | 2 | 0 | 0 | 100 | Commercial IrOx on Ti | 5 | 0 | 100 | 0 | 0.5 | 5 | Carbon dioxide reduction | Al tape 16 mm | 0.5 | Electrospun PVDF-HFP | 0 | 1 | 0 | 0 | 0 | Air | 1 | 0 | TRUE | PVDF-HFP | 0.2 | 0.09732364 | 0.4184243 | 0.04366561 | 3444.892 | -646.8304 | -65.45196 | 111.4258 | 9.9017 | 3331.807 | 325.1194 | 0.03045558 | 0.03344305 | 0.0001418729 | -0.04574226 | -65.45404 | -646.7927 | -2.167519e-06 | 7.072167e-05 | -188.1423 | 0.08392052 | -0.0004460482 | -1.875616 | -2.501251 | 0.7498712 | -0.01981888 | 0.5679232 | -0.01223756 | 0.3157494
1693474115.2 | -1.437655 | -203.7413 | 3.559388 | 15p-Cu | 1 | Aquivion | 20 | Air | 1 | 2 | 0.1 | 2 | 0 | 0 | 100 | Commercial IrOx on Ti | 5 | 0 | 100 | 0 | 0.5 | 5 | Carbon dioxide reduction | Al tape 16 mm | 0.5 | Electrospun PVDF-HFP | 0 | 1 | 0 | 0 | 0 | Air | 1 | 0 | TRUE | PVDF-HFP | 0.2 | 0.1078609 | 0.4238489 | 0.05155498 | 3781.177 | -714.3845 | -67.3537 | 111.4258 | 0 | 3668.716 | 335.9096 | 0 | 0.03037188 | 0 | -0.04574226 | -67.3537 | -714.3468 | 0 | 6.403368e-05 | -200.5417 | 0 | 0 | -2.422884 | 0 |  | -0.002066803 | 0.6211464 | 0.003348908 | 0.01442028
1693474452.8 | -1.428394 | -200.4214 | 3.62102 | 15p-Cu | 1 | Aquivion | 20 | Air | 1 | 2 | 0.1 | 2 | 0 | 0 | 100 | Commercial IrOx on Ti | 5 | 0 | 100 | 0 | 0.5 | 5 | Carbon dioxide reduction | Al tape 16 mm | 0.5 | Electrospun PVDF-HFP | 0 | 1 | 0 | 0 | 0 | Air | 1 | 0 | TRUE | PVDF-HFP | 0.2 | 0.1134627 | 0.4138737 | 0.05903074 | 4118.844 | -779.9121 | -65.39569 | 121.3275 | 9.9017 | 3996.006 | 326.6454 | 0.0303133 | 0.03036219 | -5.947893e-05 | -0.04580174 | -65.39753 | -779.8762 | 9.094982e-07 | 5.87295e-05 | -191.3739 | 0.06262878 | -0.0003272588 | -1.878206 | -2.502034 | 0.7506716 | 0.0616313 | 0.1224769 | 0.009261336 | 0.323479
1693474788.9 | -1.505861 | -200.4153 | 3.725453 | 15p-Cu | 1 | Aquivion | 20 | Air | 1 | 2 | 0.1 | 2 | 0 | 0 | 100 | Commercial IrOx on Ti | 5 | 0 | 100 | 0 | 0.5 | 5 | Carbon dioxide reduction | Al tape 16 mm | 0.5 | Electrospun PVDF-HFP | 0 | 1 | 0 | 0 | 0 | Air | 1 | 0 | TRUE | PVDF-HFP | 0.2 | 0.1173718 | 0.3987417 | 0.0727484 | 4454.89 | -845.0525 | -64.94006 | 131.2292 | 9.9017 | 4322.267 | 325.2612 | 0.0304423 | 0.03036119 | 9.099376e-05 | -0.04571074 | -64.94203 | -845.0187 | -1.401154e-06 | 5.409436e-05 | -182.075 | 0.07663735 | -0.0004209109 | -1.854447 | -2.544176 | 0.7288991 | 0.1044335 | -0.1083894 | -0.07746666 | 0.330729
1693475124.3 | -1.477749 | -200.4359 | 3.950639 | 15p-Cu | 1 | Aquivion | 20 | Air | 1 | 2 | 0.1 | 2 | 0 | 0 | 100 | Commercial IrOx on Ti | 5 | 0 | 100 | 0 | 0.5 | 5 | Carbon dioxide reduction | Al tape 16 mm | 0.5 | Electrospun PVDF-HFP | 0 | 1 | 0 | 0 | 0 | Air | 1 | 0 | TRUE | PVDF-HFP | 0.2 | 0.125557 | 0.3732714 | 0.0856878 | 4790.311 | -912.1992 | -66.9462 | 131.2292 | 0 | 4657.267 | 334 | 0 | 0.0281773 | 0 | -0.04571074 | -66.9462 | -912.1653 | 0 | 5.011235e-05 | -200.4377 | 0 | 0 | -2.471719 | -2.521156 | 0.980391 | 0.2251857 | -0.07556188 | 0.02811151 | 0.03046158
1693475461.2 | -1.431608 | -200.473 | 3.991017 | 15p-Cu | 1 | Aquivion | 20 | Air | 1 | 2 | 0.1 | 2 | 0 | 0 | 100 | Commercial IrOx on Ti | 5 | 0 | 100 | 0 | 0.5 | 5 | Carbon dioxide reduction | Al tape 16 mm | 0.5 | Electrospun PVDF-HFP | 0 | 1 | 0 | 0 | 0 | Air | 1 | 0 | TRUE | PVDF-HFP | 0.2 | 0.1369428 | 0.344504 | 0.105408 | 5127.194 | -977.7308 | -65.33119 | 141.1309 | 9.9017 | 4984.392 | 326.1241 | 0.03036175 | 0.02831457 | -0.0002813341 | -0.04599208 | -65.33265 | -977.6984 | 4.30618e-06 | 4.704117e-05 | -180.5889 | 0.03469628 | -0.0001921286 | -1.423446 | -2.534514 | 0.561625 | 0.04037843 | 0.1907381 | 0.04614114 | 0.3637517
1693475797.3 | -1.462782 | -200.3805 | 3.826957 | 15p-Cu | 1 | Aquivion | 20 | Air | 1 | 2 | 0.1 | 2 | 0 | 0 | 100 | Commercial IrOx on Ti | 5 | 0 | 100 | 0 | 0.5 | 5 | Carbon dioxide reduction | Al tape 16 mm | 0.5 | Electrospun PVDF-HFP | 0 | 1 | 0 | 0 | 0 | Air | 1 | 0 | TRUE | PVDF-HFP | 0.2 | 0.1450151 | 0.3198234 | 0.132623 | 5463.302 | -1045.079 | -67.14773 | 141.1309 | 0 | 5320.392 | 335 | 0 | 0.02652641 | 0 | -0.04599208 | -67.14773 | -1045.047 | 0 | 4.400959e-05 | -200.4411 | 0 | 0 | -2.47721 | -2.510674 | 0.986671 | -0.1640597 | -0.2191979 | -0.03117421 | 0.02468413
1693476133.5 | -1.476691 | -200.4242 | 3.808217 | 15p-Cu | 1 | Aquivion | 20 | Air | 1 | 2 | 0.1 | 2 | 0 | 0 | 100 | Commercial IrOx on Ti | 5 | 0 | 100 | 0 | 0.5 | 5 | Carbon dioxide reduction | Al tape 16 mm | 0.5 | Electrospun PVDF-HFP | 0 | 1 | 0 | 0 | 0 | Air | 1 | 0 | TRUE | PVDF-HFP | 0.2 | 0.1366986 | 0.2912054 | 0.165944 | 5799.553 | -1110.428 | -65.14811 | 151.0326 | 9.901699 | 5646.659 | 325.2679 | 0.03044167 | 0.02674725 | -2.610511e-05 | -0.04601818 | -65.1499 | -1110.397 | 4.00693e-07 | 4.1443e-05 | -189.587 | 0.06140154 | -0.00032387 | -1.33474 | -2.52925 | 0.5277218 | -0.01874029 | 0.04315297 | -0.01390899 | 0.374998
1693476469.3 | -1.505528 | -200.4214 | 3.854542 | 15p-Cu | 1 | Aquivion | 20 | Air | 1 | 2 | 0.1 | 2 | 0 | 0 | 100 | Commercial IrOx on Ti | 5 | 0 | 100 | 0 | 0.5 | 5 | Carbon dioxide reduction | Al tape 16 mm | 0.5 | Electrospun PVDF-HFP | 0 | 1 | 0 | 0 | 0 | Air | 1 | 0 | TRUE | PVDF-HFP | 0.2 | 0.1297106 | 0.264136 | 0.2086772 | 6135.296 | -1177.578 | -66.95027 | 151.0326 | 0 | 5981.659 | 334 | 0 | 0.02524928 | 0 | -0.04601818 | -66.95027 | -1177.548 | 0 | 3.907968e-05 | -200.4498 | 0 | 0 | -2.48769 | -2.555202 | 0.9735784 | 0.0463247 | -0.05630777 | -0.02883732 | 0.03784483
1693476804.4 | -1.4689 | -200.4431 | 3.889989 | 15p-Cu | 1 | Aquivion | 20 | Air | 1 | 2 | 0.1 | 2 | 0 | 0 | 100 | Commercial IrOx on Ti | 5 | 0 | 100 | 0 | 0.5 | 5 | Carbon dioxide reduction | Al tape 16 mm | 0.5 | Electrospun PVDF-HFP | 0 | 1 | 0 | 0 | 0 | Air | 1 | 0 | TRUE | PVDF-HFP | 0.2 | 0.1474398 | 0.229288 | 0.2252398 | 6470.427 | -1242.961 | -65.18266 | 160.9343 | 9.9017 | 6306.78 | 324.1203 | 0.03054946 | 0.02551767 | -0.0001086443 | -0.04612683 | -65.1843 | -1242.932 | 1.666725e-06 | 3.711129e-05 | -192.1142 | 0.05116049 | -0.0002663024 | -1.152697 | -2.549542 | 0.452119 | 0.03544681 | 0.03647568 | 0.0366288 | 0.3714315
1693477475.6 | -1.507642 | -200.5011 | 3.923211 | 15p-Cu | 1 | Aquivion | 20 | Air | 1 | 2 | 0.1 | 2 | 0 | 0 | 100 | Commercial IrOx on Ti | 5 | 0 | 100 | 0 | 0.5 | 5 | Carbon dioxide reduction | Al tape 16 mm | 0.5 | Electrospun PVDF-HFP | 0 | 1 | 0 | 0 | 0 | Air | 1 | 0 | TRUE | PVDF-HFP | 0.2 | 0.168843 | 0.1667566 | 0.2687061 | 7141.571 | -1375.581 | -132.4194 | 170.836 | 9.901699 | 6968.042 | 660.2622 | 0.01499662 | 0.02451707 | -1.842656e-05 | -0.04614525 | -132.4211 | -1375.554 | 1.391513e-07 | 3.354667e-05 | -195.2051 | 0.05942538 | -0.0003044254 | -1.064224 | -2.560935 | 0.4155605 | 0.03322192 | -0.007539617 | -0.0387422 | 0.2796928
1693477811.1 | -1.574004 | -200.4049 | 3.949305 | 15p-Cu | 1 | Aquivion | 20 | Air | 1 | 2 | 0.1 | 2 | 0 | 0 | 100 | Commercial IrOx on Ti | 5 | 0 | 100 | 0 | 0.5 | 5 | Carbon dioxide reduction | Al tape 16 mm | 0.5 | Electrospun PVDF-HFP | 0 | 1 | 0 | 0 | 0 | Air | 1 | 0 | TRUE | PVDF-HFP | 0.2 | 0.17396 | 0.1381558 | 0.2977693 | 7477.077 | -1440.792 | -65.01047 | 180.7377 | 9.9017 | 7293.304 | 324.2621 | 0.0305361 | 0.02478132 | -7.650667e-05 | -0.04622176 | -65.01206 | -1440.766 | 1.176807e-06 | 3.208137e-05 | -191.7039 | 0.04991164 | -0.000260358 | -1.000629 | -2.580179 | 0.3878138 | 0.02609415 | 0.0524477 | -0.06636199 | 0.3938645
1693478146.4 | -1.515942 | -200.5152 | 4.024573 | 15p-Cu | 1 | Aquivion | 20 | Air | 1 | 2 | 0.1 | 2 | 0 | 0 | 100 | Commercial IrOx on Ti | 5 | 0 | 100 | 0 | 0.5 | 5 | Carbon dioxide reduction | Al tape 16 mm | 0.5 | Electrospun PVDF-HFP | 0 | 1 | 0 | 0 | 0 | Air | 1 | 0 | TRUE | PVDF-HFP | 0.2 | 0.2040229 | 0.1163255 | 0.2960833 | 7812.403 | -1508.145 | -67.15242 | 180.7377 | 0 | 7629.304 | 335 | 0 | 0.02368993 | 0 | -0.04622176 | -67.15242 | -1508.119 | 0 | 3.064861e-05 | -200.4548 | 0 | 0 | -2.493112 | -2.587344 | 0.9635795 | 0.07526822 | 0.07189455 | 0.05806215 | 0.02141841
1693478481.2 | -1.537208 | -200.4057 | 3.962684 | 15p-Cu | 1 | Aquivion | 20 | Air | 1 | 2 | 0.1 | 2 | 0 | 0 | 100 | Commercial IrOx on Ti | 5 | 0 | 100 | 0 | 0.5 | 5 | Carbon dioxide reduction | Al tape 16 mm | 0.5 | Electrospun PVDF-HFP | 0 | 1 | 0 | 0 | 0 | Air | 1 | 0 | TRUE | PVDF-HFP | 0.2 | 0.2273572 | 0.09356483 | 0.2836118 | 8147.247 | -1573.099 | -64.7538 | 190.6394 | 9.901699 | 7953.57 | 323.2662 | 0.03063017 | 0.02396903 | -7.093522e-05 | -0.0462927 | -64.75534 | -1573.075 | 1.095434e-06 | 2.942816e-05 | -190.2598 | 0.04901308 | -0.0002576113 | -1.000501 | -2.594346 | 0.3856469 | -0.06188904 | -0.1349275 | -0.02126618 | 0.3762873
1693478816.8 | -1.58153 | -200.4251 | 3.780426 | 15p-Cu | 1 | Aquivion | 20 | Air | 1 | 2 | 0.1 | 2 | 0 | 0 | 100 | Commercial IrOx on Ti | 5 | 0 | 100 | 0 | 0.5 | 5 | Carbon dioxide reduction | Al tape 16 mm | 0.5 | Electrospun PVDF-HFP | 0 | 1 | 0 | 0 | 0 | Air | 1 | 0 | TRUE | PVDF-HFP | 0.2 | 0.2400575 | 0.08054828 | 0.2830938 | 8482.82 | -1640.448 | -67.14801 | 190.6394 | 0 | 8289.57 | 335 | 0 | 0.0229975 | 0 | -0.0462927 | -67.14801 | -1640.424 | 0 | 2.821997e-05 | -200.442 | 0 | 0 | -2.493266 | -2.586903 | 0.9638035 | -0.182258 | 0.2042673 | -0.04432191 | 0.01970714
1693479152.5 | -1.532352 | -200.4412 | 3.851022 | 15p-Cu | 1 | Aquivion | 20 | Air | 1 | 2 | 0.1 | 2 | 0 | 0 | 100 | Commercial IrOx on Ti | 5 | 0 | 100 | 0 | 0.5 | 5 | Carbon dioxide reduction | Al tape 16 mm | 0.5 | Electrospun PVDF-HFP | 0 | 1 | 0 | 0 | 0 | Air | 1 | 0 | TRUE | PVDF-HFP | 0.2 | 0.2677736 | 0.06834344 | 0.2690956 | 8818.486 | -1705.558 | -64.9103 | 200.5411 | 9.9017 | 8614.833 | 324.2625 | 0.03053606 | 0.02327858 | -3.782297e-05 | -0.04633052 | -64.91185 | -1705.536 | 5.82682e-07 | 2.716479e-05 | -191.5776 | 0.05077664 | -0.0002650448 | -1.028963 | -2.561309 | 0.4017333 | 0.07059594 | -0.003655342 | 0.04917812 | 0.3645664
1693479487.4 | -1.539024 | -200.4332 | 4.008731 | 15p-Cu | 1 | Aquivion | 20 | Air | 1 | 2 | 0.1 | 2 | 0 | 0 | 100 | Commercial IrOx on Ti | 5 | 0 | 100 | 0 | 0.5 | 5 | Carbon dioxide reduction | Al tape 16 mm | 0.5 | Electrospun PVDF-HFP | 0 | 1 | 0 | 0 | 0 | Air | 1 | 0 | TRUE | PVDF-HFP | 0.2 | 0.3002966 | 0.05968538 | 0.2496496 | 9153.391 | -1772.705 | -66.94631 | 200.5411 | 0 | 8949.833 | 334 | 0 | 0.02240724 | 0 | -0.04633052 | -66.94631 | -1772.683 | 0 | 2.613582e-05 | -200.438 | 0 | 0 | 0 | -2.586265 | 0 | 0.1577092 | -0.03499638 | -0.00667206 | 0.03826092
1693479823.0 | -1.503548 | -200.475 | 4.000826 | 15p-Cu | 1 | Aquivion | 20 | Air | 1 | 2 | 0.1 | 2 | 0 | 0 | 100 | Commercial IrOx on Ti | 5 | 0 | 100 | 0 | 0.5 | 5 | Carbon dioxide reduction | Al tape 16 mm | 0.5 | Electrospun PVDF-HFP | 0 | 1 | 0 | 0 | 0 | Air | 1 | 0 | TRUE | PVDF-HFP | 0.2 | 0.3279472 | 0.05374383 | 0.2286891 | 9488.955 | -1837.769 | -64.86307 | 210.4428 | 9.901699 | 9274.958 | 324.1252 | 0.030549 | 0.02268935 | -0.0002719412 | -0.04660246 | -64.86432 | -1837.747 | 4.192462e-06 | 2.535847e-05 | -186.3788 | 0.02613218 | -0.0001402101 | -1.007689 | -2.590299 | 0.3890243 | -0.007904849 | 0.08468664 | 0.03547525 | 0.3762824
1693480159.5 | -1.546929 | -200.4806 | 3.982067 | 15p-Cu | 1 | Aquivion | 20 | Air | 1 | 2 | 0.1 | 2 | 0 | 0 | 100 | Commercial IrOx on Ti | 5 | 0 | 100 | 0 | 0.5 | 5 | Carbon dioxide reduction | Al tape 16 mm | 0.5 | Electrospun PVDF-HFP | 0 | 1 | 0 | 0 | 0 | Air | 1 | 0 | TRUE | PVDF-HFP | 0.2 | 0.3775833 | 0.04774251 | 0.2015472 | 9825.5 | -1903.269 | -65.30033 | 220.3445 | 9.9017 | 9601.226 | 325.2682 | 0.03044165 | 0.02294962 | -0.0001311471 | -0.04673361 | -65.30169 | -1903.249 | 2.008326e-06 | 2.455464e-05 | -189.4365 | 0.0385147 | -0.0002033119 | -1.014821 | -2.596033 | 0.3909123 | -0.0187595 | 0.1754213 | -0.04338059 | 0.3759616
1693480495.0 | -1.521487 | -200.4365 | 3.950627 | 15p-Cu | 1 | Aquivion | 20 | Air | 1 | 2 | 0.1 | 2 | 0 | 0 | 100 | Commercial IrOx on Ti | 5 | 0 | 100 | 0 | 0.5 | 5 | Carbon dioxide reduction | Al tape 16 mm | 0.5 | Electrospun PVDF-HFP | 0 | 1 | 0 | 0 | 0 | Air | 1 | 0 | TRUE | PVDF-HFP | 0.2 | 0.388184 | 0.04424097 | 0.1891912 | 10160.97 | -1970.619 | -67.14938 | 220.3445 | 0 | 9937.226 | 335 | 0 | 0.02217364 | 0 | -0.04673361 | -67.14938 | -1970.599 | 0 | 2.371543e-05 | -200.446 | 0 | 0 | 0 | -2.601286 | 0 | -0.03143938 | -0.1045633 | 0.02544248 | 0.02019121
1693480830.3 | -1.5954 | -200.4337 | 4.002459 | 15p-Cu | 1 | Aquivion | 20 | Air | 1 | 2 | 0.1 | 2 | 0 | 0 | 100 | Commercial IrOx on Ti | 5 | 0 | 100 | 0 | 0.5 | 5 | Carbon dioxide reduction | Al tape 16 mm | 0.5 | Electrospun PVDF-HFP | 0 | 1 | 0 | 0 | 0 | Air | 1 | 0 | TRUE | PVDF-HFP | 0.2 | 0.4363691 | 0.03999044 | 0.1595661 | 10496.33 | -2035.93 | -65.10994 | 230.2462 | 9.9017 | 10262.5 | 324.2709 | 0.03053527 | 0.02243569 | -7.012554e-05 | -0.04680373 | -65.11137 | -2035.911 | 1.077009e-06 | 2.298908e-05 | -191.5553 | 0.04389534 | -0.0002291524 | -1.015143 | -2.597066 | 0.3908807 | 0.05183127 | 0.1778979 | -0.07391361 | 0.3773992
1693481166.0 | -1.576623 | -200.4442 | 4.192363 | 15p-Cu | 1 | Aquivion | 20 | Air | 1 | 2 | 0.1 | 2 | 0 | 0 | 100 | Commercial IrOx on Ti | 5 | 0 | 100 | 0 | 0.5 | 5 | Carbon dioxide reduction | Al tape 16 mm | 0.5 | Electrospun PVDF-HFP | 0 | 1 | 0 | 0 | 0 | Air | 1 | 0 | TRUE | PVDF-HFP | 0.2 | 0.428741 | 0.03737607 | 0.1521278 | 10831.99 | -2103.081 | -66.95115 | 230.2462 | 0 | 10597.5 | 334 | 0 | 0.02172647 | 0 | -0.04680373 | -66.95115 | -2103.063 | 0 | 2.225503e-05 | -200.4524 | 0 | 0 | 0 | -2.657761 | 0 | 0.1899043 | -0.2282221 | 0.01877707 | 0.02273036
1693481501.7 | -1.537164 | -200.4364 | 4.308712 | 15p-Cu | 1 | Aquivion | 20 | Air | 1 | 2 | 0.1 | 2 | 0 | 0 | 100 | Commercial IrOx on Ti | 5 | 0 | 100 | 0 | 0.5 | 5 | Carbon dioxide reduction | Al tape 16 mm | 0.5 | Electrospun PVDF-HFP | 0 | 1 | 0 | 0 | 0 | Air | 1 | 0 | TRUE | PVDF-HFP | 0.2 | 0.4454479 | 0.03444577 | 0.1395544 | 11167.69 | -2168.679 | -65.39715 | 240.1479 | 9.9017 | 10923.41 | 324.9144 | 0.0304748 | 0.0219847 | -0.0004564934 | -0.04726023 | -65.39813 | -2168.661 | 6.980221e-06 | 2.179235e-05 | -189.4757 | 0.004305897 | -2.272532e-05 | -1.01992 | -2.674241 | 0.3813866 | 0.1163488 | 0.1430016 | 0.03945922 | 0.4149395
1693481837.2 | -1.611228 | -200.4902 | 4.373458 | 15p-Cu | 1 | Aquivion | 20 | Air | 1 | 2 | 0.1 | 2 | 0 | 0 | 100 | Commercial IrOx on Ti | 5 | 0 | 100 | 0 | 0.5 | 5 | Carbon dioxide reduction | Al tape 16 mm | 0.5 | Electrospun PVDF-HFP | 0 | 1 | 0 | 0 | 0 | Air | 1 | 0 | TRUE | PVDF-HFP | 0.2 | 0.5380931 | 0.03041543 | 0.1089347 | 11503.23 | -2236.029 | -67.14978 | 240.1479 | 0 | 11259.41 | 335 | 0 | 0.02132864 | 0 | -0.04726023 | -67.14978 | -2236.011 | 0 | 2.113595e-05 | -200.4471 | 0 | 0 | -2.176453 | -2.664223 | 0.8169184 | 0.06474604 | 0.4041881 | -0.07406419 | 0.1439167
1693482172.5 | -1.660875 | -200.4195 | 4.324413 | 15p-Cu | 1 | Aquivion | 20 | Air | 1 | 2 | 0.1 | 2 | 0 | 0 | 100 | Commercial IrOx on Ti | 5 | 0 | 100 | 0 | 0.5 | 5 | Carbon dioxide reduction | Al tape 16 mm | 0.5 | Electrospun PVDF-HFP | 0 | 1 | 0 | 0 | 0 | Air | 1 | 0 | TRUE | PVDF-HFP | 0.2 | 0.5433228 | 0.03040187 | 0.1094971 | 11838.49 | -2301.203 | -64.97334 | 250.0496 | 9.9017 | 11584.32 | 323.9132 | 0.03056899 | 0.02158517 | -0.0001270861 | -0.04738731 | -64.97466 | -2301.187 | 1.955933e-06 | 2.059256e-05 | -185.4647 | 0.03784075 | -0.000204032 | -1.007771 | -2.73489 | 0.368487 | -0.04904501 | 0.6252368 | -0.04964679 | 0.4253231
1693482508.9 | -1.551658 | -200.8289 | 4.248599 | 15p-Cu | 1 | Aquivion | 20 | Air | 1 | 2 | 0.1 | 2 | 0 | 0 | 100 | Commercial IrOx on Ti | 5 | 0 | 100 | 0 | 0.5 | 5 | Carbon dioxide reduction | Al tape 16 mm | 0.5 | Electrospun PVDF-HFP | 0 | 1 | 0 | 0 | 0 | Air | 1 | 0 | TRUE | PVDF-HFP | 0.2 | 0.5343843 | 0.02776062 | 0.09911037 | 12174.9 | -2368.631 | -67.22729 | 250.0496 | 0 | 11920.72 | 335.3919 | 0 | 0.02097605 | 0 | -0.04738731 | -67.22729 | -2368.614 | 0 | 2.000634e-05 | -200.437 | 0 | 0 | 0 | -2.735131 | 0 | -0.07581324 | -0.7317054 | 0.1092173 | 0.03931221
1693482843.4 | -1.555441 | -200.418 | 4.32117 | 15p-Cu | 1 | Aquivion | 20 | Air | 1 | 2 | 0.1 | 2 | 0 | 0 | 100 | Commercial IrOx on Ti | 5 | 0 | 100 | 0 | 0.5 | 5 | Carbon dioxide reduction | Al tape 16 mm | 0.5 | Electrospun PVDF-HFP | 0 | 1 | 0 | 0 | 0 | Air | 1 | 0 | TRUE | PVDF-HFP | 0.2 | 0.526502 | 0.02716025 | 0.09586358 | 12509.45 | -2433.72 | -64.85345 | 259.9513 | 9.9017 | 12245.38 | 323.5054 | 0.03060752 | 0.02122852 | 2.521612e-05 | -0.0473621 | -64.85493 | -2433.705 | -3.888081e-07 | 1.94609e-05 | -186.2227 | 0.05128843 | -0.0002754144 | -1.000657 | -2.694812 | 0.371327 | 0.07257071 | -0.04087486 | -0.003783426 | 0.4127732
1693483179.1 | -1.517798 | -200.4655 | 4.349181 | 15p-Cu | 1 | Aquivion | 20 | Air | 1 | 2 | 0.1 | 2 | 0 | 0 | 100 | Commercial IrOx on Ti | 5 | 0 | 100 | 0 | 0.5 | 5 | Carbon dioxide reduction | Al tape 16 mm | 0.5 | Electrospun PVDF-HFP | 0 | 1 | 0 | 0 | 0 | Air | 1 | 0 | TRUE | PVDF-HFP | 0.2 | 0.5592236 | 0.02604209 | 0.08458026 | 12845.15 | -2498.856 | -64.93519 | 269.853 | 9.9017 | 12570.43 | 324.055 | 0.03055562 | 0.02146728 | -0.0001615126 | -0.04752361 | -64.93643 | -2498.842 | 2.487241e-06 | 1.901825e-05 | -187.8665 | 0.03176546 | -0.0001690853 | -1.00723 | -2.660167 | 0.3786342 | 0.02801055 | -0.002181962 | 0.03764268 | 0.4213968
1693483514.6 | -1.52217 | -200.4314 | 4.220108 | 15p-Cu | 1 | Aquivion | 20 | Air | 1 | 2 | 0.1 | 2 | 0 | 0 | 100 | Commercial IrOx on Ti | 5 | 0 | 100 | 0 | 0.5 | 5 | Carbon dioxide reduction | Al tape 16 mm | 0.5 | Electrospun PVDF-HFP | 0 | 1 | 0 | 0 | 0 | Air | 1 | 0 | TRUE | PVDF-HFP | 0.2 | 0.5590305 | 0.02475933 | 0.07724131 | 13180.57 | -2566.206 | -67.14956 | 269.853 | 0 | 12906.43 | 335 | 0 | 0.02090841 | 0 | -0.04752361 | -67.14956 | -2566.192 | 0 | 1.851911e-05 | -200.4463 | 0 | 0 | 0 | -2.622122 | 0 | -0.1290726 | 0.0460279 | -0.004371349 | 0.01456561
1693483849.6 | -1.523426 | -200.4896 | 4.267393 | 15p-Cu | 1 | Aquivion | 20 | Air | 1 | 2 | 0.1 | 2 | 0 | 0 | 100 | Commercial IrOx on Ti | 5 | 0 | 100 | 0 | 0.5 | 5 | Carbon dioxide reduction | Al tape 16 mm | 0.5 | Electrospun PVDF-HFP | 0 | 1 | 0 | 0 | 0 | Air | 1 | 0 | TRUE | PVDF-HFP | 0.2 | 0.5842305 | 0.02263966 | 0.06161003 | 13515.62 | -2631.26 | -64.85399 | 279.7547 | 9.9017 | 13230.56 | 323.1249 | 0.03064357 | 0.02114459 | -1.095193e-06 | -0.0475247 | -64.8554 | -2631.248 | 1.688669e-08 | 1.806166e-05 | -188.2116 | 0.04816297 | -0.000255898 | -1.000487 | -2.617085 | 0.3822908 | 0.04728444 | -0.1771759 | -0.001256395 | 0.407194
1693484184.9 | -1.545957 | -200.4543 | 4.54608 | 15p-Cu | 1 | Aquivion | 20 | Air | 1 | 2 | 0.1 | 2 | 0 | 0 | 100 | Commercial IrOx on Ti | 5 | 0 | 100 | 0 | 0.5 | 5 | Carbon dioxide reduction | Al tape 16 mm | 0.5 | Electrospun PVDF-HFP | 0 | 1 | 0 | 0 | 0 | Air | 1 | 0 | TRUE | PVDF-HFP | 0.2 | 0.5932338 | 0.02169958 | 0.05792519 | 13850.89 | -2698.608 | -67.14715 | 279.7547 | 0 | 13566.56 | 335 | 0 | 0.0206209 | 0 | -0.0475247 | -67.14715 | -2698.596 | 0 | 1.76109e-05 | -200.4395 | 0 | 0 | 0 | -2.649625 | 0 | 0.2786877 | -0.01419739 | -0.02253099 | 0.02070624
1693484519.5 | -1.557339 | -200.4304 | 4.566293 | 15p-Cu | 1 | Aquivion | 20 | Air | 1 | 2 | 0.1 | 2 | 0 | 0 | 100 | Commercial IrOx on Ti | 5 | 0 | 100 | 0 | 0.5 | 5 | Carbon dioxide reduction | Al tape 16 mm | 0.5 | Electrospun PVDF-HFP | 0 | 1 | 0 | 0 | 0 | Air | 1 | 0 | TRUE | PVDF-HFP | 0.2 | 0.5948551 | 0.02002875 | 0.04957167 | 14185.54 | -2763.634 | -64.82587 | 289.6564 | 9.9017 | 13890.47 | 322.9114 | 0.03066382 | 0.02085289 | -0.0002516401 | -0.04777634 | -64.82704 | -2763.623 | 3.881715e-06 | 1.728757e-05 | -187.5573 | 0.02302279 | -0.0001227507 | -1.018581 | -2.711394 | 0.3756668 | 0.02021235 | -0.0534649 | -0.01138217 | 0.4295194
1693484855.1 | -1.491486 | -200.3647 | 4.441851 | 15p-Cu | 1 | Aquivion | 20 | Air | 1 | 2 | 0.1 | 2 | 0 | 0 | 100 | Commercial IrOx on Ti | 5 | 0 | 100 | 0 | 0.5 | 5 | Carbon dioxide reduction | Al tape 16 mm | 0.5 | Electrospun PVDF-HFP | 0 | 1 | 0 | 0 | 0 | Air | 1 | 0 | TRUE | PVDF-HFP | 0.2 | 0.6254526 | 0.01924392 | 0.04484163 | 14521.09 | -2830.983 | -67.14793 | 289.6564 | 0 | 14226.47 | 335 | 0 | 0.02036038 | 0 | -0.04777634 | -67.14793 | -2830.972 | 0 | 1.687631e-05 | -200.4416 | 0 | 0 | 0 | -2.68735 | 0 | -0.1244412 | 0.1545952 | 0.0658528 | 0.03725857
1693485190.3 | -1.579254 | -200.4221 | 4.375996 | 15p-Cu | 1 | Aquivion | 20 | Air | 1 | 2 | 0.1 | 2 | 0 | 0 | 100 | Commercial IrOx on Ti | 5 | 0 | 100 | 0 | 0.5 | 5 | Carbon dioxide reduction | Al tape 16 mm | 0.5 | Electrospun PVDF-HFP | 0 | 1 | 0 | 0 | 0 | Air | 1 | 0 | TRUE | PVDF-HFP | 0.2 | 0.6300447 | 0.01862614 | 0.04093676 | 14856.27 | -2896.104 | -64.92085 | 299.5581 | 9.9017 | 14551.38 | 323.9122 | 0.03056909 | 0.02058623 | -7.831517e-06 | -0.04778417 | -64.92221 | -2896.094 | 1.206292e-07 | 1.649952e-05 | -187.773 | 0.04530004 | -0.0002412489 | -1.00047 | -2.67872 | 0.373488 | -0.06585528 | -0.134549 | -0.08776767 | 0.4167994
1693485525.9 | -1.502056 | -201.3621 | 4.322316 | 15p-Cu | 1 | Aquivion | 20 | Air | 1 | 2 | 0.1 | 2 | 0 | 0 | 100 | Commercial IrOx on Ti | 5 | 0 | 100 | 0 | 0.5 | 5 | Carbon dioxide reduction | Al tape 16 mm | 0.5 | Electrospun PVDF-HFP | 0 | 1 | 0 | 0 | 0 | Air | 1 | 0 | TRUE | PVDF-HFP | 0.2 | 0.6601351 | 0.01767584 | 0.03527751 | 15191.92 | -2963.559 | -67.25483 | 299.5581 | 0 | 14888 | 335.6164 | 0 | 0.02012078 | 0 | -0.04778417 | -67.25483 | -2963.55 | 0 | 1.612397e-05 | -200.3642 | 0 | 0 | 0 | -2.636294 | 0 | -0.05368037 | 0.1251848 | 0.0771982 | 0.02202901
1693485861.3 | -1.510993 | -200.4109 | 4.299202 | 15p-Cu | 1 | Aquivion | 20 | Air | 1 | 2 | 0.1 | 2 | 0 | 0 | 100 | Commercial IrOx on Ti | 5 | 0 | 100 | 0 | 0.5 | 5 | Carbon dioxide reduction | Al tape 16 mm | 0.5 | Electrospun PVDF-HFP | 0 | 1 | 0 | 0 | 0 | Air | 1 | 0 | TRUE | PVDF-HFP | 0.2 | 0.6649299 | 0.01741325 | 0.03369864 | 15527.29 | -3028.59 | -65.03115 | 309.4598 | 9.9017 | 15212.51 | 324.5119 | 0.0305126 | 0.02034245 | 7.116119e-05 | -0.04771301 | -65.03262 | -3028.582 | -1.094238e-06 | 1.575424e-05 | -188.9709 | 0.05423985 | -0.0002870275 | -1.0076 | -2.613397 | 0.3855517 | -0.0231137 | 0.002069358 | -0.008936623 | 0.385509
1693486196.8 | -1.515267 | -200.4722 | 4.242666 | 15p-Cu | 1 | Aquivion | 20 | Air | 1 | 2 | 0.1 | 2 | 0 | 0 | 100 | Commercial IrOx on Ti | 5 | 0 | 100 | 0 | 0.5 | 5 | Carbon dioxide reduction | Al tape 16 mm | 0.5 | Electrospun PVDF-HFP | 0 | 1 | 0 | 0 | 0 | Air | 1 | 0 | TRUE | PVDF-HFP | 0.2 | 0.6813127 | 0.0163002 | 0.02876598 | 15862.83 | -3093.685 | -64.89437 | 319.3615 | 9.9017 | 15537.42 | 323.9132 | 0.03056899 | 0.02055434 | -3.634281e-06 | -0.04771665 | -64.89572 | -3093.678 | 5.600185e-08 | 1.542392e-05 | -189.204 | 0.04471291 | -0.0002363212 | -1.006064 | -2.623556 | 0.3834734 | -0.05653662 | 0.01821557 | -0.004274605 | 0.3975951
1693486532.4 | -1.616533 | -200.4865 | 4.097143 | 15p-Cu | 1 | Aquivion | 20 | Air | 1 | 2 | 0.1 | 2 | 0 | 0 | 100 | Commercial IrOx on Ti | 5 | 0 | 100 | 0 | 0.5 | 5 | Carbon dioxide reduction | Al tape 16 mm | 0.5 | Electrospun PVDF-HFP | 0 | 1 | 0 | 0 | 0 | Air | 1 | 0 | TRUE | PVDF-HFP | 0.2 | 0.6819241 | 0.0159489 | 0.02726408 | 16198.37 | -3161.032 | -67.14654 | 319.3615 | 0 | 15873.42 | 335 | 0 | 0.02011926 | 0 | -0.04771665 | -67.14654 | -3161.025 | 0 | 1.509531e-05 | -200.4375 | 0 | 0 | 0 | -2.635309 | 0 | -0.1455226 | -0.04358485 | -0.1012661 | 0.0226685
1693486869.8 | -1.506318 | -200.4326 | 4.073702 | 15p-Cu | 1 | Aquivion | 20 | Air | 1 | 2 | 0.1 | 2 | 0 | 0 | 100 | Commercial IrOx on Ti | 5 | 0 | 100 | 0 | 0.5 | 5 | Carbon dioxide reduction | Al tape 16 mm | 0.5 | Electrospun PVDF-HFP | 0 | 1 | 0 | 0 | 0 | Air | 1 | 0 | TRUE | PVDF-HFP | 0.2 | 0.6976516 | 0.01538775 | 0.02433645 | 16535.78 | -3226.614 | -65.38198 | 329.2632 | 9.9017 | 16200.48 | 326.0559 | 0.0303681 | 0.02032429 | 1.679394e-05 | -0.04769985 | -65.38338 | -3226.609 | -2.568534e-07 | 1.478328e-05 | -188.9988 | 0.04814468 | -0.0002547354 | -1.000492 | -2.593781 | 0.3857272 | -0.02344091 | 0.02261758 | 0.1102154 | 0.3765527
1693487204.7 | -1.503484 | -200.4914 | 4.178841 | 15p-Cu | 1 | Aquivion | 20 | Air | 1 | 2 | 0.1 | 2 | 0 | 0 | 100 | Commercial IrOx on Ti | 5 | 0 | 100 | 0 | 0.5 | 5 | Carbon dioxide reduction | Al tape 16 mm | 0.5 | Electrospun PVDF-HFP | 0 | 1 | 0 | 0 | 0 | Air | 1 | 0 | TRUE | PVDF-HFP | 0.2 | 0.7211931 | 0.01486272 | 0.02197137 | 16870.66 | -3293.763 | -66.94773 | 329.2632 | 0 | 16535.48 | 334 | 0 | 0.01991253 | 0 | -0.04769985 | -66.94773 | -3293.757 | 0 | 1.44819e-05 | -200.4422 | 0 | 0 | -2.434417 | -2.583674 | 0.9422307 | 0.105139 | 0.106993 | 0.002834091 | 0.01478366
1693487540.2 | -1.518904 | -200.426 | 4.312234 | 15p-Cu | 1 | Aquivion | 20 | Air | 1 | 2 | 0.1 | 2 | 0 | 0 | 100 | Commercial IrOx on Ti | 5 | 0 | 100 | 0 | 0.5 | 5 | Carbon dioxide reduction | Al tape 16 mm | 0.5 | Electrospun PVDF-HFP | 0 | 1 | 0 | 0 | 0 | Air | 1 | 0 | TRUE | PVDF-HFP | 0.2 | 0.7279771 | 0.01426035 | 0.01947268 | 17206.18 | -3358.949 | -64.9857 | 339.1649 | 9.901699 | 16860.75 | 324.2712 | 0.03053524 | 0.02011565 | 7.255807e-05 | -0.0476273 | -64.9871 | -3358.945 | -1.1165e-06 | 1.417924e-05 | -189.2962 | 0.05157869 | -0.000272476 | -1.005717 | -2.611853 | 0.385059 | 0.1333926 | -0.06133462 | -0.0154207 | 0.3827023
1693487875.0 | -1.489654 | -200.4237 | 4.45737 | 15p-Cu | 1 | Aquivion | 20 | Air | 1 | 2 | 0.1 | 2 | 0 | 0 | 100 | Commercial IrOx on Ti | 5 | 0 | 100 | 0 | 0.5 | 5 | Carbon dioxide reduction | Al tape 16 mm | 0.5 | Electrospun PVDF-HFP | 0 | 1 | 0 | 0 | 0 | Air | 1 | 0 | TRUE | PVDF-HFP | 0.2 | 0.7537139 | 0.01388254 | 0.01754539 | 17540.96 | -3426.093 | -66.94334 | 339.1649 | 0 | 17195.75 | 334 | 0 | 0.01972376 | 0 | -0.0476273 | -66.94334 | -3426.089 | 0 | 1.390136e-05 | -200.4291 | 0 | 0 | 0 | -2.662903 | 0 | 0.1451364 | 0.1128362 | 0.02925097 | 0.04705251
1693488211.1 | -1.453768 | -200.4796 | 4.223565 | 15p-Cu | 1 | Aquivion | 20 | Air | 1 | 2 | 0.1 | 2 | 0 | 0 | 100 | Commercial IrOx on Ti | 5 | 0 | 100 | 0 | 0.5 | 5 | Carbon dioxide reduction | Al tape 16 mm | 0.5 | Electrospun PVDF-HFP | 0 | 1 | 0 | 0 | 0 | Air | 1 | 0 | TRUE | PVDF-HFP | 0.2 | 0.7539665 | 0.01350026 | 0.01591094 | 17877.11 | -3491.575 | -65.28209 | 349.0666 | 9.9017 | 17521.75 | 325.0032 | 0.03046647 | 0.0199219 | 0.0001358713 | -0.04749142 | -65.2836 | -3491.573 | -2.081247e-06 | 1.360173e-05 | -187.3468 | 0.06048925 | -0.0003228732 | -1.013782 | -2.612651 | 0.3880282 | -0.2338051 | 0.05977351 | 0.03588588 | 0.3842957
1693488547.0 | -0.9443175 | -200.4318 | 3.996214 | 15p-Cu | 1 | Aquivion | 20 | Air | 1 | 2 | 0.1 | 2 | 0 | 0 | 100 | Commercial IrOx on Ti | 5 | 0 | 100 | 0 | 0.5 | 5 | Carbon dioxide reduction | Al tape 16 mm | 0.5 | Electrospun PVDF-HFP | 0 | 1 | 0 | 0 | 0 | Air | 1 | 0 | TRUE | PVDF-HFP | 0.2 | 0.7854879 | 0.01314448 | 0.01460026 | 18213 | -3556.737 | -64.96151 | 358.9683 | 9.901699 | 17847.01 | 324.2603 | 0.03053626 | 0.02011363 | 7.381988e-05 | -0.0474176 | -64.96292 | -3556.736 | -1.136339e-06 | 1.333178e-05 | -189.2683 | 0.05128583 | -0.000270969 | -1.005023 | -2.578892 | 0.3897111 | -0.2273514 | 0.00525359 | 0.5094501 | 0.4047592
1693488882.3 | -1.508423 | -200.4443 | 4.090293 | 15p-Cu | 1 | Aquivion | 20 | Air | 1 | 2 | 0.1 | 2 | 0 | 0 | 100 | Commercial IrOx on Ti | 5 | 0 | 100 | 0 | 0.5 | 5 | Carbon dioxide reduction | Al tape 16 mm | 0.5 | Electrospun PVDF-HFP | 0 | 1 | 0 | 0 | 0 | Air | 1 | 0 | TRUE | PVDF-HFP | 0.2 | 0.7825833 | 0.0127249 | 0.01300985 | 18548.34 | -3624.08 | -67.14248 | 358.9683 | 0 | 18183.01 | 335 | 0 | 0.01974196 | 0 | -0.0474176 | -67.14248 | -3624.079 | 0 | 1.308404e-05 | -200.4254 | 0 | 0 | -2.099068 | -2.577346 | 0.8144301 | 0.09407909 | 0.01933727 | -0.5641054 | 0.02972792
1693489217.8 | -1.53637 | -200.462 | 4.169612 | 15p-Cu | 1 | Aquivion | 20 | Air | 1 | 2 | 0.1 | 2 | 0 | 0 | 100 | Commercial IrOx on Ti | 5 | 0 | 100 | 0 | 0.5 | 5 | Carbon dioxide reduction | Al tape 16 mm | 0.5 | Electrospun PVDF-HFP | 0 | 1 | 0 | 0 | 0 | Air | 1 | 0 | TRUE | PVDF-HFP | 0.2 | 0.7925793 | 0.01247099 | 0.01249757 | 18883.82 | -3689.202 | -64.92198 | 368.87 | 9.9017 | 18508.28 | 324.2679 | 0.03053555 | 0.01993 | 4.25922e-05 | -0.04737501 | -64.92334 | -3689.203 | -6.560383e-07 | 1.284153e-05 | -188.2841 | 0.04766739 | -0.0002531673 | -1.006248 | -2.601757 | 0.3867573 | 0.07931947 | 0.04181853 | -0.02794661 | 0.4012047
1693489553.3 | -1.466914 | -200.4226 | 4.219147 | 15p-Cu | 1 | Aquivion | 20 | Air | 1 | 2 | 0.1 | 2 | 0 | 0 | 100 | Commercial IrOx on Ti | 5 | 0 | 100 | 0 | 0.5 | 5 | Carbon dioxide reduction | Al tape 16 mm | 0.5 | Electrospun PVDF-HFP | 0 | 1 | 0 | 0 | 0 | Air | 1 | 0 | TRUE | PVDF-HFP | 0.2 | 0.8220874 | 0.01214794 | 0.01118508 | 19219.27 | -3756.344 | -66.941 | 368.87 | 0 | 18843.28 | 334 | 0 | 0.01957568 | 0 | -0.04737501 | -66.941 | -3756.344 | 0 | 1.2612e-05 | -200.4221 | 0 | 0 | -2.499299 | -2.613323 | 0.9563683 | 0.04953492 | 0.1818466 | 0.06945594 | 0.03490629
1693489889.6 | -1.456372 | -200.4046 | 4.221944 | 15p-Cu | 1 | Aquivion | 20 | Air | 1 | 2 | 0.1 | 2 | 0 | 0 | 100 | Commercial IrOx on Ti | 5 | 0 | 100 | 0 | 0.5 | 5 | Carbon dioxide reduction | Al tape 16 mm | 0.5 | Electrospun PVDF-HFP | 0 | 1 | 0 | 0 | 0 | Air | 1 | 0 | TRUE | PVDF-HFP | 0.2 | 0.8814063 | 0.01071539 | 0.009557 | 19555.59 | -3821.918 | -65.37379 | 378.7717 | 9.901701 | 19170.2 | 325.9141 | 0.03038132 | 0.01975836 | -0.000510787 | -0.0478858 | -65.37451 | -3821.919 | 7.813243e-06 | 1.252926e-05 | -189.0331 | -0.01147459 | 6.070148e-05 | -1.036954 | -2.557863 | 0.4053985 | 0.002797384 | 0.05629236 | 0.01054206 | 0.3869929
1693490226.4 | -1.559627 | -200.4659 | 4.185369 | 15p-Cu | 1 | Aquivion | 20 | Air | 1 | 2 | 0.1 | 2 | 0 | 0 | 100 | Commercial IrOx on Ti | 5 | 0 | 100 | 0 | 0.5 | 5 | Carbon dioxide reduction | Al tape 16 mm | 0.5 | Electrospun PVDF-HFP | 0 | 1 | 0 | 0 | 0 | Air | 1 | 0 | TRUE | PVDF-HFP | 0.2 | 0.9067218 | 0.01058312 | 0.008849012 | 19892.44 | -3889.458 | -67.34015 | 378.7717 | 0 | 19507.2 | 336 | 0 | 0.01941702 | 0 | -0.0478858 | -67.34015 | -3889.46 | 0 | 1.231168e-05 | -200.417 | 0 | 0 | -2.400195 | -2.599575 | 0.9233026 | -0.036575 | -0.206597 | -0.1032554 | 0.05796505
1693490561.4 | -1.49845 | -200.4376 | 4.160474 | 15p-Cu | 1 | Aquivion | 20 | Air | 1 | 2 | 0.1 | 2 | 0 | 0 | 100 | Commercial IrOx on Ti | 5 | 0 | 100 | 0 | 0.5 | 5 | Carbon dioxide reduction | Al tape 16 mm | 0.5 | Electrospun PVDF-HFP | 0 | 1 | 0 | 0 | 0 | Air | 1 | 0 | TRUE | PVDF-HFP | 0.2 | 0.8913737 | 0.0107098 | 0.007619861 | 20227.42 | -3954.305 | -64.64631 | 388.6734 | 9.9017 | 19831.32 | 323.1279 | 0.03064328 | 0.01959896 | 0.0001025738 | -0.04778323 | -64.64774 | -3954.308 | -1.586657e-06 | 1.208384e-05 | -188.6926 | 0.05376423 | -0.0002849302 | -1.019529 | -2.599634 | 0.3921815 | -0.02489562 | 0.05273672 | 0.06117732 | 0.390436
1693490897.2 | -1.510354 | -200.3924 | 4.139142 | 15p-Cu | 1 | Aquivion | 20 | Air | 1 | 2 | 0.1 | 2 | 0 | 0 | 100 | Commercial IrOx on Ti | 5 | 0 | 100 | 0 | 0.5 | 5 | Carbon dioxide reduction | Al tape 16 mm | 0.5 | Electrospun PVDF-HFP | 0 | 1 | 0 | 0 | 0 | Air | 1 | 0 | TRUE | PVDF-HFP | 0.2 | 0.9179924 | 0.0106705 | 0.007505486 | 20563.22 | -4021.647 | -67.14083 | 388.6734 | 0 | 20167.32 | 335 | 0 | 0.01927243 | 0 | -0.04778323 | -67.14083 | -4021.649 | 0 | 1.18815e-05 | -200.4204 | 0 | 0 | 0 | -2.590846 | 0 | -0.02133163 | 0.2042203 | -0.01190402 | 0.02257832
1693491234.3 | -1.742119 | -200.4935 | 4.202791 | 15p-Cu | 1 | Aquivion | 20 | Air | 1 | 2 | 0.1 | 2 | 0 | 0 | 100 | Commercial IrOx on Ti | 5 | 0 | 100 | 0 | 0.5 | 5 | Carbon dioxide reduction | Al tape 16 mm | 0.5 | Electrospun PVDF-HFP | 0 | 1 | 0 | 0 | 0 | Air | 1 | 0 | TRUE | PVDF-HFP | 0.2 | 0.9224772 | 0.009927931 | 0.007866536 | 20900.26 | -4087.299 | -65.45223 | 398.5751 | 9.901699 | 20494.45 | 326.1263 | 0.03036155 | 0.01944795 | -0.0004894932 | -0.04827272 | -65.45301 | -4087.302 | 7.478544e-06 | 1.181041e-05 | -188.9348 | -0.008420486 | 4.456821e-05 | -1.024041 | -2.625136 | 0.3900904 | 0.06364843 | -0.02695287 | -0.2317657 | 0.3882119
1693491570.6 | -1.517469 | -200.4533 | 4.275815 | 15p-Cu | 1 | Aquivion | 20 | Air | 1 | 2 | 0.1 | 2 | 0 | 0 | 100 | Commercial IrOx on Ti | 5 | 0 | 100 | 0 | 0.5 | 5 | Carbon dioxide reduction | Al tape 16 mm | 0.5 | Electrospun PVDF-HFP | 0 | 1 | 0 | 0 | 0 | Air | 1 | 0 | TRUE | PVDF-HFP | 0.2 | 0.945889 | 0.009924308 | 0.006623675 | 21236.58 | -4152.551 | -65.0515 | 408.4768 | 9.9017 | 20820.5 | 325.0549 | 0.03046162 | 0.01961897 | 2.661918e-05 | -0.0482461 | -65.05286 | -4152.556 | -4.091932e-07 | 1.161841e-05 | -187.8049 | 0.04638597 | -0.0002469902 | -1.055549 | -2.60503 | 0.4051966 | 0.07302409 | -0.1011152 | 0.2246503 | 0.3795982
1693491907.1 | -1.43508 | -200.3748 | 4.379042 | 15p-Cu | 1 | Aquivion | 20 | Air | 1 | 2 | 0.1 | 2 | 0 | 0 | 100 | Commercial IrOx on Ti | 5 | 0 | 100 | 0 | 0.5 | 5 | Carbon dioxide reduction | Al tape 16 mm | 0.5 | Electrospun PVDF-HFP | 0 | 1 | 0 | 0 | 0 | Air | 1 | 0 | TRUE | PVDF-HFP | 0.2 | 0.938862 | 0.009862222 | 0.006540505 | 21573.06 | -4219.896 | -67.14422 | 408.4768 | 0 | 21156.5 | 335 | 0 | 0.01930739 | 0 | -0.0482461 | -67.14422 | -4219.9 | 0 | 1.143299e-05 | -200.4304 | 0 | 0 | 0 | -2.658639 | 0 | 0.1032278 | -0.1005164 | 0.08238912 | 0.07099389
1693492244.0 | -1.46451 | -200.4356 | 4.45363 | 15p-Cu | 1 | Aquivion | 20 | Air | 1 | 2 | 0.1 | 2 | 0 | 0 | 100 | Commercial IrOx on Ti | 5 | 0 | 100 | 0 | 0.5 | 5 | Carbon dioxide reduction | Al tape 16 mm | 0.5 | Electrospun PVDF-HFP | 0 | 1 | 0 | 0 | 0 | Air | 1 | 0 | TRUE | PVDF-HFP | 0.2 | 0.9393065 | 0.009714365 | 0.007004122 | 21909.99 | -4285.46 | -65.36378 | 418.3785 | 9.901699 | 21483.56 | 326.0542 | 0.03036826 | 0.01947436 | -9.927111e-05 | -0.04834537 | -65.36502 | -4285.466 | 1.518719e-06 | 1.128124e-05 | -189.1143 | 0.03474705 | -0.0001837357 | -1.02413 | -2.601985 | 0.3935958 | 0.07458707 | 0.06189436 | -0.0294298 | 0.402133
1693492581.6 | -1.478146 | -200.3905 | 4.48601 | 15p-Cu | 1 | Aquivion | 20 | Air | 1 | 2 | 0.1 | 2 | 0 | 0 | 100 | Commercial IrOx on Ti | 5 | 0 | 100 | 0 | 0.5 | 5 | Carbon dioxide reduction | Al tape 16 mm | 0.5 | Electrospun PVDF-HFP | 0 | 1 | 0 | 0 | 0 | Air | 1 | 0 | TRUE | PVDF-HFP | 0.2 | 0.9707374 | 0.0096547 | 0.006391047 | 22247.59 | -4353.201 | -67.54075 | 418.3785 | 0 | 21821.56 | 337 | 0 | 0.01917271 | 0 | -0.04834537 | -67.54075 | -4353.207 | 0 | 1.110569e-05 | -200.4175 | 0 | 0 | 0 | -2.620547 | 0 | 0.03238058 | 0.08369592 | -0.01363625 | 0.0214583
1693492916.7 | -1.472791 | -200.4001 | 4.575482 | 15p-Cu | 1 | Aquivion | 20 | Air | 1 | 2 | 0.1 | 2 | 0 | 0 | 100 | Commercial IrOx on Ti | 5 | 0 | 100 | 0 | 0.5 | 5 | Carbon dioxide reduction | Al tape 16 mm | 0.5 | Electrospun PVDF-HFP | 0 | 1 | 0 | 0 | 0 | Air | 1 | 0 | TRUE | PVDF-HFP | 0.2 | 0.9491278 | 0.00923326 | 0.005931008 | 22582.71 | -4418.375 | -64.97337 | 428.2802 | 9.9017 | 22146.61 | 324.0535 | 0.03055576 | 0.01933841 | -3.190043e-05 | -0.04837727 | -64.97466 | -4418.382 | 4.909673e-07 | 1.094909e-05 | -185.4317 | 0.04128743 | -0.0002226558 | -1.019474 | -2.639951 | 0.3861718 | 0.08947175 | -0.005472553 | 0.005354547 | 0.4356313
1693493252.0 | -1.522307 | -200.4023 | 4.699608 | 15p-Cu | 1 | Aquivion | 20 | Air | 1 | 2 | 0.1 | 2 | 0 | 0 | 100 | Commercial IrOx on Ti | 5 | 0 | 100 | 0 | 0.5 | 5 | Carbon dioxide reduction | Al tape 16 mm | 0.5 | Electrospun PVDF-HFP | 0 | 1 | 0 | 0 | 0 | Air | 1 | 0 | TRUE | PVDF-HFP | 0.2 | 0.9533035 | 0.008991602 | 0.006006162 | 22918.02 | -4485.512 | -66.93643 | 428.2802 | 0 | 22481.61 | 334 | 0 | 0.01905024 | 0 | -0.04837727 | -66.93643 | -4485.519 | 0 | 1.078521e-05 | -200.4087 | 0 | 0 | 0 | -2.653564 | 0 | 0.1241262 | -0.07413299 | -0.04951535 | 0.02336585
1693493589.1 | -1.431698 | -200.4396 | 4.451644 | 15p-Cu | 1 | Aquivion | 20 | Air | 1 | 2 | 0.1 | 2 | 0 | 0 | 100 | Commercial IrOx on Ti | 5 | 0 | 100 | 0 | 0.5 | 5 | Carbon dioxide reduction | Al tape 16 mm | 0.5 | Electrospun PVDF-HFP | 0 | 1 | 0 | 0 | 0 | Air | 1 | 0 | TRUE | PVDF-HFP | 0.2 | 0.9634667 | 0.008880088 | 0.005428973 | 23255.12 | -4551.634 | -65.92178 | 438.1819 | 9.901699 | 22808.67 | 326.0542 | 0.03036826 | 0.0192112 | -3.406233e-05 | -0.04841133 | -65.92321 | -4551.643 | 5.166972e-07 | 1.063601e-05 | -187.7536 | 0.04773075 | -0.0002542202 | -1.013694 | -2.613005 | 0.3879419 | -0.2479641 | 0.1828215 | 0.09060904 | 0.3910234
1693493924.5 | -1.491943 | -204.1116 | 4.146314 | 15p-Cu | 1 | Aquivion | 20 | Air | 1 | 2 | 0.1 | 2 | 0 | 0 | 100 | Commercial IrOx on Ti | 5 | 0 | 100 | 0 | 0.5 | 5 | Carbon dioxide reduction | Al tape 16 mm | 0.5 | Electrospun PVDF-HFP | 0 | 1 | 0 | 0 | 0 | Air | 1 | 0 | TRUE | PVDF-HFP | 0.2 | 0.9400446 | 0.008652601 | 0.005474796 | 23590.53 | -4618.824 | -66.98997 | 438.1819 | 0 | 23143.72 | 334.0497 | 0 | 0.01893308 | 0 | -0.04841133 | -66.98997 | -4618.833 | 0 | 1.048129e-05 | -200.6061 | 0 | 0 | 0 | -2.58108 | 0 | -0.30533 | -0.08623286 | -0.06024555 | 0.01399222
1693494259.5 | -1.450765 | -200.3996 | 4.130515 | 15p-Cu | 1 | Aquivion | 20 | Air | 1 | 2 | 0.1 | 2 | 0 | 0 | 100 | Commercial IrOx on Ti | 5 | 0 | 100 | 0 | 0.5 | 5 | Carbon dioxide reduction | Al tape 16 mm | 0.5 | Electrospun PVDF-HFP | 0 | 1 | 0 | 0 | 0 | Air | 1 | 0 | TRUE | PVDF-HFP | 0.2 | 0.9604017 | 0.008312159 | 0.004979993 | 23925.55 | -4683.955 | -64.74599 | 448.0836 | 9.9017 | 23468.72 | 323.0939 | 0.03064651 | 0.0190928 | 0.0001059444 | -0.04830539 | -64.7474 | -4683.965 | -1.636273e-06 | 1.031293e-05 | -189.8489 | 0.05241131 | -0.0002760685 | -1.011015 | -2.555707 | 0.3955912 | -0.0157992 | 0.1761645 | 0.04117814 | 0.3679868
1693494598.0 | -1.422484 | -200.4512 | 4.133879 | 15p-Cu | 1 | Aquivion | 20 | Air | 1 | 2 | 0.1 | 2 | 0 | 0 | 100 | Commercial IrOx on Ti | 5 | 0 | 100 | 0 | 0.5 | 5 | Carbon dioxide reduction | Al tape 16 mm | 0.5 | Electrospun PVDF-HFP | 0 | 1 | 0 | 0 | 0 | Air | 1 | 0 | TRUE | PVDF-HFP | 0.2 | 0.9675494 | 0.008066222 | 0.005118089 | 24263.97 | -4749.728 | -65.57219 | 457.9853 | 9.9017 | 23796.98 | 327.2634 | 0.03025606 | 0.01924552 | -0.0003997458 | -0.04870514 | -65.57306 | -4749.739 | 6.09619e-06 | 1.025428e-05 | -191.315 | 0.001215949 | -6.355746e-06 | -1.056537 | -2.555898 | 0.4133722 | 0.003364191 | 0.03641633 | 0.02828114 | 0.4073565
1693494933.2 | -1.463174 | -200.448 | 4.190218 | 15p-Cu | 1 | Aquivion | 20 | Air | 1 | 2 | 0.1 | 2 | 0 | 0 | 100 | Commercial IrOx on Ti | 5 | 0 | 100 | 0 | 0.5 | 5 | Carbon dioxide reduction | Al tape 16 mm | 0.5 | Electrospun PVDF-HFP | 0 | 1 | 0 | 0 | 0 | Air | 1 | 0 | TRUE | PVDF-HFP | 0.2 | 0.9815136 | 0.007503978 | 0.004250426 | 24599.22 | -4817.07 | -67.14148 | 457.9853 | 0 | 24132.98 | 335 | 0 | 0.01897757 | 0 | -0.04870514 | -67.14148 | -4817.08 | 0 | 1.011092e-05 | -200.4225 | 0 | 0 | -2.394894 | -2.546333 | 0.9405267 | 0.05633949 | -0.009345463 | -0.04068992 | 0.04818063
1693495268.0 | -1.400043 | -200.4151 | 4.219684 | 15p-Cu | 1 | Aquivion | 20 | Air | 1 | 2 | 0.1 | 2 | 0 | 0 | 100 | Commercial IrOx on Ti | 5 | 0 | 100 | 0 | 0.5 | 5 | Carbon dioxide reduction | Al tape 16 mm | 0.5 | Electrospun PVDF-HFP | 0 | 1 | 0 | 0 | 0 | Air | 1 | 0 | TRUE | PVDF-HFP | 0.2 | 0.9799867 | 0.006902716 | 0.004288172 | 24934.01 | -4882.109 | -64.83839 | 467.887 | 9.9017 | 24457.25 | 323.2662 | 0.03063018 | 0.01913081 | -0.0004333124 | -0.04913845 | -64.83921 | -4882.12 | 6.682876e-06 | 1.006498e-05 | -191.8625 | -0.003881598 | 2.023114e-05 | -1.310946 | -2.543868 | 0.5153358 | 0.02946532 | 0.1842149 | 0.06313092 | 0.392723
1669367696.3 | -1.167974 | -100.037 | 11.75616 | 15p-Cu | 1 | Nafion 117 | 22.5 | CO2 | 3.8 | 1 | 0 | 1 | 0 | 0 | 13 | Electrodeposited IrOx on Ti | 0 | 7.8 | 13 | 10 | 0.5 | 0 | Carbon dioxide reduction | Al tape 16 mm | 0.5 | Electrospun PVDF-HFP | 0 | 0 | 1 | 1 | 0 | CO2 | 1 | 0 | TRUE | PVDF-HFP | 0.2 | 0.06901097 | 0.4154425 | 0.03814293 | 815.056 | -76.90338 | -36.03653 | 28.2295 | 0 | 786.7469 | 360.008 | 0 | 0.0358813 | 0 | -0.01253967 | -36.03653 | -76.89068 | 0 | 0.0001630843 | -100.0961 | 0 | 0 | 0 | -2.772992 | 0 |  |  |  | 0.0116752
1669368064.3 | -1.159921 | -100.3377 | 11.48553 | 15p-Cu | 1 | Nafion 117 | 22.5 | CO2 | 3.8 | 1 | 0 | 1 | 0 | 0 | 13 | Electrodeposited IrOx on Ti | 0 | 7.8 | 13 | 10 | 0.5 | 0 | Carbon dioxide reduction | Al tape 16 mm | 0.5 | Electrospun PVDF-HFP | 0 | 0 | 1 | 1 | 0 | CO2 | 1 | 0 | TRUE | PVDF-HFP | 0.2 | 0.07019682 | 0.412878 | 0.08361427 | 1183.029 | -113.717 | -36.71348 | 28.2295 | 0 | 1154.509 | 366.7625 | 0 | 0.02445151 | 0 | -0.01253967 | -36.71348 | -113.7043 | 0 | 0.0001102832 | -100.095 | 0 | 0 | 0 | -2.742409 | 0 | -0.2706319 | -0.01444666 | 0.008052539 | 0.008810543
1669368431.6 | -1.139931 | -100.0941 | 11.55286 | 15p-Cu | 1 | Nafion 117 | 22.5 | CO2 | 3.8 | 1 | 0 | 1 | 0 | 0 | 13 | Electrodeposited IrOx on Ti | 0 | 7.8 | 13 | 10 | 0.5 | 0 | Carbon dioxide reduction | Al tape 16 mm | 0.5 | Electrospun PVDF-HFP | 0 | 0 | 1 | 1 | 0 | CO2 | 1 | 0 | TRUE | PVDF-HFP | 0.2 | 0.07402431 | 0.4153809 | 0.0314561 | 1550.309 | -150.5092 | -36.65625 | 28.2295 | 0 | 1522.056 | 366.1915 | 0 | 0.01854695 | 0 | -0.01253967 | -36.65625 | -150.4965 | 0 | 8.332198e-05 | -100.0924 | 0 | 0 | 0 | -2.719213 | 0 | 0.06732404 | 0.09478011 | 0.01999094 | 0.004347921
1669368798.8 | -1.159232 | -100.1509 | 11.46811 | 15p-Cu | 1 | Nafion 117 | 22.5 | CO2 | 3.8 | 1 | 0 | 1 | 0 | 0 | 13 | Electrodeposited IrOx on Ti | 0 | 7.8 | 13 | 10 | 0.5 | 0 | Carbon dioxide reduction | Al tape 16 mm | 0.5 | Electrospun PVDF-HFP | 0 | 0 | 1 | 1 | 0 | CO2 | 1 | 0 | TRUE | PVDF-HFP | 0.2 | 0.07527055 | 0.4083752 | 0.03208936 | 1917.594 | -187.2686 | -36.6593 | 28.2295 | 0 | 1889.264 | 366.2082 | 0 | 0.01494206 | 0 | -0.01253967 | -36.6593 | -187.2559 | 0 | 6.696541e-05 | -100.1003 | 0 | 0 | 0 | -2.734773 | 0 | -0.08474327 | -0.1874899 | -0.01930185 | 0.007352371
1669369165.5 | -1.186902 | -100.0834 | 11.22268 | 15p-Cu | 1 | Nafion 117 | 22.5 | CO2 | 3.8 | 1 | 0 | 1 | 0 | 0 | 13 | Electrodeposited IrOx on Ti | 0 | 7.8 | 13 | 10 | 0.5 | 0 | Carbon dioxide reduction | Al tape 16 mm | 0.5 | Electrospun PVDF-HFP | 0 | 0 | 1 | 1 | 0 | CO2 | 1 | 0 | TRUE | PVDF-HFP | 0.2 | 0.07748484 | 0.4066284 | 0.06501486 | 2284.222 | -223.9734 | -36.60477 | 28.2295 | 0 | 2255.964 | 365.7 | 0 | 0.01251327 | 0 | -0.01253967 | -36.60477 | -223.9607 | 0 | 5.599046e-05 | -100.0951 | 0 | 0 | 0 | -2.739196 | 0 | -0.2454298 | 0.03433928 | -0.02766963 | 0.01637963
1669369533.1 | -1.181013 | -100.0682 | 10.96489 | 15p-Cu | 1 | Nafion 117 | 22.5 | CO2 | 3.8 | 1 | 0 | 1 | 0 | 0 | 13 | Electrodeposited IrOx on Ti | 0 | 7.8 | 13 | 10 | 0.5 | 0 | Carbon dioxide reduction | Al tape 16 mm | 0.5 | Electrospun PVDF-HFP | 0 | 0 | 1 | 1 | 0 | CO2 | 1 | 0 | TRUE | PVDF-HFP | 0.2 | 0.08034272 | 0.400024 | 0.06573739 | 2651.901 | -260.7763 | -36.70283 | 28.2295 | 0 | 2623.572 | 366.6082 | 0 | 0.01075995 | 0 | -0.01253967 | -36.70283 | -260.7636 | 0 | 4.808824e-05 | -100.0971 | 0 | 0 | 0 | -2.705127 | 0 | -0.2577978 | -0.05600943 | 0.005889146 | 0.007550074
1669369899.9 | -1.181664 | -100.1383 | 10.76984 | 15p-Cu | 1 | Nafion 117 | 22.5 | CO2 | 3.8 | 1 | 0 | 1 | 0 | 0 | 13 | Electrodeposited IrOx on Ti | 0 | 7.8 | 13 | 10 | 0.5 | 0 | Carbon dioxide reduction | Al tape 16 mm | 0.5 | Electrospun PVDF-HFP | 0 | 0 | 1 | 1 | 0 | CO2 | 1 | 0 | TRUE | PVDF-HFP | 0.2 | 0.08215071 | 0.4004233 | 0.03674415 | 3018.649 | -297.5013 | -36.6249 | 28.2295 | 0 | 2990.379 | 365.8062 | 0 | 0.009440109 | 0 | -0.01253967 | -36.6249 | -297.4886 | 0 | 4.215175e-05 | -100.0966 | 0 | 0 | 0 | -2.68364 | 0 | -0.1950412 | -0.02175368 | -0.00065154 | 0.00983639
1669370268.1 | -1.185985 | -100.0863 | 10.67714 | 15p-Cu | 1 | Nafion 117 | 22.5 | CO2 | 3.8 | 1 | 0 | 1 | 0 | 0 | 13 | Electrodeposited IrOx on Ti | 0 | 7.8 | 13 | 10 | 0.5 | 0 | Carbon dioxide reduction | Al tape 16 mm | 0.5 | Electrospun PVDF-HFP | 0 | 0 | 1 | 1 | 0 | CO2 | 1 | 0 | TRUE | PVDF-HFP | 0.2 | 0.09828812 | 0.3984046 | 0.04421703 | 3386.854 | -334.3564 | -36.75495 | 28.2295 | 0 | 3358.579 | 367.2 | 0 | 0.008405192 | 0 | -0.01253967 | -36.75495 | -334.3437 | 0 | 3.750532e-05 | -100.0952 | 0 | 0 | 0 | -2.67023 | 0 | -0.09269975 | -0.009222221 | -0.004320381 | 0.004501758
1669370636.2 | -1.18673 | -100.1146 | 10.5829 | 15p-Cu | 1 | Nafion 117 | 22.5 | CO2 | 3.8 | 1 | 0 | 1 | 0 | 0 | 13 | Electrodeposited IrOx on Ti | 0 | 7.8 | 13 | 10 | 0.5 | 0 | Carbon dioxide reduction | Al tape 16 mm | 0.5 | Electrospun PVDF-HFP | 0 | 0 | 1 | 1 | 0 | CO2 | 1 | 0 | TRUE | PVDF-HFP | 0.2 | 0.08960917 | 0.3943148 | 0.04301541 | 3754.939 | -371.209 | -36.75248 | 28.2295 | 0 | 3726.686 | 367.1072 | 0 | 0.007574961 | 0 | -0.01253967 | -36.75248 | -371.1963 | 0 | 3.378177e-05 | -100.0948 | 0 | 0 | 0 | -2.658039 | 0 | -0.09424621 | 0.09386301 | -0.0007456239 | 0.006826911
1654700826.5 | -1.285748 | -199.9803 | 9.681781 | 15p-Cu | 1 | Nafion 117 | 22.5 | CO2 | 3.8 | 1 | 0 | 1 | 0 | 0 | 13 | Electrodeposited IrOx on Ti | 0 | 7.8 | 13 | 10 | 0.5 | 0 | Carbon dioxide reduction | Al tape 16 mm | 0.5 | Electrospun PVDF-HFP | 0 | 0 | 1 | 1 | 0 | CO2 | 1 | 0 | TRUE | PVDF-HFP | 0.2 | 0.06386724 | 0.5647836 | 0.02879581 | 1231.347 | -126.18 | -71.98187 | 571.1766 | 0 | 660.3929 | 359.9106 | 0 | 0.8649043 | 0 | -0.08594533 | -71.98187 | -126.0939 | 0 | 0.0006815981 | -200.0336 | 0 | 0 | 0 | -3.704706 | 0 |  |  |  | 0.04191511
1669371002.9 | -1.166204 | -100.1246 | 10.51203 | 15p-Cu | 1 | Nafion 117 | 22.5 | CO2 | 3.8 | 1 | 0 | 1 | 0 | 0 | 13 | Electrodeposited IrOx on Ti | 0 | 7.8 | 13 | 10 | 0.5 | 0 | Carbon dioxide reduction | Al tape 16 mm | 0.5 | Electrospun PVDF-HFP | 0 | 0 | 1 | 1 | 0 | CO2 | 1 | 0 | TRUE | PVDF-HFP | 0.2 | 0.09413681 | 0.3883394 | 0.2077352 | 4121.666 | -407.9185 | -36.6094 | 28.2295 | 0 | 4093.369 | 365.6832 | 0 | 0.006896397 | 0 | -0.01253967 | -36.6094 | -407.9058 | 0 | 3.074157e-05 | -100.0987 | 0 | 0 | 0 | -2.653438 | 0 | -0.07086331 | 0.1321047 | 0.02052641 | 0.00686333
1654701193.5 | -1.238901 | -199.9575 | 9.339289 | 15p-Cu | 1 | Nafion 117 | 22.5 | CO2 | 3.8 | 1 | 0 | 1 | 0 | 0 | 13 | Electrodeposited IrOx on Ti | 0 | 7.8 | 13 | 10 | 0.5 | 0 | Carbon dioxide reduction | Al tape 16 mm | 0.5 | Electrospun PVDF-HFP | 0 | 0 | 1 | 1 | 0 | CO2 | 1 | 0 | TRUE | PVDF-HFP | 0.2 | 0.06349018 | 0.5604744 | 0.02549298 | 1598.38 | -199.5861 | -73.20617 | 571.1766 | 0 | 1027.313 | 365.9206 | 0 | 0.5559906 | 0 | -0.08594533 | -73.20617 | -199.5 | 0 | 0.0004308036 | -200.1148 | 0 | 0 | 0 | -3.580892 | 0 | -0.3424919 | -0.4222238 | 0.04684753 | 0.03045876
1654701565.4 | -1.242297 | -199.9779 | 8.953259 | 15p-Cu | 1 | Nafion 117 | 22.5 | CO2 | 3.8 | 1 | 0 | 1 | 0 | 0 | 13 | Electrodeposited IrOx on Ti | 0 | 7.8 | 13 | 10 | 0.5 | 0 | Carbon dioxide reduction | Al tape 16 mm | 0.5 | Electrospun PVDF-HFP | 0 | 0 | 1 | 1 | 0 | CO2 | 1 | 0 | TRUE | PVDF-HFP | 0.2 | 0.06303018 | 0.5612136 | 0.02278849 | 1970.32 | -273.9705 | -74.18436 | 571.1766 | 0 | 1399.234 | 370.9202 | 0 | 0.4082067 | 0 | -0.08594533 | -74.18436 | -273.8843 | 0 | 0.0003138016 | -200.0175 | 0 | 0 | 0 | -3.490469 | 0 | -0.3860303 | -0.4278686 | -0.003396309 | 0.02116423
1654701930.6 | -1.234076 | -199.9601 | 8.639118 | 15p-Cu | 1 | Nafion 117 | 22.5 | CO2 | 3.8 | 1 | 0 | 1 | 0 | 0 | 13 | Electrodeposited IrOx on Ti | 0 | 7.8 | 13 | 10 | 0.5 | 0 | Carbon dioxide reduction | Al tape 16 mm | 0.5 | Electrospun PVDF-HFP | 0 | 0 | 1 | 1 | 0 | CO2 | 1 | 0 | TRUE | PVDF-HFP | 0.2 | 0.06191557 | 0.5452466 | 0.02038197 | 2335.502 | -346.9739 | -72.80343 | 571.1766 | 0 | 1764.154 | 363.9202 | 0 | 0.323768 | 0 | -0.08594533 | -72.80343 | -346.8878 | 0 | 0.0002477612 | -200.1057 | 0 | 0 | 0 | -3.418563 | 0 | -0.3141411 | -0.4200944 | 0.00822119 | 0.01991289
1654702295.6 | -1.233313 | -199.9233 | 8.366223 | 15p-Cu | 1 | Nafion 117 | 22.5 | CO2 | 3.8 | 1 | 0 | 1 | 0 | 0 | 13 | Electrodeposited IrOx on Ti | 0 | 7.8 | 13 | 10 | 0.5 | 0 | Carbon dioxide reduction | Al tape 16 mm | 0.5 | Electrospun PVDF-HFP | 0 | 0 | 1 | 1 | 0 | CO2 | 1 | 0 | TRUE | PVDF-HFP | 0.2 | 0.06077244 | 0.5353193 | 0.02242186 | 2700.484 | -419.9662 | -72.79234 | 571.1766 | 0 | 2129.074 | 363.9202 | 0 | 0.2682747 | 0 | -0.08594533 | -72.79234 | -419.8801 | 0 | 0.0002046902 | -200.0719 | 0 | 0 | 0 | -3.35265 | 0 | -0.2728946 | -0.4198644 | 0.0007624751 | 0.01561159
1693926846.1 | -0.9189321 | -200.0794 | 6.739105 | 15p-Cu | 1 | Not Available | 20 | Air | 7.8 | 0 | 0 | 1.5 | 0 | 1.5 | 100 | Commercial IrOx on Ti | 5 | 7.8 | 100 | 0 | 0.5 | 5 | Carbon dioxide reduction | Al tape 16 mm | 0.5 | Electrospun PVDF-HFP | 0 | 0 | 1.5 | 1.5 | 0 | Air | 1 | 0 | TRUE | PVDF-HFP | 0.2 | 0.1279952 | 0.4844145 | 0.0222607 | 1588.147 | -273.1854 | -72.00631 | 97.8383 | 0 | 1489.34 | 360 | 0 | 0.06569238 | 0 | -0.09201607 | -72.00631 | -273.0911 | 0 | 0.0003369428 | -200.0174 | 0 | 0 | 0 | -2.952744 | 0 |  |  |  | 0.03908691
1693927187.2 | -0.9901094 | -200.0034 | 6.739105 | 15p-Cu | 1 | Not Available | 20 | Air | 7.8 | 0 | 0 | 1.5 | 0 | 1.5 | 100 | Commercial IrOx on Ti | 5 | 7.8 | 100 | 0 | 0.5 | 5 | Carbon dioxide reduction | Al tape 16 mm | 0.5 | Electrospun PVDF-HFP | 0 | 0 | 1.5 | 1.5 | 0 | Air | 1 | 0 | TRUE | PVDF-HFP | 0.2 | 0.1315224 | 0.4852415 | 0.03042831 | 1929.211 | -341.3916 | -68.00612 | 97.8383 | 0 | 1830.34 | 340 | 0 | 0.05345362 | 0 | -0.09201607 | -68.00612 | -341.2972 | 0 | 0.0002696069 | -200.0179 | 0 | 0 | 0 | -2.969797 | 0 | 0 | 0.03548191 | -0.07117724 | 0.03105531
1693927527.1 | -1.033304 | -199.9628 | 6.749874 | 15p-Cu | 1 | Not Available | 20 | Air | 7.8 | 0 | 0 | 1.5 | 0 | 1.5 | 100 | Commercial IrOx on Ti | 5 | 7.8 | 100 | 0 | 0.5 | 5 | Carbon dioxide reduction | Al tape 16 mm | 0.5 | Electrospun PVDF-HFP | 0 | 0 | 1.5 | 1.5 | 0 | Air | 1 | 0 | TRUE | PVDF-HFP | 0.2 | 0.1361718 | 0.4826849 | 0.03459784 | 2269.14 | -409.4432 | -67.85175 | 97.8383 | 0 | 2170.343 | 339.0026 | 0 | 0.04507965 | 0 | -0.09201607 | -67.85175 | -409.3489 | 0 | 0.0002247864 | -200.0932 | 0 | 0 | 0 | -2.984225 | 0 | 0.01076848 | 0.0426448 | -0.04319512 | 0.02663332
1693927864.5 | -0.9327087 | -199.993 | 6.772148 | 15p-Cu | 1 | Not Available | 20 | Air | 7.8 | 0 | 0 | 1.5 | 0 | 1.5 | 100 | Commercial IrOx on Ti | 5 | 7.8 | 100 | 0 | 0.5 | 5 | Carbon dioxide reduction | Al tape 16 mm | 0.5 | Electrospun PVDF-HFP | 0 | 0 | 1.5 | 1.5 | 0 | Air | 1 | 0 | TRUE | PVDF-HFP | 0.2 | 0.1478691 | 0.4690391 | 0.05066837 | 2606.546 | -476.8481 | -67.20486 | 97.8383 | 0 | 2507.343 | 336 | 0 | 0.03902071 | 0 | -0.09201607 | -67.20486 | -476.7537 | 0 | 0.0001930055 | -200.0144 | 0 | 0 | 0 | -3.000229 | 0 | 0.02227435 | 0.08715554 | 0.1005958 | 0.02587197
1693928202.6 | -0.9778301 | -199.9983 | 6.794467 | 15p-Cu | 1 | Not Available | 20 | Air | 7.8 | 0 | 0 | 1.5 | 0 | 1.5 | 100 | Commercial IrOx on Ti | 5 | 7.8 | 100 | 0 | 0.5 | 5 | Carbon dioxide reduction | Al tape 16 mm | 0.5 | Electrospun PVDF-HFP | 0 | 0 | 1.5 | 1.5 | 0 | Air | 1 | 0 | TRUE | PVDF-HFP | 0.2 | 0.1642218 | 0.4532365 | 0.06246418 | 2944.633 | -544.6514 | -67.60329 | 97.8383 | 0 | 2846.343 | 338 | 0 | 0.03437334 | 0 | -0.09201607 | -67.60329 | -544.5571 | 0 | 0.0001689742 | -200.0098 | 0 | 0 | 0 | -2.97836 | 0 | 0.02231931 | -0.01978378 | -0.04512142 | 0.02570406
1693928543.2 | -0.9484105 | -200.0018 | 6.816953 | 15p-Cu | 1 | Not Available | 20 | Air | 7.8 | 0 | 0 | 1.5 | 0 | 1.5 | 100 | Commercial IrOx on Ti | 5 | 7.8 | 100 | 0 | 0.5 | 5 | Carbon dioxide reduction | Al tape 16 mm | 0.5 | Electrospun PVDF-HFP | 0 | 0 | 1.5 | 1.5 | 0 | Air | 1 | 0 | TRUE | PVDF-HFP | 0.2 | 0.1924765 | 0.4237345 | 0.08527543 | 3285.243 | -612.6581 | -67.8067 | 97.8383 | 0 | 3186.343 | 339 | 0 | 0.03070552 | 0 | -0.09201607 | -67.8067 | -612.5638 | 0 | 0.0001502147 | -200.0198 | 0 | 0 | 0 | -2.977994 | 0 | 0.02248587 | 0.1233421 | 0.02941957 | 0.02673044
1693928882.0 | -1.04001 | -199.969 | 6.839319 | 15p-Cu | 1 | Not Available | 20 | Air | 7.8 | 0 | 0 | 1.5 | 0 | 1.5 | 100 | Commercial IrOx on Ti | 5 | 7.8 | 100 | 0 | 0.5 | 5 | Carbon dioxide reduction | Al tape 16 mm | 0.5 | Electrospun PVDF-HFP | 0 | 0 | 1.5 | 1.5 | 0 | Air | 1 | 0 | TRUE | PVDF-HFP | 0.2 | 0.2236543 | 0.3783384 | 0.1237127 | 3624.03 | -680.4615 | -67.60332 | 97.8383 | 0 | 3525.343 | 338 | 0 | 0.02775285 | 0 | -0.09201607 | -67.60332 | -680.3672 | 0 | 0.0001352447 | -200.01 | 0 | 0 | 0 | -3.014651 | 0 | 0.02236552 | -0.00702227 | -0.09159969 | 0.04766516
1693929219.8 | -1.053753 | -199.983 | 6.862887 | 15p-Cu | 1 | Not Available | 20 | Air | 7.8 | 0 | 0 | 1.5 | 0 | 1.5 | 100 | Commercial IrOx on Ti | 5 | 7.8 | 100 | 0 | 0.5 | 5 | Carbon dioxide reduction | Al tape 16 mm | 0.5 | Electrospun PVDF-HFP | 0 | 0 | 1.5 | 1.5 | 0 | Air | 1 | 0 | TRUE | PVDF-HFP | 0.2 | 0.2637915 | 0.3174754 | 0.171486 | 3961.809 | -747.9281 | -67.26662 | 97.8383 | 0 | 3863.314 | 336.9712 | 0 | 0.02532497 | 0 | -0.09201607 | -67.26662 | -747.8337 | 0 | 0.0001230435 | -199.651 | 0 | 0 | 0 | -3.056769 | 0 | 0.02356792 | 0.1445808 | -0.01374285 | 0.02579403
1693929556.7 | -1.086981 | -199.9876 | 6.891624 | 15p-Cu | 1 | Not Available | 20 | Air | 7.8 | 0 | 0 | 1.5 | 0 | 1.5 | 100 | Commercial IrOx on Ti | 5 | 7.8 | 100 | 0 | 0.5 | 5 | Carbon dioxide reduction | Al tape 16 mm | 0.5 | Electrospun PVDF-HFP | 0 | 0 | 1.5 | 1.5 | 0 | Air | 1 | 0 | TRUE | PVDF-HFP | 0.2 | 0.3128992 | 0.2527656 | 0.2198128 | 4298.717 | -815.3274 | -67.19933 | 97.8383 | 0 | 4200.314 | 336 | 0 | 0.02329309 | 0 | -0.09201607 | -67.19933 | -815.233 | 0 | 0.0001128709 | -199.998 | 0 | 0 | 0 | -3.065138 | 0 | 0.02873712 | 0.1039212 | -0.03322823 | 0.03063391
1693929897.1 | -1.055367 | -199.9864 | 6.920663 | 15p-Cu | 1 | Not Available | 20 | Air | 7.8 | 0 | 0 | 1.5 | 0 | 1.5 | 100 | Commercial IrOx on Ti | 5 | 7.8 | 100 | 0 | 0.5 | 5 | Carbon dioxide reduction | Al tape 16 mm | 0.5 | Electrospun PVDF-HFP | 0 | 0 | 1.5 | 1.5 | 0 | Air | 1 | 0 | TRUE | PVDF-HFP | 0.2 | 0.3705797 | 0.1852609 | 0.2644444 | 4639.168 | -883.3254 | -67.79805 | 97.8383 | 0 | 4540.314 | 339 | 0 | 0.0215488 | 0 | -0.09201607 | -67.79805 | -883.2311 | 0 | 0.0001041812 | -199.9943 | 0 | 0 | 0 | -3.097463 | 0 | 0.02903933 | 0.1730024 | 0.03161476 | 0.04083859
1693930236.1 | -1.086026 | -200.0304 | 6.949574 | 15p-Cu | 1 | Not Available | 20 | Air | 7.8 | 0 | 0 | 1.5 | 0 | 1.5 | 100 | Commercial IrOx on Ti | 5 | 7.8 | 100 | 0 | 0.5 | 5 | Carbon dioxide reduction | Al tape 16 mm | 0.5 | Electrospun PVDF-HFP | 0 | 0 | 1.5 | 1.5 | 0 | Air | 1 | 0 | TRUE | PVDF-HFP | 0.2 | 0.4356547 | 0.1332476 | 0.2834145 | 4978.116 | -951.1236 | -67.59818 | 97.8383 | 0 | 4879.314 | 338 | 0 | 0.02005165 | 0 | -0.09201607 | -67.59818 | -951.0293 | 0 | 9.67542e-05 | -199.9946 | 0 | 0 | 0 | -3.108194 | 0 | 0.02891113 | 0.1692026 | -0.03065929 | 0.03446348
1693930573.3 | -0.9898443 | -200.0654 | 6.978336 | 15p-Cu | 1 | Not Available | 20 | Air | 7.8 | 0 | 0 | 1.5 | 0 | 1.5 | 100 | Commercial IrOx on Ti | 5 | 7.8 | 100 | 0 | 0.5 | 5 | Carbon dioxide reduction | Al tape 16 mm | 0.5 | Electrospun PVDF-HFP | 0 | 0 | 1.5 | 1.5 | 0 | Air | 1 | 0 | TRUE | PVDF-HFP | 0.2 | 0.5129329 | 0.08944116 | 0.26198 | 5315.308 | -1018.524 | -67.20003 | 97.8383 | 0 | 5216.314 | 336 | 0 | 0.01875621 | 0 | -0.09201607 | -67.20003 | -1018.429 | 0 | 9.035097e-05 | -200 | 0 | 0 | 0 | -3.079926 | 0 | 0.02876135 | 0.1082226 | 0.09618154 | 0.03948473
1693930911.6 | -1.09737 | -199.9934 | 7.007196 | 15p-Cu | 1 | Not Available | 20 | Air | 7.8 | 0 | 0 | 1.5 | 0 | 1.5 | 100 | Commercial IrOx on Ti | 5 | 7.8 | 100 | 0 | 0.5 | 5 | Carbon dioxide reduction | Al tape 16 mm | 0.5 | Electrospun PVDF-HFP | 0 | 0 | 1.5 | 1.5 | 0 | Air | 1 | 0 | TRUE | PVDF-HFP | 0.2 | 0.586281 | 0.05887241 | 0.2282095 | 5653.66 | -1086.324 | -67.60002 | 97.8383 | 0 | 5555.314 | 338 | 0 | 0.01761166 | 0 | -0.09201607 | -67.60002 | -1086.229 | 0 | 8.471146e-05 | -200.0003 | 0 | 0 | 0 | -3.109715 | 0 | 0.02886029 | 0.1206044 | -0.1075255 | 0.0429156
1693931249.8 | -1.066841 | -199.9685 | 6.994292 | 15p-Cu | 1 | Not Available | 20 | Air | 7.8 | 0 | 0 | 1.5 | 0 | 1.5 | 100 | Commercial IrOx on Ti | 5 | 7.8 | 100 | 0 | 0.5 | 5 | Carbon dioxide reduction | Al tape 16 mm | 0.5 | Electrospun PVDF-HFP | 0 | 0 | 1.5 | 1.5 | 0 | Air | 1 | 0 | TRUE | PVDF-HFP | 0.2 | 0.6648954 | 0.03979371 | 0.1800898 | 5991.834 | -1153.848 | -67.3238 | 97.8383 | 0 | 5893.423 | 337.1094 | 0 | 0.01660127 | 0 | -0.09201607 | -67.3238 | -1153.753 | 0 | 7.975369e-05 | -199.6225 | 0 | 0 | 0 | -3.116576 | 0 | -0.01290429 | 0.1984779 | 0.0305291 | 0.04748736
1693931588.6 | -1.136443 | -199.9813 | 6.976922 | 15p-Cu | 1 | Not Available | 20 | Air | 7.8 | 0 | 0 | 1.5 | 0 | 1.5 | 100 | Commercial IrOx on Ti | 5 | 7.8 | 100 | 0 | 0.5 | 5 | Carbon dioxide reduction | Al tape 16 mm | 0.5 | Electrospun PVDF-HFP | 0 | 0 | 1.5 | 1.5 | 0 | Air | 1 | 0 | TRUE | PVDF-HFP | 0.2 | 0.7550335 | 0.02807166 | 0.117358 | 6330.69 | -1221.646 | -67.59893 | 97.8383 | 0 | 6232.423 | 338 | 0 | 0.01569828 | 0 | -0.09201607 | -67.59893 | -1221.552 | 0 | 7.532718e-05 | -199.9969 | 0 | 0 | 0 | -3.150243 | 0 | -0.01736972 | 0.1696197 | -0.06960242 | 0.04892134
1693931925.9 | -1.158732 | -200.0048 | 6.959635 | 15p-Cu | 1 | Not Available | 20 | Air | 7.8 | 0 | 0 | 1.5 | 0 | 1.5 | 100 | Commercial IrOx on Ti | 5 | 7.8 | 100 | 0 | 0.5 | 5 | Carbon dioxide reduction | Al tape 16 mm | 0.5 | Electrospun PVDF-HFP | 0 | 0 | 1.5 | 1.5 | 0 | Air | 1 | 0 | TRUE | PVDF-HFP | 0.2 | 0.8117899 | 0.0210997 | 0.07799477 | 6667.928 | -1289.045 | -67.19807 | 97.8383 | 0 | 6569.423 | 336 | 0 | 0.01489298 | 0 | -0.09201607 | -67.19807 | -1288.95 | 0 | 7.138839e-05 | -199.9942 | 0 | 0 | 0 | -3.170453 | 0 | -0.01728678 | 0.01182433 | -0.02228876 | 0.05956617
1693932263.4 | -1.244158 | -199.9371 | 6.942332 | 15p-Cu | 1 | Not Available | 20 | Air | 7.8 | 0 | 0 | 1.5 | 0 | 1.5 | 100 | Commercial IrOx on Ti | 5 | 7.8 | 100 | 0 | 0.5 | 5 | Carbon dioxide reduction | Al tape 16 mm | 0.5 | Electrospun PVDF-HFP | 0 | 0 | 1.5 | 1.5 | 0 | Air | 1 | 0 | TRUE | PVDF-HFP | 0.2 | 0.8490705 | 0.0171537 | 0.05826237 | 7005.495 | -1356.443 | -67.19821 | 97.8383 | 0 | 6906.423 | 336 | 0 | 0.01416628 | 0 | -0.09201607 | -67.19821 | -1356.348 | 0 | 6.784103e-05 | -199.9948 | 0 | 0 | 0 | -3.150818 | 0 | -0.01730365 | 0.005112867 | -0.08542659 | 0.1090622
1693932603.2 | -1.289447 | -199.9998 | 6.924915 | 15p-Cu | 1 | Not Available | 20 | Air | 7.8 | 0 | 0 | 1.5 | 0 | 1.5 | 100 | Commercial IrOx on Ti | 5 | 7.8 | 100 | 0 | 0.5 | 5 | Carbon dioxide reduction | Al tape 16 mm | 0.5 | Electrospun PVDF-HFP | 0 | 0 | 1.5 | 1.5 | 0 | Air | 1 | 0 | TRUE | PVDF-HFP | 0.2 | 0.8705283 | 0.0144563 | 0.04992461 | 7345.26 | -1424.442 | -67.79898 | 97.8383 | 0 | 7246.423 | 339 | 0 | 0.0135016 | 0 | -0.09201607 | -67.79898 | -1424.347 | 0 | 6.460227e-05 | -199.9968 | 0 | 0 | 0 | -3.214496 | 0 | -0.01741632 | 0.07102656 | -0.04528892 | 0.05683599
1693932942.6 | -1.137543 | -200.0046 | 6.896813 | 15p-Cu | 1 | Not Available | 20 | Air | 7.8 | 0 | 0 | 1.5 | 0 | 1.5 | 100 | Commercial IrOx on Ti | 5 | 7.8 | 100 | 0 | 0.5 | 5 | Carbon dioxide reduction | Al tape 16 mm | 0.5 | Electrospun PVDF-HFP | 0 | 0 | 1.5 | 1.5 | 0 | Air | 1 | 0 | TRUE | PVDF-HFP | 0.2 | 0.8998708 | 0.01151975 | 0.03041151 | 7684.626 | -1492.401 | -67.75963 | 97.8383 | 0 | 7585.535 | 338.112 | 0 | 0.01289801 | 0 | -0.09201607 | -67.75963 | -1492.307 | 0 | 6.166029e-05 | -200.3784 | 0 | 0 | 0 | -3.062589 | 0 | -0.02810256 | 0.03346593 | 0.1519039 | 0.07131566
1693933283.2 | -1.046449 | -200.0058 | 6.861856 | 15p-Cu | 1 | Not Available | 20 | Air | 7.8 | 0 | 0 | 1.5 | 0 | 1.5 | 100 | Commercial IrOx on Ti | 5 | 7.8 | 100 | 0 | 0.5 | 5 | Carbon dioxide reduction | Al tape 16 mm | 0.5 | Electrospun PVDF-HFP | 0 | 0 | 1.5 | 1.5 | 0 | Air | 1 | 0 | TRUE | PVDF-HFP | 0.2 | 0.9217827 | 0.01040631 | 0.0255856 | 8025.227 | -1560.598 | -67.99701 | 97.8383 | 0 | 7926.535 | 340 | 0 | 0.01234314 | 0 | -0.09201607 | -67.99701 | -1560.504 | 0 | 5.896561e-05 | -199.9912 | 0 | 0 | 0 | -3.015615 | 0 | -0.03495681 | 0.0415267 | 0.09109401 | 0.0353525
1693933622.9 | -0.9847156 | -200.0109 | 6.826988 | 15p-Cu | 1 | Not Available | 20 | Air | 7.8 | 0 | 0 | 1.5 | 0 | 1.5 | 100 | Commercial IrOx on Ti | 5 | 7.8 | 100 | 0 | 0.5 | 5 | Carbon dioxide reduction | Al tape 16 mm | 0.5 | Electrospun PVDF-HFP | 0 | 0 | 1.5 | 1.5 | 0 | Air | 1 | 0 | TRUE | PVDF-HFP | 0.2 | 0.9353656 | 0.008975651 | 0.02286862 | 8364.965 | -1628.6 | -67.80126 | 97.8383 | 0 | 8266.535 | 339 | 0 | 0.01183547 | 0 | -0.09201607 | -67.80126 | -1628.505 | 0 | 5.650339e-05 | -200.0038 | 0 | 0 | 0 | -3.022941 | 0 | -0.03486824 | 0.02684156 | 0.06173381 | 0.0445977
1693934301.0 | -1.016108 | -200.0055 | 6.757396 | 15p-Cu | 1 | Not Available | 20 | Air | 7.8 | 0 | 0 | 1.5 | 0 | 1.5 | 100 | Commercial IrOx on Ti | 5 | 7.8 | 100 | 0 | 0.5 | 5 | Carbon dioxide reduction | Al tape 16 mm | 0.5 | Electrospun PVDF-HFP | 0 | 0 | 1.5 | 1.5 | 0 | Air | 1 | 0 | TRUE | PVDF-HFP | 0.2 | 0.977046 | 0.006482801 | 0.00959971 | 9043.025 | -1764.202 | -135.4028 | 97.8383 | 0 | 8944.535 | 677 | 0 | 0.01093833 | 0 | -0.09201607 | -135.4028 | -1764.108 | 0 | 5.216011e-05 | -200.0042 | 0 | 0 | 0 | -3.014743 | 0 | -0.06959114 | 0.1429434 | -0.03139197 | 0.0420031
1693934637.9 | -1.201169 | -199.9764 | 6.738764 | 15p-Cu | 1 | Not Available | 20 | Air | 7.8 | 0 | 0 | 1.5 | 0 | 1.5 | 100 | Commercial IrOx on Ti | 5 | 7.8 | 100 | 0 | 0.5 | 5 | Carbon dioxide reduction | Al tape 16 mm | 0.5 | Electrospun PVDF-HFP | 0 | 0 | 1.5 | 1.5 | 0 | Air | 1 | 0 | TRUE | PVDF-HFP | 0.2 | 0.9873923 | 0.004851846 | 0.004703438 | 9379.963 | -1831.564 | -67.16125 | 97.8383 | 0 | 9281.646 | 336.1112 | 0 | 0.01054105 | 0 | -0.09201607 | -67.16125 | -1831.469 | 0 | 5.024167e-05 | -199.7249 | 0 | 0 | 0 | -3.023884 | 0 | -0.01863272 | 0.00204043 | -0.1850619 | 0.04573866
1693934975.3 | -1.003006 | -200.0081 | 6.751487 | 15p-Cu | 1 | Not Available | 20 | Air | 7.8 | 0 | 0 | 1.5 | 0 | 1.5 | 100 | Commercial IrOx on Ti | 5 | 7.8 | 100 | 0 | 0.5 | 5 | Carbon dioxide reduction | Al tape 16 mm | 0.5 | Electrospun PVDF-HFP | 0 | 0 | 1.5 | 1.5 | 0 | Air | 1 | 0 | TRUE | PVDF-HFP | 0.2 | 0.9623622 | 0.005234526 | 0.009534142 | 9717.364 | -1898.969 | -67.20516 | 97.8383 | 0 | 9618.646 | 336 | 0 | 0.01017173 | 0 | -0.09201607 | -67.20516 | -1898.874 | 0 | 4.845822e-05 | -200.0153 | 0 | 0 | 0 | -3.029061 | 0 | 0.01272368 | -0.08312093 | 0.1981639 | 0.04654583
1693935313.8 | -1.083534 | -200.0365 | 6.764252 | 15p-Cu | 1 | Not Available | 20 | Air | 7.8 | 0 | 0 | 1.5 | 0 | 1.5 | 100 | Commercial IrOx on Ti | 5 | 7.8 | 100 | 0 | 0.5 | 5 | Carbon dioxide reduction | Al tape 16 mm | 0.5 | Electrospun PVDF-HFP | 0 | 0 | 1.5 | 1.5 | 0 | Air | 1 | 0 | TRUE | PVDF-HFP | 0.2 | 0.980176 | 0.004568448 | 0.007436187 | 10055.85 | -1966.575 | -67.40581 | 97.8383 | 0 | 9956.646 | 337 | 0 | 0.009826431 | 0 | -0.09201607 | -67.40581 | -1966.48 | 0 | 4.679227e-05 | -200.0172 | 0 | 0 | 0 | -3.064971 | 0 | 0.0127646 | 0.03583636 | -0.08052835 | 0.05440331
1693935651.9 | -1.028659 | -200.0303 | 6.777003 | 15p-Cu | 1 | Not Available | 20 | Air | 7.8 | 0 | 0 | 1.5 | 0 | 1.5 | 100 | Commercial IrOx on Ti | 5 | 7.8 | 100 | 0 | 0.5 | 5 | Carbon dioxide reduction | Al tape 16 mm | 0.5 | Electrospun PVDF-HFP | 0 | 0 | 1.5 | 1.5 | 0 | Air | 1 | 0 | TRUE | PVDF-HFP | 0.2 | 0.9929023 | 0.003658159 | 0.004050468 | 10393.97 | -2034.379 | -67.60383 | 97.8383 | 0 | 10295.65 | 338 | 0 | 0.009502881 | 0 | -0.09201607 | -67.60383 | -2034.284 | 0 | 4.523265e-05 | -200.0114 | 0 | 0 | 0 | -3.050551 | 0 | 0.01275072 | 0.06044612 | 0.05487491 | 0.04332304
1693935991.3 | -1.006921 | -199.9831 | 6.789802 | 15p-Cu | 1 | Not Available | 20 | Air | 7.8 | 0 | 0 | 1.5 | 0 | 1.5 | 100 | Commercial IrOx on Ti | 5 | 7.8 | 100 | 0 | 0.5 | 5 | Carbon dioxide reduction | Al tape 16 mm | 0.5 | Electrospun PVDF-HFP | 0 | 0 | 1.5 | 1.5 | 0 | Air | 1 | 0 | TRUE | PVDF-HFP | 0.2 | 0.9912606 | 0.002953181 | 0 | 10733.38 | -2102.176 | -67.59782 | 97.8383 | 0 | 10634.65 | 338 | 0 | 0.009199958 | 0 | -0.09201607 | -67.59782 | -2102.082 | 0 | 4.377378e-05 | -199.9938 | 0 | 0 | 0 | -3.043034 | 0 | 0.01279952 | -0.03717813 | 0.02173822 | 0.05831687
1693936328.8 | -1.032606 | -194.8707 | 6.735501 | 15p-Cu | 1 | Not Available | 20 | Air | 7.8 | 0 | 0 | 1.5 | 0 | 1.5 | 100 | Commercial IrOx on Ti | 5 | 7.8 | 100 | 0 | 0.5 | 5 | Carbon dioxide reduction | Al tape 16 mm | 0.5 | Electrospun PVDF-HFP | 0 | 0 | 1.5 | 1.5 | 0 | Air | 1 | 0 | TRUE | PVDF-HFP | 0.2 | 1.047105 | 0.002643551 | 0 | 11070.82 | -2169.616 | -67.23923 | 97.8383 | 0 | 10971.97 | 336.3261 | 0 | 0.008917111 | 0 | -0.09201607 | -67.23923 | -2169.521 | 0 | 4.241308e-05 | -199.8799 | 0 | 0 | 0 | -3.028452 | 0 | -0.054301 | 0.1744131 | -0.02568488 | 0.04602996
1693936667.0 | -1.253667 | -200.033 | 5.171968 | 15p-Cu | 1 | Not Available | 20 | Air | 7.8 | 0 | 0 | 1.5 | 0 | 1.5 | 100 | Commercial IrOx on Ti | 5 | 7.8 | 100 | 0 | 0.5 | 5 | Carbon dioxide reduction | Al tape 16 mm | 0.5 | Electrospun PVDF-HFP | 0 | 0 | 1.5 | 1.5 | 0 | Air | 1 | 0 | TRUE | PVDF-HFP | 0.2 | 1.00776 | 0.00231594 | 0 | 11409.05 | -2237.328 | -67.45149 | 97.8383 | 0 | 11310.76 | 337.4496 | 0 | 0.008650021 | 0 | -0.09201607 | -67.45149 | -2237.234 | 0 | 4.11294e-05 | -199.9085 | 0 | 0 | 0 | -3.011266 | 0 | -1.563533 | -0.07968676 | -0.2210613 | 0.04815401
1693937007.2 | -1.598092 | -200.0169 | 3.599218 | 15p-Cu | 1 | Not Available | 20 | Air | 7.8 | 0 | 0 | 1.5 | 0 | 1.5 | 100 | Commercial IrOx on Ti | 5 | 7.8 | 100 | 0 | 0.5 | 5 | Carbon dioxide reduction | Al tape 16 mm | 0.5 | Electrospun PVDF-HFP | 0 | 0 | 1.5 | 1.5 | 0 | Air | 1 | 0 | TRUE | PVDF-HFP | 0.2 | 1.016982 | 0.002144207 | 0 | 11749.28 | -2305.334 | -67.80577 | 97.8383 | 0 | 11650.76 | 339 | 0 | 0.00839759 | 0 | -0.09201607 | -67.80577 | -2305.239 | 0 | 3.991606e-05 | -200.0168 | 0 | 0 | 0 | -3.002724 | 0 | -1.572751 | 0.03465269 | -0.3444246 | 0.04931818
1693937344.3 | -1.999538 | -194.4901 | 2.203966 | 15p-Cu | 1 | Not Available | 20 | Air | 7.8 | 0 | 0 | 1.5 | 0 | 1.5 | 100 | Commercial IrOx on Ti | 5 | 7.8 | 100 | 0 | 0.5 | 5 | Carbon dioxide reduction | Al tape 16 mm | 0.5 | Electrospun PVDF-HFP | 0 | 0 | 1.5 | 1.5 | 0 | Air | 1 | 0 | TRUE | PVDF-HFP | 0.2 | 1.026896 | 0.001928325 | 0 | 12086.33 | -2372.637 | -67.10308 | 97.8383 | 0 | 11987.3 | 335.5389 | 0 | 0.008161831 | 0 | -0.09201607 | -67.10308 | -2372.543 | 0 | 3.878374e-05 | -199.9724 | 0 | 0 | 0 | -3.052533 | 0 | -1.395251 | -0.3810989 | -0.4014468 | 0.05475923
1693937682.2 | -1.415142 | -199.9497 | 4.60076 | 15p-Cu | 1 | Not Available | 20 | Air | 7.8 | 0 | 0 | 1.5 | 0 | 1.5 | 100 | Commercial IrOx on Ti | 5 | 7.8 | 100 | 0 | 0.5 | 5 | Carbon dioxide reduction | Al tape 16 mm | 0.5 | Electrospun PVDF-HFP | 0 | 0 | 1.5 | 1.5 | 0 | Air | 1 | 0 | TRUE | PVDF-HFP | 0.2 | 0.6594807 | 0.07981619 | 0.1185297 | 12424.22 | -2438.119 | -65.21461 | 107.74 | 9.9017 | 12315.03 | 326.3708 | 0.03033881 | 0.008748659 | 0.004314353 | -0.08770172 | -65.2243 | -2438.034 | -6.61464e-05 | 3.597231e-05 | -168.1725 | 0.656745 | -0.003905187 | -0.815798 | -3.030242 | 0.2692188 | 2.396794 | -0.6117195 | 0.5843965 | 1.160184
1693938019.5 | -1.005533 | -199.9539 | 6.392982 | 15p-Cu | 1 | Not Available | 20 | Air | 7.8 | 0 | 0 | 1.5 | 0 | 1.5 | 100 | Commercial IrOx on Ti | 5 | 7.8 | 100 | 0 | 0.5 | 5 | Carbon dioxide reduction | Al tape 16 mm | 0.5 | Electrospun PVDF-HFP | 0 | 0 | 1.5 | 1.5 | 0 | Air | 1 | 0 | TRUE | PVDF-HFP | 0.2 | 0.516595 | 0.08767636 | 0.2192857 | 12761.52 | -2503.65 | -65.33103 | 117.6417 | 9.9017 | 12642.31 | 326.2774 | 0.03034749 | 0.009305398 | 0.004728581 | -0.08297314 | -65.34094 | -2503.575 | -7.236781e-05 | 3.314187e-05 | -170.202 | 0.6863188 | -0.004032378 | -0.8156404 | -3.005181 | 0.2714114 | 1.792221 | -0.02935636 | 0.409609 | 1.143853
1693938356.9 | -1.03178 | -199.9937 | 6.502743 | 15p-Cu | 1 | Not Available | 20 | Air | 7.8 | 0 | 0 | 1.5 | 0 | 1.5 | 100 | Commercial IrOx on Ti | 5 | 7.8 | 100 | 0 | 0.5 | 5 | Carbon dioxide reduction | Al tape 16 mm | 0.5 | Electrospun PVDF-HFP | 0 | 0 | 1.5 | 1.5 | 0 | Air | 1 | 0 | TRUE | PVDF-HFP | 0.2 | 0.3894718 | 0.1604514 | 0.2221006 | 13098.98 | -2571.256 | -67.40663 | 117.6417 | 0 | 12980.31 | 337 | 0 | 0.009063091 | 0 | -0.08297314 | -67.40663 | -2571.181 | 0 | 3.227043e-05 | -200.0197 | 0 | 0 | 0 | -3.018255 | 0 | 0.1097614 | -0.2012826 | -0.02624713 | 0.0492666
1693938695.7 | -1.094363 | -199.9812 | 6.444738 | 15p-Cu | 1 | Not Available | 20 | Air | 7.8 | 0 | 0 | 1.5 | 0 | 1.5 | 100 | Commercial IrOx on Ti | 5 | 7.8 | 100 | 0 | 0.5 | 5 | Carbon dioxide reduction | Al tape 16 mm | 0.5 | Electrospun PVDF-HFP | 0 | 0 | 1.5 | 1.5 | 0 | Air | 1 | 0 | TRUE | PVDF-HFP | 0.2 | 0.3360432 | 0.1584839 | 0.241962 | 13437.8 | -2636.929 | -65.47238 | 127.5434 | 9.9017 | 13308.44 | 327.1364 | 0.0302678 | 0.009583645 | 0.004892645 | -0.07808049 | -65.4825 | -2636.864 | -7.471684e-05 | 2.961112e-05 | -168.787 | 0.7045355 | -0.004174111 | -0.8155224 | -3.021134 | 0.2699391 | -0.05800509 | -0.1036885 | -0.06258263 | 1.150445
1693939033.3 | -1.115498 | -200.0347 | 6.20979 | 15p-Cu | 1 | Not Available | 20 | Air | 7.8 | 0 | 0 | 1.5 | 0 | 1.5 | 100 | Commercial IrOx on Ti | 5 | 7.8 | 100 | 0 | 0.5 | 5 | Carbon dioxide reduction | Al tape 16 mm | 0.5 | Electrospun PVDF-HFP | 0 | 0 | 1.5 | 1.5 | 0 | Air | 1 | 0 | TRUE | PVDF-HFP | 0.2 | 0.3059799 | 0.2176124 | 0.2069989 | 13775.41 | -2704.536 | -67.40732 | 127.5434 | 0 | 13646.44 | 337 | 0 | 0.009346274 | 0 | -0.07808049 | -67.40732 | -2704.471 | 0 | 2.887089e-05 | -200.0218 | 0 | 0 | 0 | -2.985511 | 0 | -0.2349475 | 0.05532245 | -0.02113535 | 0.03346852
1693939372.2 | -1.068183 | -199.9966 | 6.063343 | 15p-Cu | 1 | Not Available | 20 | Air | 7.8 | 0 | 0 | 1.5 | 0 | 1.5 | 100 | Commercial IrOx on Ti | 5 | 7.8 | 100 | 0 | 0.5 | 5 | Carbon dioxide reduction | Al tape 16 mm | 0.5 | Electrospun PVDF-HFP | 0 | 0 | 1.5 | 1.5 | 0 | Air | 1 | 0 | TRUE | PVDF-HFP | 0.2 | 0.2902444 | 0.2383381 | 0.1725952 | 14114.31 | -2770.101 | -65.36486 | 137.4451 | 9.9017 | 13974.72 | 327.278 | 0.03025471 | 0.009835266 | 0.009023907 | -0.06905659 | -65.37968 | -2770.051 | -0.0001380231 | 2.492972e-05 | -172.0053 | 1.139173 | -0.006622892 | -0.8155158 | -2.907399 | 0.2804967 | -0.1464474 | -0.1786927 | 0.04731459 | 1.100487
1693939710.1 | -1.022789 | -199.9826 | 5.953637 | 15p-Cu | 1 | Not Available | 20 | Air | 7.8 | 0 | 0 | 1.5 | 0 | 1.5 | 100 | Commercial IrOx on Ti | 5 | 7.8 | 100 | 0 | 0.5 | 5 | Carbon dioxide reduction | Al tape 16 mm | 0.5 | Electrospun PVDF-HFP | 0 | 0 | 1.5 | 1.5 | 0 | Air | 1 | 0 | TRUE | PVDF-HFP | 0.2 | 0.2731211 | 0.2985625 | 0.1237885 | 14452.15 | -2837.7 | -67.39917 | 137.4451 | 0 | 14312.72 | 337 | 0 | 0.009603002 | 0 | -0.06905659 | -67.39917 | -2837.65 | 0 | 2.433583e-05 | -199.9977 | 0 | 0 | 0 | -2.908071 | 0 | -0.1097062 | 0.0002549624 | 0.04539471 | 0.03202382
1693940047.8 | -1.048644 | -200.0703125 | 5.97238 | 15p-Cu | 1 | Not Available | 20 | Air | 7.8 | 0 | 0 | 1.5 | 0 | 1.5 | 100 | Commercial IrOx on Ti | 5 | 7.8 | 100 | 0 | 0.5 | 5 | Carbon dioxide reduction | Al tape 16 mm | 0.5 | Electrospun PVDF-HFP | 0 | 0 | 1.5 | 1.5 | 0 | Air | 1 | 0 | TRUE | PVDF-HFP | 0.2 | 0.2558997 | 0.3232073 | 0.0864292 | 14789.82 | -2903.057 | -65.15677 | 147.3468 | 9.9017 | 14640 | 326.2791 | 0.03034733 | 0.01006467 | 0.01197895 | -0.05707764 | -65.17506 | -2903.025 | -0.0001837965 | 1.966143e-05 | -174.586 | 1.457478 | -0.008348193 | -0.8150368 | -2.862741 | 0.284705 | 0.0187427 | 0.02640635 | -0.0258554 | 1.081356
1693940388.9 | -0.9712145 | -199.9926 | 6.032713 | 15p-Cu | 1 | Not Available | 20 | Air | 7.8 | 0 | 0 | 1.5 | 0 | 1.5 | 100 | Commercial IrOx on Ti | 5 | 7.8 | 100 | 0 | 0.5 | 5 | Carbon dioxide reduction | Al tape 16 mm | 0.5 | Electrospun PVDF-HFP | 0 | 0 | 1.5 | 1.5 | 0 | Air | 1 | 0 | TRUE | PVDF-HFP | 0.2 | 0.261846 | 0.3501356 | 0.07354577 | 15130.96 | -2969.215 | -65.958 | 157.2485 | 9.901701 | 14971.14 | 330.1382 | 0.0299926 | 0.01050344 | 0.0125275 | -0.04455014 | -65.97687 | -2969.202 | -0.0001898771 | 1.500408e-05 | -174.8189 | 1.512194 | -0.008650062 | -0.8156782 | -2.876535 | 0.2835628 | 0.06033367 | -0.001768328 | 0.07742949 | 1.085046
1693940729.3 | -1.017359 | -199.9786 | 6.255035 | 15p-Cu | 1 | Not Available | 20 | Air | 7.8 | 0 | 0 | 1.5 | 0 | 1.5 | 100 | Commercial IrOx on Ti | 5 | 7.8 | 100 | 0 | 0.5 | 5 | Carbon dioxide reduction | Al tape 16 mm | 0.5 | Electrospun PVDF-HFP | 0 | 0 | 1.5 | 1.5 | 0 | Air | 1 | 0 | TRUE | PVDF-HFP | 0.2 | 0.2412755 | 0.3639877 | 0.05291725 | 15471.38 | -3037.419 | -68.00432 | 157.2485 | 0 | 15312.14 | 340 | 0 | 0.01026953 | 0 | -0.04455014 | -68.00432 | -3037.407 | 0 | 1.466716e-05 | -200.0128 | 0 | 0 | 0 | -2.874928 | 0 | 0.2223221 | -0.03171444 | -0.04614402 | 0.03189742
1693941067.5 | -0.9746724 | -199.9997 | 6.373928 | 15p-Cu | 1 | Not Available | 20 | Air | 7.8 | 0 | 0 | 1.5 | 0 | 1.5 | 100 | Commercial IrOx on Ti | 5 | 7.8 | 100 | 0 | 0.5 | 5 | Carbon dioxide reduction | Al tape 16 mm | 0.5 | Electrospun PVDF-HFP | 0 | 0 | 1.5 | 1.5 | 0 | Air | 1 | 0 | TRUE | PVDF-HFP | 0.2 | 0.2426128 | 0.3634947 | 0.05557984 | 15809.55 | -3103.011 | -65.39146 | 167.1502 | 9.9017 | 15640.42 | 327.2781 | 0.03025469 | 0.01068707 | 0.01109459 | -0.03345556 | -65.40889 | -3103.015 | -0.0001696189 | 1.078163e-05 | -173.1855 | 1.36995 | -0.007910306 | -0.8154767 | -2.894902 | 0.281694 | 0.1188923 | 0.1420165 | 0.04268618 | 1.094246
1693941404.9 | -0.9505222 | -199.9624 | 6.339539 | 15p-Cu | 1 | Not Available | 20 | Air | 7.8 | 0 | 0 | 1.5 | 0 | 1.5 | 100 | Commercial IrOx on Ti | 5 | 7.8 | 100 | 0 | 0.5 | 5 | Carbon dioxide reduction | Al tape 16 mm | 0.5 | Electrospun PVDF-HFP | 0 | 0 | 1.5 | 1.5 | 0 | Air | 1 | 0 | TRUE | PVDF-HFP | 0.2 | 0.2414523 | 0.372492 | 0.0450252 | 16146.98 | -3170.407 | -67.19677 | 167.1502 | 0 | 15977.42 | 336 | 0 | 0.01046165 | 0 | -0.03345556 | -67.19677 | -3170.412 | 0 | 1.055243e-05 | -199.9906 | 0 | 0 | 0 | -2.874792 | 0 | -0.0343889 | -0.1898031 | 0.02415018 | 0.02622558
1693941743.1 | -1.04733 | -200.0088 | 6.31021 | 15p-Cu | 1 | Not Available | 20 | Air | 7.8 | 0 | 0 | 1.5 | 0 | 1.5 | 100 | Commercial IrOx on Ti | 5 | 7.8 | 100 | 0 | 0.5 | 5 | Carbon dioxide reduction | Al tape 16 mm | 0.5 | Electrospun PVDF-HFP | 0 | 0 | 1.5 | 1.5 | 0 | Air | 1 | 0 | TRUE | PVDF-HFP | 0.2 | 0.2513809 | 0.3625399 | 0.04419558 | 16485.2 | -3236.321 | -65.71374 | 177.0519 | 9.901699 | 16305.7 | 327.2803 | 0.03025449 | 0.01085828 | 0.01192003 | -0.02153553 | -65.73195 | -3236.344 | -0.000181343 | 6.654276e-06 | -172.7515 | 1.45136 | -0.008401429 | -0.8153305 | -2.897452 | 0.2813957 | -0.02932901 | 0.09405906 | -0.09680781 | 1.096094
1693942082.8 | -0.9944166 | -199.9825 | 6.283899 | 15p-Cu | 1 | Not Available | 20 | Air | 7.8 | 0 | 0 | 1.5 | 0 | 1.5 | 100 | Commercial IrOx on Ti | 5 | 7.8 | 100 | 0 | 0.5 | 5 | Carbon dioxide reduction | Al tape 16 mm | 0.5 | Electrospun PVDF-HFP | 0 | 0 | 1.5 | 1.5 | 0 | Air | 1 | 0 | TRUE | PVDF-HFP | 0.2 | 0.2513505 | 0.37591 | 0.04350526 | 16824.82 | -3304.123 | -67.60207 | 177.0519 | 0 | 16644.7 | 338 | 0 | 0.01063714 | 0 | -0.02153553 | -67.60207 | -3304.146 | 0 | 6.517729e-06 | -200.0061 | 0 | 0 | 0 | -2.896044 | 0 | -0.02631061 | 0.05173387 | 0.05291337 | 0.03607062
1693942420.4 | -0.9859569 | -200.0061 | 6.270625 | 15p-Cu | 1 | Not Available | 20 | Air | 7.8 | 0 | 0 | 1.5 | 0 | 1.5 | 100 | Commercial IrOx on Ti | 5 | 7.8 | 100 | 0 | 0.5 | 5 | Carbon dioxide reduction | Al tape 16 mm | 0.5 | Electrospun PVDF-HFP | 0 | 0 | 1.5 | 1.5 | 0 | Air | 1 | 0 | TRUE | PVDF-HFP | 0.2 | 0.249689 | 0.3627679 | 0.04167874 | 17162.46 | -3369.789 | -65.46589 | 186.9536 | 9.9017 | 16972.98 | 327.2791 | 0.0302546 | 0.01101478 | 0.01156759 | -0.009967934 | -65.4837 | -3369.83 | -0.0001766484 | 2.957993e-06 | -173.3457 | 1.41244 | -0.008148112 | -0.8154931 | -2.872157 | 0.2839305 | -0.01327443 | -0.0747958 | 0.008459768 | 1.084363
1693942758.2 | -1.019652 | -196.8726 | 6.265009 | 15p-Cu | 1 | Not Available | 20 | Air | 7.8 | 0 | 0 | 1.5 | 0 | 1.5 | 100 | Commercial IrOx on Ti | 5 | 7.8 | 100 | 0 | 0.5 | 5 | Carbon dioxide reduction | Al tape 16 mm | 0.5 | Electrospun PVDF-HFP | 0 | 0 | 1.5 | 1.5 | 0 | Air | 1 | 0 | TRUE | PVDF-HFP | 0.2 | 0.2676754 | 0.3740417 | 0.04167295 | 17500.3 | -3437.287 | -67.29744 | 186.9536 | 0 | 17310.65 | 336.6777 | 0 | 0.01079992 | 0 | -0.009967934 | -67.29744 | -3437.327 | 0 | 2.899908e-06 | -199.8908 | 0 | 0 | 0 | -2.865751 | 0 | -0.005615261 | 0.04990938 | -0.0336956 | 0.03137564
1693943097.7 | -0.9897398 | -200.0069 | 6.328423 | 15p-Cu | 1 | Not Available | 20 | Air | 7.8 | 0 | 0 | 1.5 | 0 | 1.5 | 100 | Commercial IrOx on Ti | 5 | 7.8 | 100 | 0 | 0.5 | 5 | Carbon dioxide reduction | Al tape 16 mm | 0.5 | Electrospun PVDF-HFP | 0 | 0 | 1.5 | 1.5 | 0 | Air | 1 | 0 | TRUE | PVDF-HFP | 0.2 | 0.2522016 | 0.3628145 | 0.0425805 | 17839.74 | -3503.145 | -65.85795 | 196.8553 | 9.901699 | 17640.26 | 329.6014 | 0.03004143 | 0.01115944 | 0.0103923 | 0.0004243623 | -65.87446 | -3503.202 | -0.0001577591 | -1.211355e-07 | -171.6827 | 1.291186 | -0.007520769 | -0.8154483 | -2.889545 | 0.2822065 | 0.0634137 | -0.00880878 | 0.02991271 | 1.094166
1693943436.3 | -0.9308912 | -200.0092 | 6.4041 | 15p-Cu | 1 | Not Available | 20 | Air | 7.8 | 0 | 0 | 1.5 | 0 | 1.5 | 100 | Commercial IrOx on Ti | 5 | 7.8 | 100 | 0 | 0.5 | 5 | Carbon dioxide reduction | Al tape 16 mm | 0.5 | Electrospun PVDF-HFP | 0 | 0 | 1.5 | 1.5 | 0 | Air | 1 | 0 | TRUE | PVDF-HFP | 0.2 | 0.2629293 | 0.3544142 | 0.0498248 | 18178.34 | -3568.969 | -65.62414 | 206.757 | 9.9017 | 17968.54 | 327.2823 | 0.03025431 | 0.01150661 | 0.01097283 | 0.01139719 | -65.64134 | -3569.043 | -0.0001671634 | -3.193346e-06 | -173.0661 | 1.354338 | -0.007825557 | -0.8151536 | -2.92667 | 0.2785259 | 0.07567734 | -0.02058687 | 0.05884853 | 1.108719
1693943774.0 | -1.002005 | -199.9845 | 6.508202 | 15p-Cu | 1 | Not Available | 20 | Air | 7.8 | 0 | 0 | 1.5 | 0 | 1.5 | 100 | Commercial IrOx on Ti | 5 | 7.8 | 100 | 0 | 0.5 | 5 | Carbon dioxide reduction | Al tape 16 mm | 0.5 | Electrospun PVDF-HFP | 0 | 0 | 1.5 | 1.5 | 0 | Air | 1 | 0 | TRUE | PVDF-HFP | 0.2 | 0.2638327 | 0.3561416 | 0.04388504 | 18516.03 | -3636.368 | -67.19887 | 206.757 | 0 | 18305.54 | 336 | 0 | 0.01129478 | 0 | 0.01139719 | -67.19887 | -3636.442 | 0 | -3.13416e-06 | -199.9967 | 0 | 0 | 0 | -2.878323 | 0 | 0.1041013 | -0.0110182 | -0.07111415 | 0.02406361
1693944111.1 | -1.015056 | -199.9762 | 6.493797 | 15p-Cu | 1 | Not Available | 20 | Air | 7.8 | 0 | 0 | 1.5 | 0 | 1.5 | 100 | Commercial IrOx on Ti | 5 | 7.8 | 100 | 0 | 0.5 | 5 | Carbon dioxide reduction | Al tape 16 mm | 0.5 | Electrospun PVDF-HFP | 0 | 0 | 1.5 | 1.5 | 0 | Air | 1 | 0 | TRUE | PVDF-HFP | 0.2 | 0.2660307 | 0.3424634 | 0.05367832 | 18853.18 | -3701.691 | -65.1231 | 216.6587 | 9.9017 | 18632.68 | 326.1375 | 0.03036051 | 0.01162789 | 0.009000698 | 0.02039789 | -65.13805 | -3701.78 | -0.0001381788 | -5.510292e-06 | -171.2222 | 1.145474 | -0.006689984 | -0.8154716 | -2.936811 | 0.2776724 | -0.01440456 | 0.02838778 | -0.01305106 | 1.113161
1693944856.7 | -0.9933986 | -199.9388 | 6.235392 | 15p-Cu | 1 | Not Available | 20 | Air | 7.8 | 0 | 0 | 1.5 | 0 | 1.5 | 100 | Commercial IrOx on Ti | 5 | 7.8 | 100 | 0 | 0.5 | 5 | Carbon dioxide reduction | Al tape 16 mm | 0.5 | Electrospun PVDF-HFP | 0 | 0 | 1.5 | 1.5 | 0 | Air | 1 | 0 | TRUE | PVDF-HFP | 0.2 | 0.2745994 | 0.3373047 | 0.0487344 | 19598.8 | -3848.854 | -146.9634 | 226.5604 | 9.9017 | 19368.95 | 735.2782 | 0.0134666 | 0.01169709 | 0.01024449 | 0.03064238 | -146.9797 | -3848.96 | -6.970004e-05 | -7.961211e-06 | -185.1123 | 1.275377 | -0.006889746 | -0.8153732 | -2.897987 | 0.2813585 | -0.2584051 | -0.08108279 | 0.02165783 | 0.9035381
1693948735.8 | -1.014728 | -199.9979 | 6.790066 | 15p-Cu | 1 | Not Available | 20 | Air | 7.8 | 0 | 0 | 1.5 | 0 | 1.5 | 100 | Commercial IrOx on Ti | 5 | 7.8 | 100 | 0 | 0.5 | 5 | Carbon dioxide reduction | Al tape 16 mm | 0.5 | Electrospun PVDF-HFP | 0 | 0 | 1.5 | 1.5 | 0 | Air | 1 | 0 | TRUE | PVDF-HFP | 0.2 | 0.3825001 | 0.2426193 | 0.1767351 | 23477.85 | -4611.747 | -762.693 | 286.0866 | 59.5262 | 23186.48 | 3816.522 | 0.01559698 | 0.01233851 | 0.9383637 | 0.9690061 | -763.7116 | -4612.871 | -0.001228688 | -0.0002100657 | -187.8442 | 14.74395 | -0.0784903 | -0.6122905 | -2.933092 | 0.2087526 | 0.5546744 | 0.2762725 | -0.02132965 | 1.094907
1693952613.9 | -1.049163 | -199.9932 | 8.183095 | 15p-Cu | 1 | Not Available | 20 | Air | 7.8 | 0 | 0 | 1.5 | 0 | 1.5 | 100 | Commercial IrOx on Ti | 5 | 7.8 | 100 | 0 | 0.5 | 5 | Carbon dioxide reduction | Al tape 16 mm | 0.5 | Electrospun PVDF-HFP | 0 | 0 | 1.5 | 1.5 | 0 | Air | 1 | 0 | TRUE | PVDF-HFP | 0.2 | 0.4555307 | 0.04455083 | 0.1286846 | 27355.94 | -5371.117 | -759.1701 | 355.6025 | 69.5159 | 26994.35 | 3806.873 | 0.01826063 | 0.01317322 | 0.8158019 | 1.784808 | -760.0611 | -5373.133 | -0.001073337 | -0.0003321727 | -180.8485 | 10.48669 | -0.05798601 | -0.5751934 | -3.12213 | 0.184231 | 1.393029 | 0.6001063 | -0.03443522 | 1.244785
1693956492.0 | -1.081149 | -200.0003 | 9.638196 | 15p-Cu | 1 | Not Available | 20 | Air | 7.8 | 0 | 0 | 1.5 | 0 | 1.5 | 100 | Commercial IrOx on Ti | 5 | 7.8 | 100 | 0 | 0.5 | 5 | Carbon dioxide reduction | Al tape 16 mm | 0.5 | Electrospun PVDF-HFP | 0 | 0 | 1.5 | 1.5 | 0 | Air | 1 | 0 | TRUE | PVDF-HFP | 0.2 | 0.3560021 | 0.01921011 | 0.04148548 | 31234.06 | -6134.656 | -763.3387 | 415.2487 | 59.6462 | 30811.43 | 3816.083 | 0.01563022 | 0.0134771 | 0.3067491 | 2.091557 | -763.6951 | -6137.028 | -0.0004016644 | -0.0003408095 | -175.7857 | 4.466264 | -0.02540743 | -0.5752043 | -3.474894 | 0.1655315 | 1.455101 | -0.3112552 | -0.03198596 | 1.340829
1693960370.1 | -1.087449 | -199.9742 | 10.69188 | 15p-Cu | 1 | Not Available | 20 | Air | 7.8 | 0 | 0 | 1.5 | 0 | 1.5 | 100 | Commercial IrOx on Ti | 5 | 7.8 | 100 | 0 | 0.5 | 5 | Carbon dioxide reduction | Al tape 16 mm | 0.5 | Electrospun PVDF-HFP | 0 | 0 | 1.5 | 1.5 | 0 | Air | 1 | 0 | TRUE | PVDF-HFP | 0.2 | 0.266955 | 0.01351906 | 0.02032795 | 35112.16 | -6895.32 | -760.4642 | 484.8446 | 69.5959 | 34617.81 | 3805.375 | 0.01828884 | 0.01400564 | 0.2699295 | 2.361487 | -760.7878 | -6898.016 | -0.0003548025 | -0.0003423429 | -170.8057 | 3.391855 | -0.01985797 | -0.5751778 | -3.749547 | 0.1533993 | 1.053682 | -0.05502647 | -0.006299625 | 1.51301
1693964247.9 | -1.179055 | -199.9676 | 12.30914 | 15p-Cu | 1 | Not Available | 20 | Air | 7.8 | 0 | 0 | 1.5 | 0 | 1.5 | 100 | Commercial IrOx on Ti | 5 | 7.8 | 100 | 0 | 0.5 | 5 | Carbon dioxide reduction | Al tape 16 mm | 0.5 | Electrospun PVDF-HFP | 0 | 0 | 1.5 | 1.5 | 0 | Air | 1 | 0 | TRUE | PVDF-HFP | 0.2 | 0.2083805 | 0.0118478 | 0.01084533 | 38989.98 | -7658.568 | -763.0481 | 544.4948 | 59.6502 | 38435.33 | 3816.527 | 0.01562945 | 0.01416652 | 0.2118767 | 2.573363 | -763.3045 | -7661.52 | -0.0002775783 | -0.0003358816 | -173.5157 | 3.123955 | -0.01800388 | -0.5750598 | -4.094843 | 0.1404351 | 1.617258 | -0.07870698 | -0.0916057 | 1.603178
1693968124.0 | -1.311889 | -199.933 | 13.57249 | 15p-Cu | 1 | Not Available | 20 | Air | 7.8 | 0 | 0 | 1.5 | 0 | 1.5 | 100 | Commercial IrOx on Ti | 5 | 7.8 | 100 | 0 | 0.5 | 5 | Carbon dioxide reduction | Al tape 16 mm | 0.5 | Electrospun PVDF-HFP | 0 | 0 | 1.5 | 1.5 | 0 | Air | 1 | 0 | TRUE | PVDF-HFP | 0.2 | 0.1621198 | 0.007863309 | 0.003566848 | 42866.02 | -8418.471 | -759.7027 | 614.0767 | 69.5819 | 42239.9 | 3803.57 | 0.01829384 | 0.01453783 | 0.240226 | 2.813589 | -759.9931 | -8421.713 | -0.0003160898 | -0.0003340875 | -168.8882 | 3.035058 | -0.01797081 | -0.575088 | -4.423146 | 0.1300179 | 1.263351 | -0.1101069 | -0.1328341 | 1.81584
1693972000.4 | -2.164131 | -199.9067 | 11.44186 | 15p-Cu | 1 | Not Available | 20 | Air | 7.8 | 0 | 0 | 1.5 | 0 | 1.5 | 100 | Commercial IrOx on Ti | 5 | 7.8 | 100 | 0 | 0.5 | 5 | Carbon dioxide reduction | Al tape 16 mm | 0.5 | Electrospun PVDF-HFP | 0 | 0 | 1.5 | 1.5 | 0 | Air | 1 | 0 | TRUE | PVDF-HFP | 0.2 | 0.1463829 | 0.005020451 | 0 | 46742.42 | -9180.584 | -761.9131 | 673.7149 | 59.6382 | 46055.54 | 3814.634 | 0.01563406 | 0.01462831 | 0.2021603 | 3.01575 | -762.155 | -9184.068 | -0.0002652482 | -0.0003283675 | -172.0164 | 2.96267 | -0.01722319 | -0.5753045 | -4.881896 | 0.1178445 | -2.130627 | -0.03014384 | -0.8522419 | 1.94867
1693975877.4 | -1.544762 | -199.9165 | 17.61575 | 15p-Cu | 1 | Not Available | 20 | Air | 7.8 | 0 | 0 | 1.5 | 0 | 1.5 | 100 | Commercial IrOx on Ti | 5 | 7.8 | 100 | 0 | 0.5 | 5 | Carbon dioxide reduction | Al tape 16 mm | 0.5 | Electrospun PVDF-HFP | 0 | 0 | 1.5 | 1.5 | 0 | Air | 1 | 0 | TRUE | PVDF-HFP | 0.2 | 0.1409689 | 0.003332052 | 0 | 50619.47 | -9941.437 | -760.6538 | 743.2948 | 69.5799 | 49861.3 | 3804.767 | 0.01828756 | 0.01490725 | 0.2404985 | 3.256248 | -760.9367 | -9945.205 | -0.0003160558 | -0.0003274189 | -167.2905 | 3.00763 | -0.01797848 | -0.5750827 | -5.331877 | 0.1078575 | 6.173888 | -0.01121535 | 0.6193691 | 2.232736
1689861241.1 | -1.374519 | -199.5006 | 3.611796 | 15p-Cu | 1 | Aquivion | 20 | Air | 1 | 2 | 0.1 | 2 | 0 | 0 | 100 | Commercial IrOx on Ti | 5 | 0 | 100 | 0 | 0.5 | 5 | Carbon dioxide reduction | Al tape 16 mm | 0.5 | Electrospun PVDF-HFP | 0 | 1 | 0 | 0 | 0 | Air | 1 | 0 | TRUE | PVDF-HFP | 0.2 | 0.2804196 | 0.3330501 | 0.08056452 | 1177.745 | -179.6282 | -71.81555 | 50.5334 | 0 | 1125.657 | 360 | 0 | 0.04489237 | 0 | -0.01213192 | -71.81555 | -179.6155 | 0 | 6.754386e-05 | -199.4877 | 0 | 0 | -2.335229 | 0 |  |  |  |  | 0.01668631
1689861920.4 | -1.36682 | -199.4972 | 3.611796 | 15p-Cu | 1 | Aquivion | 20 | Air | 1 | 2 | 0.1 | 2 | 0 | 0 | 100 | Commercial IrOx on Ti | 5 | 0 | 100 | 0 | 0.5 | 5 | Carbon dioxide reduction | Al tape 16 mm | 0.5 | Electrospun PVDF-HFP | 0 | 1 | 0 | 0 | 0 | Air | 1 | 0 | TRUE | PVDF-HFP | 0.2 | 0.3442526 | 0.3048737 | 0.06781463 | 1857.029 | -315.2723 | -135.4446 | 50.5334 | 0 | 1805.657 | 679 | 0 | 0.02798616 | 0 | -0.01213192 | -135.4446 | -315.2596 | 0 | 3.848233e-05 | -199.4766 | 0 | 0 | -2.360555 | 0 |  | 0 | 0.2070812 | 0.007699628 | 0.02084348
1693979753.3 | -2.606833 | -199.8693 | 14.35494 | 15p-Cu | 1 | Not Available | 20 | Air | 7.8 | 0 | 0 | 1.5 | 0 | 1.5 | 100 | Commercial IrOx on Ti | 5 | 7.8 | 100 | 0 | 0.5 | 5 | Carbon dioxide reduction | Al tape 16 mm | 0.5 | Electrospun PVDF-HFP | 0 | 0 | 1.5 | 1.5 | 0 | Air | 1 | 0 | TRUE | PVDF-HFP | 0.2 | 0.1652766 | 0.003018157 | 0 | 54495.32 | -10703.64 | -762.0011 | 802.945 | 59.6502 | 53676.36 | 3814.055 | 0.01563957 | 0.01495901 | 0.2079983 | 3.464246 | -762.2399 | -10707.64 | -0.0002728777 | -0.0003235302 | -170.2941 | 2.989722 | -0.01755623 | -0.5752034 | -5.934545 | 0.09692461 | -3.260812 | -0.1080281 | -1.062072 | 2.421585
1689862601.3 | -1.432028 | -199.516 | 3.613678 | 15p-Cu | 1 | Aquivion | 20 | Air | 1 | 2 | 0.1 | 2 | 0 | 0 | 100 | Commercial IrOx on Ti | 5 | 0 | 100 | 0 | 0.5 | 5 | Carbon dioxide reduction | Al tape 16 mm | 0.5 | Electrospun PVDF-HFP | 0 | 1 | 0 | 0 | 0 | Air | 1 | 0 | TRUE | PVDF-HFP | 0.2 | 0.4322289 | 0.1607749 | 0.05805259 | 2537.906 | -436.2685 | -120.7968 | 93.8282 | 43.2948 | 2441.737 | 635.0806 | 0.06817213 | 0.03842682 | -0.002821377 | -0.0149533 | -120.7943 | -436.2533 | 2.335688e-05 | 3.427665e-05 | -156.9693 | 0.06055763 | -0.0003857928 | -1.059537 | -2.501165 | 0.4236173 | 0.001881996 | 0.1808369 | -0.06520845 | 0.880554
1689863282.1 | -1.375261 | -199.4563 | 3.617884 | 15p-Cu | 1 | Aquivion | 20 | Air | 1 | 2 | 0.1 | 2 | 0 | 0 | 100 | Commercial IrOx on Ti | 5 | 0 | 100 | 0 | 0.5 | 5 | Carbon dioxide reduction | Al tape 16 mm | 0.5 | Electrospun PVDF-HFP | 0 | 1 | 0 | 0 | 0 | Air | 1 | 0 | TRUE | PVDF-HFP | 0.2 | 0.5463544 | 0.1584889 | 0.07766332 | 3218.683 | -572.1147 | -135.6466 | 93.8282 | 0 | 3122.737 | 680 | 0 | 0.03004678 | 0 | -0.0149533 | -135.6466 | -572.0995 | 0 | 2.613759e-05 | -199.4804 | 0 | 0 | -2.412348 | 0 |  | 0.004206051 | 0.5534511 | 0.05676743 | 0.01915856
1689863963.7 | -1.455795 | -199.4679 | 3.622096 | 15p-Cu | 1 | Aquivion | 20 | Air | 1 | 2 | 0.1 | 2 | 0 | 0 | 100 | Commercial IrOx on Ti | 5 | 0 | 100 | 0 | 0.5 | 5 | Carbon dioxide reduction | Al tape 16 mm | 0.5 | Electrospun PVDF-HFP | 0 | 1 | 0 | 0 | 0 | Air | 1 | 0 | TRUE | PVDF-HFP | 0.2 | 0.6297833 | 0.1080016 | 0.08522606 | 3900.36 | -707.9665 | -135.6524 | 93.8282 | 0 | 3803.737 | 680 | 0 | 0.02466737 | 0 | -0.0149533 | -135.6524 | -707.9514 | 0 | 2.112193e-05 | -199.4888 | 0 | 0 | -2.421371 | 0 |  | 0.004211611 | 0.0172554 | -0.0805346 | 0.05009915
1689864644.9 | -1.45397 | -199.5334 | 3.633738 | 15p-Cu | 1 | Aquivion | 20 | Air | 1 | 2 | 0.1 | 2 | 0 | 0 | 100 | Commercial IrOx on Ti | 5 | 0 | 100 | 0 | 0.5 | 5 | Carbon dioxide reduction | Al tape 16 mm | 0.5 | Electrospun PVDF-HFP | 0 | 1 | 0 | 0 | 0 | Air | 1 | 0 | TRUE | PVDF-HFP | 0.2 | 0.7447469 | 0.04539132 | 0.03656332 | 4581.483 | -828.9525 | -120.7865 | 136.7533 | 42.9251 | 4441.176 | 636.4384 | 0.0674458 | 0.03079214 | -0.004695365 | -0.01964867 | -120.782 | -828.9329 | 3.88747e-05 | 2.370357e-05 | -155.7776 | 0.04209069 | -0.0002701973 | -1.069478 | -2.500847 | 0.4276464 | 0.0116427 | -0.03620772 | 0.001825746 | 0.8985011
1689865326.0 | -1.498343 | -199.4425 | 3.650462 | 15p-Cu | 1 | Aquivion | 20 | Air | 1 | 2 | 0.1 | 2 | 0 | 0 | 100 | Commercial IrOx on Ti | 5 | 0 | 100 | 0 | 0.5 | 5 | Carbon dioxide reduction | Al tape 16 mm | 0.5 | Electrospun PVDF-HFP | 0 | 1 | 0 | 0 | 0 | Air | 1 | 0 | TRUE | PVDF-HFP | 0.2 | 0.89538 | 0.02772667 | 0.01652395 | 5262.593 | -964.8039 | -135.6519 | 136.7533 | 0 | 5122.176 | 680 | 0 | 0.02669828 | 0 | -0.01964867 | -135.6519 | -964.7843 | 0 | 2.036587e-05 | -199.4881 | 0 | 0 | -2.444395 | 0 |  | 0.01672403 | 0.1272727 | -0.04437312 | 0.01518516
1689866004.8 | -1.44284 | -199.52 | 3.667131 | 15p-Cu | 1 | Aquivion | 20 | Air | 1 | 2 | 0.1 | 2 | 0 | 0 | 100 | Commercial IrOx on Ti | 5 | 0 | 100 | 0 | 0.5 | 5 | Carbon dioxide reduction | Al tape 16 mm | 0.5 | Electrospun PVDF-HFP | 0 | 1 | 0 | 0 | 0 | Air | 1 | 0 | TRUE | PVDF-HFP | 0.2 | 0.9730384 | 0.01680325 | 0.008148126 | 5941.463 | -1100.259 | -135.2554 | 136.7533 | 0 | 5801.176 | 678 | 0 | 0.02357338 | 0 | -0.01964867 | -135.2554 | -1100.239 | 0 | 1.785854e-05 | -199.4918 | 0 | 0 | -2.442158 | -2.505402 | 0.9747571 | 0.01666903 | 0.09184716 | 0.05550232 | 0.01917185
1689866686.5 | -1.426995 | -199.4682 | 3.685493 | 15p-Cu | 1 | Aquivion | 20 | Air | 1 | 2 | 0.1 | 2 | 0 | 0 | 100 | Commercial IrOx on Ti | 5 | 0 | 100 | 0 | 0.5 | 5 | Carbon dioxide reduction | Al tape 16 mm | 0.5 | Electrospun PVDF-HFP | 0 | 1 | 0 | 0 | 0 | Air | 1 | 0 | TRUE | PVDF-HFP | 0.2 | 1.007807 | 0.01017817 | 0.004898724 | 6623.136 | -1221.266 | -120.8076 | 178.939 | 42.1857 | 6439.342 | 637.1666 | 0.06620827 | 0.0277884 | -0.006373972 | -0.02602264 | -120.801 | -1221.24 | 5.276422e-05 | 2.130838e-05 | -154.8105 | 0.03230712 | -0.0002086882 | -1.067145 | -2.501387 | 0.4266213 | 0.01836206 | -0.07667569 | 0.01584556 | 0.894056
1689867366.9 | -1.441443 | -199.4816 | 3.7044 | 15p-Cu | 1 | Aquivion | 20 | Air | 1 | 2 | 0.1 | 2 | 0 | 0 | 100 | Commercial IrOx on Ti | 5 | 0 | 100 | 0 | 0.5 | 5 | Carbon dioxide reduction | Al tape 16 mm | 0.5 | Electrospun PVDF-HFP | 0 | 1 | 0 | 0 | 0 | Air | 1 | 0 | TRUE | PVDF-HFP | 0.2 | 1.054749 | 0.009799252 | 0.003751834 | 7303.578 | -1356.916 | -135.451 | 178.939 | 0 | 7119.342 | 679 | 0 | 0.0251342 | 0 | -0.02602264 | -135.451 | -1356.89 | 0 | 1.917815e-05 | -199.486 | 0 | 0 | -2.430581 | 0 |  | 0.01890638 | 0.3049859 | -0.01444811 | 0.01515041
1689868046.4 | -1.409671 | -199.503 | 3.723278 | 15p-Cu | 1 | Aquivion | 20 | Air | 1 | 2 | 0.1 | 2 | 0 | 0 | 100 | Commercial IrOx on Ti | 5 | 0 | 100 | 0 | 0.5 | 5 | Carbon dioxide reduction | Al tape 16 mm | 0.5 | Electrospun PVDF-HFP | 0 | 1 | 0 | 0 | 0 | Air | 1 | 0 | TRUE | PVDF-HFP | 0.2 | 1.075274 | 0.007304532 | 0.004056254 | 7983.002 | -1492.567 | -135.4515 | 178.939 | 0 | 7799.342 | 679 | 0 | 0.02294283 | 0 | -0.02602264 | -135.4515 | -1492.541 | 0 | 1.743512e-05 | -199.4868 | 0 | 0 | -2.425651 | 0 |  | 0.01887809 | -0.1563923 | 0.03177234 | 0.01702299
1671361595.2 | -1.112767 | -4.927386 | 23.43039 | 20p-Cu | 0.2 | Nafion 117 | 22.5 | CO2 | 3.8 | 1 | 0 | 1 | 0 | 0 | 100 | Electrodeposited IrOx on Ti | 1 | 7.8 | 100 | 10 | 0.5 | 1 | Carbon dioxide reduction | Al tape 10 mm + Teflon tape 5 mm | 0.5 | Electrospun PVDF-HFP | 0 | 0 | 1 | 1 | 0 | CO2 | 1 | 0 | TRUE | PVDF-HFP | 0.3 | 0.3080391 | 0.27122 | 0 | 1150.961 | -4.512845 | -1.770545 | 240.4923 | 0 | 910.231 | 360.0633 | 0 | 0.2642102 | 0 | -0.03983895 | -1.770545 | -4.472583 | 0 | 0.00890737 | -4.913988 | 0 | 0 | -1.645047 | 0 |  |  |  |  | 0.0008750284
1671361980.3 | -1.112753 | -4.960366 | 23.0157 | 20p-Cu | 0.2 | Nafion 117 | 22.5 | CO2 | 3.8 | 1 | 0 | 1 | 0 | 0 | 100 | Electrodeposited IrOx on Ti | 1 | 7.8 | 100 | 10 | 0.5 | 1 | Carbon dioxide reduction | Al tape 10 mm + Teflon tape 5 mm | 0.5 | Electrospun PVDF-HFP | 0 | 0 | 1 | 1 | 0 | CO2 | 1 | 0 | TRUE | PVDF-HFP | 0.3 | 0.3162655 | 0.2790534 | 0 | 1536.082 | -6.409356 | -1.89158 | 240.4923 | 0 | 1295.393 | 384.1622 | 0 | 0.185652 | 0 | -0.03983895 | -1.89158 | -6.369095 | 0 | 0.006255041 | -4.923006 | 0 | 0 | -1.644702 | 0 |  | -0.4146885 | 0.2324401 | 1.399947e-05 | 0.0009594438
1671362745.1 | -1.208662 | -19.93833 | 22.5923 | 20p-Cu | 0.2 | Nafion 117 | 22.5 | CO2 | 3.8 | 1 | 0 | 1 | 0 | 0 | 100 | Electrodeposited IrOx on Ti | 1 | 7.8 | 100 | 10 | 0.5 | 1 | Carbon dioxide reduction | Al tape 10 mm + Teflon tape 5 mm | 0.5 | Electrospun PVDF-HFP | 0 | 0 | 1 | 1 | 0 | CO2 | 1 | 0 | TRUE | PVDF-HFP | 0.3 | 0.1169534 | 0.4851127 | 0.07881563 | 2300.864 | -15.44109 | -9.026816 | 240.4923 | 0 | 2060.192 | 763.7986 | 0 | 0.116733 | 0 | -0.03983895 | -9.026816 | -15.40083 | 0 | 0.002586805 | -12.06111 | 0 | 0 | -1.856345 | 0 |  | -0.4234028 | -0.1590904 | -0.09590934 | 0.2224647
1671363127.9 | -1.216678 | -19.92988 | 22.81531 | 20p-Cu | 0.2 | Nafion 117 | 22.5 | CO2 | 3.8 | 1 | 0 | 1 | 0 | 0 | 100 | Electrodeposited IrOx on Ti | 1 | 7.8 | 100 | 10 | 0.5 | 1 | Carbon dioxide reduction | Al tape 10 mm + Teflon tape 5 mm | 0.5 | Electrospun PVDF-HFP | 0 | 0 | 1 | 1 | 0 | CO2 | 1 | 0 | TRUE | PVDF-HFP | 0.3 | 0.109335 | 0.5004636 | 0.07466309 | 2683.665 | -23.07236 | -7.611329 | 240.4923 | 0 | 2442.991 | 381.7992 | 0 | 0.09844175 | 0 | -0.03983895 | -7.611329 | -23.03209 | 0 | 0.001729715 | -19.93667 | 0 | 0 | -2.085931 | 0 |  | 0.2230169 | -0.007580944 | -0.008015578 | 0.006544318
1671363509.8 | -1.220789 | -19.96377 | 23.5569 | 20p-Cu | 0.2 | Nafion 117 | 22.5 | CO2 | 3.8 | 1 | 0 | 1 | 0 | 0 | 100 | Electrodeposited IrOx on Ti | 1 | 7.8 | 100 | 10 | 0.5 | 1 | Carbon dioxide reduction | Al tape 10 mm + Teflon tape 5 mm | 0.5 | Electrospun PVDF-HFP | 0 | 0 | 1 | 1 | 0 | CO2 | 1 | 0 | TRUE | PVDF-HFP | 0.3 | 0.1044143 | 0.5143437 | 0.07936953 | 3065.652 | -30.68109 | -7.5888 | 240.4923 | 0 | 2824.622 | 380.6312 | 0 | 0.0851414 | 0 | -0.03983895 | -7.5888 | -30.64083 | 0 | 0.001300192 | -19.93698 | 0 | 0 | -2.098096 | 0 |  | 0.7415856 | -0.007521848 | -0.004110959 | 0.004116189
1671363891.3 | -1.223311 | -19.91553 | 24.37619 | 20p-Cu | 0.2 | Nafion 117 | 22.5 | CO2 | 3.8 | 1 | 0 | 1 | 0 | 0 | 100 | Electrodeposited IrOx on Ti | 1 | 7.8 | 100 | 10 | 0.5 | 1 | Carbon dioxide reduction | Al tape 10 mm + Teflon tape 5 mm | 0.5 | Electrospun PVDF-HFP | 0 | 0 | 1 | 1 | 0 | CO2 | 1 | 0 | TRUE | PVDF-HFP | 0.3 | 0.1037464 | 0.5210287 | 0.06944013 | 3447.081 | -38.29213 | -7.58817 | 240.4923 | 0 | 3206.331 | 380.563 | 0 | 0.07500545 | 0 | -0.03983895 | -7.58817 | -38.25186 | 0 | 0.00104149 | -19.9428 | 0 | 0 | -2.114093 | 0 |  | 0.8192852 | -0.01309555 | -0.002522011 | 0.006098626
1671364273.7 | -1.263815 | -39.90245 | 25.53597 | 20p-Cu | 0.2 | Nafion 117 | 22.5 | CO2 | 3.8 | 1 | 0 | 1 | 0 | 0 | 100 | Electrodeposited IrOx on Ti | 1 | 7.8 | 100 | 10 | 0.5 | 1 | Carbon dioxide reduction | Al tape 10 mm + Teflon tape 5 mm | 0.5 | Electrospun PVDF-HFP | 0 | 0 | 1 | 1 | 0 | CO2 | 1 | 0 | TRUE | PVDF-HFP | 0.3 | 0.07600833 | 0.5214417 | 0.04710396 | 3829.547 | -49.32551 | -11.01345 | 240.4923 | 0 | 3588.831 | 381.4996 | 0 | 0.06701132 | 0 | -0.03983895 | -11.01345 | -49.28525 | 0 | 0.0008083341 | -29.5129 | 0 | 0 | -2.130333 | -2.677479 | 0.7956491 | 1.159789 | -0.1340747 | -0.0405042 | 0.2735048
1671364657.1 | -1.281024 | -39.67565 | 26.98107 | 20p-Cu | 0.2 | Nafion 117 | 22.5 | CO2 | 3.8 | 1 | 0 | 1 | 0 | 0 | 100 | Electrodeposited IrOx on Ti | 1 | 7.8 | 100 | 10 | 0.5 | 1 | Carbon dioxide reduction | Al tape 10 mm + Teflon tape 5 mm | 0.5 | Electrospun PVDF-HFP | 0 | 0 | 1 | 1 | 0 | CO2 | 1 | 0 | TRUE | PVDF-HFP | 0.3 | 0.08052994 | 0.5512161 | 0.04940406 | 4212.884 | -64.62347 | -15.25806 | 240.4923 | 0 | 3972.133 | 382.3019 | 0 | 0.06054488 | 0 | -0.03983895 | -15.25806 | -64.58321 | 0 | 0.0006168623 | -39.9151 | 0 | 0 | 0 | -2.716448 | 0 | 1.445092 | -0.08136831 | -0.01720878 | 0.02690783
1671365039.4 | -1.317993 | -39.86357 | 27.5419 | 20p-Cu | 0.2 | Nafion 117 | 22.5 | CO2 | 3.8 | 1 | 0 | 1 | 0 | 0 | 100 | Electrodeposited IrOx on Ti | 1 | 7.8 | 100 | 10 | 0.5 | 1 | Carbon dioxide reduction | Al tape 10 mm + Teflon tape 5 mm | 0.5 | Electrospun PVDF-HFP | 0 | 0 | 1 | 1 | 0 | CO2 | 1 | 0 | TRUE | PVDF-HFP | 0.3 | 0.08525871 | 0.5582309 | 0.05202512 | 4595.242 | -79.89045 | -15.21461 | 240.4923 | 0 | 4354.532 | 381.0815 | 0 | 0.05522805 | 0 | -0.03983895 | -15.21461 | -79.85018 | 0 | 0.0004989212 | -39.91425 | 0 | 0 | 0 | -2.781473 | 0 | 0.5608327 | -0.0263263 | -0.03696984 | 0.02788718
1671365424.8 | -1.320424 | -39.89601 | 27.49603 | 20p-Cu | 0.2 | Nafion 117 | 22.5 | CO2 | 3.8 | 1 | 0 | 1 | 0 | 0 | 100 | Electrodeposited IrOx on Ti | 1 | 7.8 | 100 | 10 | 0.5 | 1 | Carbon dioxide reduction | Al tape 10 mm + Teflon tape 5 mm | 0.5 | Electrospun PVDF-HFP | 0 | 0 | 1 | 1 | 0 | CO2 | 1 | 0 | TRUE | PVDF-HFP | 0.3 | 0.08930232 | 0.5453835 | 0.05976695 | 4980.591 | -95.26363 | -15.33328 | 240.4923 | 0 | 4739.831 | 384.2992 | 0 | 0.05073858 | 0 | -0.03983895 | -15.33328 | -95.22337 | 0 | 0.0004183737 | -39.91314 | 0 | 0 | 0 | -2.827095 | 0 | -0.04587223 | -0.008107612 | -0.002430489 | 0.01989376
1671365807.2 | -1.295219 | -40.58579 | 26.99146 | 20p-Cu | 0.2 | Nafion 117 | 22.5 | CO2 | 3.8 | 1 | 0 | 1 | 0 | 0 | 100 | Electrodeposited IrOx on Ti | 1 | 7.8 | 100 | 10 | 0.5 | 1 | Carbon dioxide reduction | Al tape 10 mm + Teflon tape 5 mm | 0.5 | Electrospun PVDF-HFP | 0 | 0 | 1 | 1 | 0 | CO2 | 1 | 0 | TRUE | PVDF-HFP | 0.3 | 0.2648649 | 0.51892 | 0.2507072 | 5363.002 | -110.5898 | -15.2862 | 240.4923 | 0 | 5123.237 | 382.4062 | 0 | 0.04694147 | 0 | -0.03983895 | -15.2862 | -110.5495 | 0 | 0.0003603721 | -39.92852 | 0 | 0 | 0 | -2.800247 | 0 | -0.5045656 | -0.08470052 | 0.02520455 | 0.04964781
1671366189.6 | -1.192588 | -59.91893 | 27.14947 | 20p-Cu | 0.2 | Nafion 117 | 22.5 | CO2 | 3.8 | 1 | 0 | 1 | 0 | 0 | 100 | Electrodeposited IrOx on Ti | 1 | 7.8 | 100 | 10 | 0.5 | 1 | Carbon dioxide reduction | Al tape 10 mm + Teflon tape 5 mm | 0.5 | Electrospun PVDF-HFP | 0 | 0 | 1 | 1 | 0 | CO2 | 1 | 0 | TRUE | PVDF-HFP | 0.3 | 0.2675146 | 0.3003743 | 0.2714354 | 5745.451 | -133.3632 | -22.7734 | 240.4923 | 0 | 5504.773 | 381.5354 | 0 | 0.04368796 | 0 | -0.03983895 | -22.7734 | -133.3229 | 0 | 0.0002988155 | -59.8978 | 0 | 0 | 0 | -3.432581 | 0 | 0.1580039 | -0.03894883 | 0.1026316 | 0.08160952
1671366570.7 | -1.337632 | -59.91263 | 29.15079 | 20p-Cu | 0.2 | Nafion 117 | 22.5 | CO2 | 3.8 | 1 | 0 | 1 | 0 | 0 | 100 | Electrodeposited IrOx on Ti | 1 | 7.8 | 100 | 10 | 0.5 | 1 | Carbon dioxide reduction | Al tape 10 mm + Teflon tape 5 mm | 0.5 | Electrospun PVDF-HFP | 0 | 0 | 1 | 1 | 0 | CO2 | 1 | 0 | TRUE | PVDF-HFP | 0.3 | 0.2916196 | 0.2723787 | 0.3284026 | 6126.519 | -156.1969 | -22.77382 | 240.4923 | 0 | 5885.772 | 379.9992 | 0 | 0.04085994 | 0 | -0.03983895 | -22.77382 | -156.1566 | 0 | 0.0002551218 | -59.90875 | 0 | 0 | 0 | -3.429521 | 0 | 2.00132 | -0.014848 | -0.1450443 | 0.1044144
1671366954.8 | -1.408494 | -59.93712 | 31.89156 | 20p-Cu | 0.2 | Nafion 117 | 22.5 | CO2 | 3.8 | 1 | 0 | 1 | 0 | 0 | 100 | Electrodeposited IrOx on Ti | 1 | 7.8 | 100 | 10 | 0.5 | 1 | Carbon dioxide reduction | Al tape 10 mm + Teflon tape 5 mm | 0.5 | Electrospun PVDF-HFP | 0 | 0 | 1 | 1 | 0 | CO2 | 1 | 0 | TRUE | PVDF-HFP | 0.3 | 0.2965074 | 0.2675902 | 0.3215769 | 6510.647 | -179.1953 | -22.93852 | 240.4923 | 0 | 6269.971 | 383.1992 | 0 | 0.0383562 | 0 | -0.03983895 | -22.93852 | -179.155 | 0 | 0.0002223714 | -59.89556 | 0 | 0 | 0 | -3.623909 | 0 | 2.740776 | -0.06299038 | -0.07086222 | 0.05874975
1671367338.1 | -1.191128 | -59.90666 | 27.16919 | 20p-Cu | 0.2 | Nafion 117 | 22.5 | CO2 | 3.8 | 1 | 0 | 1 | 0 | 0 | 100 | Electrodeposited IrOx on Ti | 1 | 7.8 | 100 | 10 | 0.5 | 1 | Carbon dioxide reduction | Al tape 10 mm + Teflon tape 5 mm | 0.5 | Electrospun PVDF-HFP | 0 | 0 | 1 | 1 | 0 | CO2 | 1 | 0 | TRUE | PVDF-HFP | 0.3 | 0.3096932 | 0.2555198 | 0.3447441 | 6893.86 | -202.1512 | -22.89597 | 240.4923 | 0 | 6653.171 | 382.2 | 0 | 0.03614702 | 0 | -0.03983895 | -22.89597 | -202.1109 | 0 | 0.0001971143 | -59.90574 | 0 | 0 | 0 | -3.604107 | 0 | -4.72237 | -0.02044059 | 0.2173658 | 0.1958845
1671367719.7 | -1.751063 | -79.895 | 22.89682 | 20p-Cu | 0.2 | Nafion 117 | 22.5 | CO2 | 3.8 | 1 | 0 | 1 | 0 | 0 | 100 | Electrodeposited IrOx on Ti | 1 | 7.8 | 100 | 10 | 0.5 | 1 | Carbon dioxide reduction | Al tape 10 mm + Teflon tape 5 mm | 0.5 | Electrospun PVDF-HFP | 0 | 0 | 1 | 1 | 0 | CO2 | 1 | 0 | TRUE | PVDF-HFP | 0.3 | 0.4396773 | 0.1366119 | 0.3988162 | 7275.538 | -228.9991 | -26.78801 | 240.4923 | 0 | 7034.87 | 380.6986 | 0 | 0.03418575 | 0 | -0.03983895 | -26.78801 | -228.9588 | 0 | 0.0001740005 | -71.09797 | 0 | 0 | 0 | -3.677814 | 0 | -4.272369 | 0.0009067848 | -0.5599351 | 0.3458756
1671368103.7 | -1.671772 | -79.78227 | 19.45939 | 20p-Cu | 0.2 | Nafion 117 | 22.5 | CO2 | 3.8 | 1 | 0 | 1 | 0 | 0 | 100 | Electrodeposited IrOx on Ti | 1 | 7.8 | 100 | 10 | 0.5 | 1 | Carbon dioxide reduction | Al tape 10 mm + Teflon tape 5 mm | 0.5 | Electrospun PVDF-HFP | 0 | 0 | 1 | 1 | 0 | CO2 | 1 | 0 | TRUE | PVDF-HFP | 0.3 | 0.4906043 | 0.1277584 | 0.4341893 | 7659.469 | -260.0317 | -30.95277 | 240.4923 | 0 | 7418.769 | 382.8992 | 0 | 0.03241674 | 0 | -0.03983895 | -30.95277 | -259.9914 | 0 | 0.0001532318 | -79.90204 | 0 | 0 | 0 | -4.230123 | 0 | -3.437434 | -0.01379319 | 0.07929151 | 0.2143132
1671368485.4 | -2.16941 | -79.88874 | 20.67777 | 20p-Cu | 0.2 | Nafion 117 | 22.5 | CO2 | 3.8 | 1 | 0 | 1 | 0 | 0 | 100 | Electrodeposited IrOx on Ti | 1 | 7.8 | 100 | 10 | 0.5 | 1 | Carbon dioxide reduction | Al tape 10 mm + Teflon tape 5 mm | 0.5 | Electrospun PVDF-HFP | 0 | 0 | 1 | 1 | 0 | CO2 | 1 | 0 | TRUE | PVDF-HFP | 0.3 | 0.5515879 | 0.1233374 | 0.4029174 | 8041.197 | -290.5185 | -30.40693 | 240.4923 | 0 | 7800.469 | 380.7 | 0 | 0.03083049 | 0 | -0.03983895 | -30.40693 | -290.4783 | 0 | 0.0001371495 | -79.87111 | 0 | 0 | 0 | -3.899234 | 0 | 1.218379 | -0.01698084 | -0.4976383 | 0.1453744
1691075240.2 | -1.330838 | -111.5012 | 4.215389 | 15p-Ag | 1 | Aquivion | 20 | Air | 3.7 | 2 | 0 | 2 | 0 | 0 | 100 | Electrodeposited IrOx on Ti | 5 | 0 | 100 | 0 | 0.5 | 5 | Carbon dioxide reduction | Al tape 16 mm | 0.5 | Electrospun PVDF-HFP | 0 | 1 | 0 | 0 | 0 | Air | 1 | 0 | TRUE | PVDF-HFP | 0.2 | 0.01074937 | 0 | 0 | 434.743 | -2.399613 | -2.417829 | 363.0427 | 288.4897 | 67.5984 | 67.5984 | 4.2677 | 5.370581 | -0.4187843 | -0.4005689 | -1.98556 | -1.98556 | 0.2109149 | 0.201741 | -39.06675 | -0.4024067 | 0.01030049 | -0.8951101 | 0 |  |  |  |  | 0.3379334
1671368866.8 | -1.808982 | -79.87795 | 21.95312 | 20p-Cu | 0.2 | Nafion 117 | 22.5 | CO2 | 3.8 | 1 | 0 | 1 | 0 | 0 | 100 | Electrodeposited IrOx on Ti | 1 | 7.8 | 100 | 10 | 0.5 | 1 | Carbon dioxide reduction | Al tape 10 mm + Teflon tape 5 mm | 0.5 | Electrospun PVDF-HFP | 0 | 0 | 1 | 1 | 0 | CO2 | 1 | 0 | TRUE | PVDF-HFP | 0.3 | 0.5142133 | 0.125803 | 0.4311383 | 8422.577 | -321.6432 | -31.04484 | 240.4923 | 0 | 8181.909 | 380.4402 | 0 | 0.02939318 | 0 | -0.03983895 | -31.04484 | -321.603 | 0 | 0.0001238762 | -80.03435 | 0 | 0 | 0 | -4.041701 | 0 | 1.275354 | -0.07048947 | 0.3604285 | 0.3039997
1691075607.4 | -1.333089 | -199.8804 | 4.215389 | 15p-Ag | 1 | Aquivion | 20 | Air | 3.7 | 2 | 0 | 2 | 0 | 0 | 100 | Electrodeposited IrOx on Ti | 5 | 0 | 100 | 0 | 0.5 | 5 | Carbon dioxide reduction | Al tape 16 mm | 0.5 | Electrospun PVDF-HFP | 0 | 1 | 0 | 0 | 0 | Air | 1 | 0 | TRUE | PVDF-HFP | 0.2 | 0.002453294 | 0 | 0 | 801.963 | -75.10108 | -72.58945 | 363.0427 | 0 | 434.9209 | 366.3363 | 0 | 0.8347327 | 0 | -0.4005689 | -72.58945 | -74.68703 | 0 | 0.005363299 | -188.1746 | 0 | 0 | -2.370811 | -2.613061 | 0.9072925 | 0 | -0.1051518 | -0.00225137 | 0.1044025
1671369248.1 | -1.55027 | -119.8812 | 23.50254 | 20p-Cu | 0.2 | Nafion 117 | 22.5 | CO2 | 3.8 | 1 | 0 | 1 | 0 | 0 | 100 | Electrodeposited IrOx on Ti | 1 | 7.8 | 100 | 10 | 0.5 | 1 | Carbon dioxide reduction | Al tape 10 mm + Teflon tape 5 mm | 0.5 | Electrospun PVDF-HFP | 0 | 0 | 1 | 1 | 0 | CO2 | 1 | 0 | TRUE | PVDF-HFP | 0.3 | 0.657724 | 0.06596316 | 0.2815105 | 8803.935 | -352.7508 | -31.02768 | 240.4923 | 0 | 8563.209 | 380.2996 | 0 | 0.02808437 | 0 | -0.03983895 | -31.02768 | -352.7105 | 0 | 0.0001129508 | -81.88198 | 0 | 0 | 0 | -4.172693 | 0 | 1.549422 | 0.1390404 | 0.2587115 | 0.2779511
1691075974.3 | -1.461453 | -199.8668 | 4.215389 | 15p-Ag | 1 | Aquivion | 20 | Air | 3.7 | 2 | 0 | 2 | 0 | 0 | 100 | Electrodeposited IrOx on Ti | 5 | 0 | 100 | 0 | 0.5 | 5 | Carbon dioxide reduction | Al tape 16 mm | 0.5 | Electrospun PVDF-HFP | 0 | 1 | 0 | 0 | 0 | Air | 1 | 0 | TRUE | PVDF-HFP | 0.2 | 0.002336748 | 0 | 0 | 1168.878 | -148.4509 | -73.14992 | 363.0427 | 0 | 801.9209 | 366 | 0 | 0.4527163 | 0 | -0.4005689 | -73.14992 | -148.0368 | 0 | 0.002705874 | -199.8631 | 0 | 0 | 0 | -2.66805 | 0 | 0 | -0.05101735 | -0.1283638 | 0.05043998
1691076341.4 | -1.480929 | -199.8979 | 4.215389 | 15p-Ag | 1 | Aquivion | 20 | Air | 3.7 | 2 | 0 | 2 | 0 | 0 | 100 | Electrodeposited IrOx on Ti | 5 | 0 | 100 | 0 | 0.5 | 5 | Carbon dioxide reduction | Al tape 16 mm | 0.5 | Electrospun PVDF-HFP | 0 | 1 | 0 | 0 | 0 | Air | 1 | 0 | TRUE | PVDF-HFP | 0.2 | 0.002872446 | 0 | 0 | 1535.966 | -221.7992 | -73.1485 | 363.0427 | 0 | 1168.921 | 366 | 0 | 0.3105794 | 0 | -0.4005689 | -73.1485 | -221.3851 | 0 | 0.001809376 | -199.8592 | 0 | 0 | 0 | -2.671981 | 0 | 0 | 1.024123 | -0.01947671 | 0.0261459
1691076709.6 | -1.439045 | -199.8063 | 4.215389 | 15p-Ag | 1 | Aquivion | 20 | Air | 3.7 | 2 | 0 | 2 | 0 | 0 | 100 | Electrodeposited IrOx on Ti | 5 | 0 | 100 | 0 | 0.5 | 5 | Carbon dioxide reduction | Al tape 16 mm | 0.5 | Electrospun PVDF-HFP | 0 | 1 | 0 | 0 | 0 | Air | 1 | 0 | TRUE | PVDF-HFP | 0.2 | 0.003380441 | 0 | 0 | 1904.159 | -295.3471 | -73.34806 | 363.0427 | 0 | 1536.921 | 367 | 0 | 0.2362143 | 0 | -0.4005689 | -73.34806 | -294.9331 | 0 | 0.001358169 | -199.8585 | 0 | 0 | 0 | -2.69141 | 0 | 0 | 0.2900175 | 0.0418844 | 0.03845881
1691077075.4 | -1.386886 | -207.5696 | 4.21691 | 15p-Ag | 1 | Aquivion | 20 | Air | 3.7 | 2 | 0 | 2 | 0 | 0 | 100 | Electrodeposited IrOx on Ti | 5 | 0 | 100 | 0 | 0.5 | 5 | Carbon dioxide reduction | Al tape 16 mm | 0.5 | Electrospun PVDF-HFP | 0 | 1 | 0 | 0 | 0 | Air | 1 | 0 | TRUE | PVDF-HFP | 0.2 | 0.003040838 | 0 | 0 | 2269.97 | -368.3407 | -72.79372 | 363.0427 | 0 | 1901.571 | 363.6503 | 0 | 0.1909172 | 0 | -0.4005689 | -72.79372 | -367.9267 | 0 | 0.001088719 | -200.2211 | 0 | 0 | 0 | -2.69023 | 0 | 0.001521194 | -1.548603 | 0.05215868 | 0.05518611
1691077443.2 | -1.343317 | -199.8251 | 4.241267 | 15p-Ag | 1 | Aquivion | 20 | Air | 3.7 | 2 | 0 | 2 | 0 | 0 | 100 | Electrodeposited IrOx on Ti | 5 | 0 | 100 | 0 | 0.5 | 5 | Carbon dioxide reduction | Al tape 16 mm | 0.5 | Electrospun PVDF-HFP | 0 | 1 | 0 | 0 | 0 | Air | 1 | 0 | TRUE | PVDF-HFP | 0.2 | 0.003896512 | 0 | 0.0007428025 | 2637.704 | -442.1926 | -73.23277 | 363.0427 | 0 | 2270.884 | 366.3236 | 0 | 0.1598684 | 0 | -0.4005689 | -73.23277 | -441.7785 | 0 | 0.0009067188 | -199.8858 | 0 | 0 | 0 | -2.657613 | 0 | 0.02435717 | 0.9965698 | 0.04356899 | 0.03706272
1691077808.6 | -1.330501 | -199.8226 | 4.265474 | 15p-Ag | 1 | Aquivion | 20 | Air | 3.7 | 2 | 0 | 2 | 0 | 0 | 100 | Electrodeposited IrOx on Ti | 5 | 0 | 100 | 0 | 0.5 | 5 | Carbon dioxide reduction | Al tape 16 mm | 0.5 | Electrospun PVDF-HFP | 0 | 1 | 0 | 0 | 0 | Air | 1 | 0 | TRUE | PVDF-HFP | 0.2 | 0.003805805 | 0 | 0 | 3003.165 | -515.1389 | -72.74652 | 363.0427 | 0 | 2635.884 | 364 | 0 | 0.1377309 | 0 | -0.4005689 | -72.74652 | -514.7249 | 0 | 0.0007782194 | -199.853 | 0 | 0 | 0 | -2.629983 | 0 | 0.02420662 | -0.502091 | 0.01281649 | 0.03660266
1691078176.2 | -1.284365 | -199.8594 | 4.289819 | 15p-Ag | 1 | Aquivion | 20 | Air | 3.7 | 2 | 0 | 2 | 0 | 0 | 100 | Electrodeposited IrOx on Ti | 5 | 0 | 100 | 0 | 0.5 | 5 | Carbon dioxide reduction | Al tape 16 mm | 0.5 | Electrospun PVDF-HFP | 0 | 1 | 0 | 0 | 0 | Air | 1 | 0 | TRUE | PVDF-HFP | 0.2 | 0.004300366 | 0 | 0.0002849943 | 3370.722 | -588.6859 | -73.34716 | 363.0427 | 0 | 3003.884 | 367 | 0 | 0.1208578 | 0 | -0.4005689 | -73.34716 | -588.2719 | 0 | 0.0006809248 | -199.856 | 0 | 0 | 0 | -2.623935 | 0 | 0.02434545 | 0.01886805 | 0.04613553 | 0.04959239
1691078543.1 | -1.317298 | -199.8459 | 4.314123 | 15p-Ag | 1 | Aquivion | 20 | Air | 3.7 | 2 | 0 | 2 | 0 | 0 | 100 | Electrodeposited IrOx on Ti | 5 | 0 | 100 | 0 | 0.5 | 5 | Carbon dioxide reduction | Al tape 16 mm | 0.5 | Electrospun PVDF-HFP | 0 | 1 | 0 | 0 | 0 | Air | 1 | 0 | TRUE | PVDF-HFP | 0.2 | 0.004832709 | 0 | 0 | 3737.652 | -662.0336 | -73.14776 | 363.0427 | 0 | 3370.884 | 366 | 0 | 0.1076995 | 0 | -0.4005689 | -73.14776 | -661.6196 | 0 | 0.0006054369 | -199.8575 | 0 | 0 | 0 | -2.622 | 0 | 0.02430392 | -0.2250731 | -0.0329327 | 0.04072157
1691078912.4 | -1.352249 | -197.8686 | 4.332003 | 15p-Ag | 1 | Aquivion | 20 | Air | 3.7 | 2 | 0 | 2 | 0 | 0 | 100 | Electrodeposited IrOx on Ti | 5 | 0 | 100 | 0 | 0.5 | 5 | Carbon dioxide reduction | Al tape 16 mm | 0.5 | Electrospun PVDF-HFP | 0 | 1 | 0 | 0 | 0 | Air | 1 | 0 | TRUE | PVDF-HFP | 0.2 | 0.005431941 | 0 | 0 | 4106.928 | -735.7605 | -73.527 | 363.0427 | 0 | 3739.956 | 368.0722 | 0 | 0.09707137 | 0 | -0.4005689 | -73.527 | -735.3464 | 0 | 0.0005447349 | -199.9841 | 0 | 0 | 0 | -2.602485 | 0 | 0.01788034 | 0.1523831 | -0.03495082 | 0.04571058
1691079280.9 | -1.300863 | -199.8627 | 4.275202 | 15p-Ag | 1 | Aquivion | 20 | Air | 3.7 | 2 | 0 | 2 | 0 | 0 | 100 | Electrodeposited IrOx on Ti | 5 | 0 | 100 | 0 | 0.5 | 5 | Carbon dioxide reduction | Al tape 16 mm | 0.5 | Electrospun PVDF-HFP | 0 | 1 | 0 | 0 | 0 | Air | 1 | 0 | TRUE | PVDF-HFP | 0.2 | 0.006815309 | 0 | 9.367205e-05 | 4475.433 | -809.3037 | -73.3433 | 363.0427 | 0 | 4107.956 | 367 | 0 | 0.0883755 | 0 | -0.4005689 | -73.3433 | -808.8896 | 0 | 0.0004952084 | -199.8456 | 0 | 0 | 0 | -2.621228 | 0 | -0.05680194 | 0.09203279 | 0.05138537 | 0.02962917
1691079648.5 | -1.326687 | -199.8284 | 4.218533 | 15p-Ag | 1 | Aquivion | 20 | Air | 3.7 | 2 | 0 | 2 | 0 | 0 | 100 | Electrodeposited IrOx on Ti | 5 | 0 | 100 | 0 | 0.5 | 5 | Carbon dioxide reduction | Al tape 16 mm | 0.5 | Electrospun PVDF-HFP | 0 | 1 | 0 | 0 | 0 | Air | 1 | 0 | TRUE | PVDF-HFP | 0.2 | 0.008085162 | 0 | 0 | 4843.075 | -882.8462 | -73.34264 | 363.0427 | 0 | 4475.956 | 367 | 0 | 0.08110953 | 0 | -0.4005689 | -73.34264 | -882.4321 | 0 | 0.0004539373 | -199.8438 | 0 | 0 | 0 | -2.617894 | 0 | -0.05666892 | -0.1085837 | -0.02582325 | 0.03989158
1691080013.7 | -1.377215 | -199.822 | 4.162243 | 15p-Ag | 1 | Aquivion | 20 | Air | 3.7 | 2 | 0 | 2 | 0 | 0 | 100 | Electrodeposited IrOx on Ti | 5 | 0 | 100 | 0 | 0.5 | 5 | Carbon dioxide reduction | Al tape 16 mm | 0.5 | Electrospun PVDF-HFP | 0 | 1 | 0 | 0 | 0 | Air | 1 | 0 | TRUE | PVDF-HFP | 0.2 | 0.01038351 | 0 | 0 | 5208.256 | -955.7881 | -72.74208 | 363.0427 | 0 | 4840.956 | 364 | 0 | 0.074994 | 0 | -0.4005689 | -72.74208 | -955.3741 | 0 | 0.0004192796 | -199.841 | 0 | 0 | 0 | -2.614069 | 0 | -0.05628958 | -0.1901268 | -0.05052812 | 0.02987542
1691080381.7 | -1.438172 | -199.83 | 4.105524 | 15p-Ag | 1 | Aquivion | 20 | Air | 3.7 | 2 | 0 | 2 | 0 | 0 | 100 | Electrodeposited IrOx on Ti | 5 | 0 | 100 | 0 | 0.5 | 5 | Carbon dioxide reduction | Al tape 16 mm | 0.5 | Electrospun PVDF-HFP | 0 | 1 | 0 | 0 | 0 | Air | 1 | 0 | TRUE | PVDF-HFP | 0.2 | 0.01371317 | 0 | 0 | 5576.225 | -1029.328 | -73.33996 | 363.0427 | 0 | 5208.956 | 367 | 0 | 0.06969586 | 0 | -0.4005689 | -73.33996 | -1028.914 | 0 | 0.0003893124 | -199.8365 | 0 | 0 | 0 | -2.672107 | 0 | -0.05671932 | -0.08922476 | -0.06095704 | 0.0289001
1691080749.2 | -1.447149 | -199.8288 | 4.059283 | 15p-Ag | 1 | Aquivion | 20 | Air | 3.7 | 2 | 0 | 2 | 0 | 0 | 100 | Electrodeposited IrOx on Ti | 5 | 0 | 100 | 0 | 0.5 | 5 | Carbon dioxide reduction | Al tape 16 mm | 0.5 | Electrospun PVDF-HFP | 0 | 1 | 0 | 0 | 0 | Air | 1 | 0 | TRUE | PVDF-HFP | 0.2 | 0.01947981 | 0 | 0 | 5943.731 | -1102.935 | -73.40683 | 363.0427 | 0 | 5576.823 | 366.8664 | 0 | 0.06509848 | 0 | -0.4005689 | -73.40683 | -1102.521 | 0 | 0.000363321 | -200.1219 | 0 | 0 | 0 | -2.661906 | 0 | -0.0462408 | 0.2447426 | -0.008976642 | 0.02863767
1691081113.8 | -1.437075 | -199.8592 | 4.1064 | 15p-Ag | 1 | Aquivion | 20 | Air | 3.7 | 2 | 0 | 2 | 0 | 0 | 100 | Electrodeposited IrOx on Ti | 5 | 0 | 100 | 0 | 0.5 | 5 | Carbon dioxide reduction | Al tape 16 mm | 0.5 | Electrospun PVDF-HFP | 0 | 1 | 0 | 0 | 0 | Air | 1 | 0 | TRUE | PVDF-HFP | 0.2 | 0.02670014 | 0 | 0 | 6308.304 | -1175.677 | -72.54236 | 363.0427 | 0 | 5940.823 | 363 | 0 | 0.06110984 | 0 | -0.4005689 | -72.54236 | -1175.263 | 0 | 0.0003408335 | -199.8413 | 0 | 0 | 0 | -2.64507 | 0 | 0.04711707 | -0.02662486 | 0.01007397 | 0.03442537
1691081479.8 | -1.378082 | -199.8442 | 4.153703 | 15p-Ag | 1 | Aquivion | 20 | Air | 3.7 | 2 | 0 | 2 | 0 | 0 | 100 | Electrodeposited IrOx on Ti | 5 | 0 | 100 | 0 | 0.5 | 5 | Carbon dioxide reduction | Al tape 16 mm | 0.5 | Electrospun PVDF-HFP | 0 | 1 | 0 | 0 | 0 | Air | 1 | 0 | TRUE | PVDF-HFP | 0.2 | 0.0349201 | 0 | 0 | 6674.319 | -1248.819 | -72.942 | 363.0427 | 0 | 6306.823 | 365 | 0 | 0.05756349 | 0 | -0.4005689 | -72.942 | -1248.405 | 0 | 0.0003208646 | -199.8412 | 0 | 0 | 0 | -2.663296 | 0 | 0.04730343 | -0.1783168 | 0.05899217 | 0.03380002
1691081844.4 | -1.41216 | -199.8201 | 4.200826 | 15p-Ag | 1 | Aquivion | 20 | Air | 3.7 | 2 | 0 | 2 | 0 | 0 | 100 | Electrodeposited IrOx on Ti | 5 | 0 | 100 | 0 | 0.5 | 5 | Carbon dioxide reduction | Al tape 16 mm | 0.5 | Electrospun PVDF-HFP | 0 | 1 | 0 | 0 | 0 | Air | 1 | 0 | TRUE | PVDF-HFP | 0.2 | 0.04740487 | 0 | 0 | 7038.932 | -1321.761 | -72.74268 | 363.0427 | 0 | 6671.823 | 364 | 0 | 0.05441432 | 0 | -0.4005689 | -72.74268 | -1321.347 | 0 | 0.0003031519 | -199.8427 | 0 | 0 | 0 | -2.62749 | 0 | 0.04712224 | 0.2737563 | -0.03407737 | 0.02642493
1691082212.0 | -1.399472 | -199.8266 | 4.248331 | 15p-Ag | 1 | Aquivion | 20 | Air | 3.7 | 2 | 0 | 2 | 0 | 0 | 100 | Electrodeposited IrOx on Ti | 5 | 0 | 100 | 0 | 0.5 | 5 | Carbon dioxide reduction | Al tape 16 mm | 0.5 | Electrospun PVDF-HFP | 0 | 1 | 0 | 0 | 0 | Air | 1 | 0 | TRUE | PVDF-HFP | 0.2 | 0.05990011 | 0 | 0.001713907 | 7406.512 | -1395.303 | -73.34148 | 363.0427 | 0 | 7039.823 | 367 | 0 | 0.05156986 | 0 | -0.4005689 | -73.34148 | -1394.889 | 0 | 0.0002871691 | -199.8406 | 0 | 0 | 0 | -2.641354 | 0 | 0.04750569 | -0.0663669 | 0.01268726 | 0.05129648
1691082578.6 | -1.448106 | -199.804 | 4.299925 | 15p-Ag | 1 | Aquivion | 20 | Air | 3.7 | 2 | 0 | 2 | 0 | 0 | 100 | Electrodeposited IrOx on Ti | 5 | 0 | 100 | 0 | 0.5 | 5 | Carbon dioxide reduction | Al tape 16 mm | 0.5 | Electrospun PVDF-HFP | 0 | 1 | 0 | 0 | 0 | Air | 1 | 0 | TRUE | PVDF-HFP | 0.2 | 0.07333223 | 0 | 0.001048125 | 7773.115 | -1468.303 | -72.80045 | 363.0427 | 0 | 7405.828 | 365.005 | 0 | 0.04902122 | 0 | -0.4005689 | -72.80045 | -1467.889 | 0 | 0.0002728877 | -199.3646 | 0 | 0 | 0 | -2.640076 | 0 | 0.05159318 | -0.1011793 | -0.04863378 | 0.02504296
1691082943.7 | -1.377875 | -199.7942 | 4.389724 | 15p-Ag | 1 | Aquivion | 20 | Air | 3.7 | 2 | 0 | 2 | 0 | 0 | 100 | Electrodeposited IrOx on Ti | 5 | 0 | 100 | 0 | 0.5 | 5 | Carbon dioxide reduction | Al tape 16 mm | 0.5 | Electrospun PVDF-HFP | 0 | 1 | 0 | 0 | 0 | Air | 1 | 0 | TRUE | PVDF-HFP | 0.2 | 0.09220592 | 0 | 0.004157132 | 8138.218 | -1541.244 | -72.74148 | 363.0427 | 0 | 7770.828 | 364 | 0 | 0.04671866 | 0 | -0.4005689 | -72.74148 | -1540.83 | 0 | 0.0002599695 | -199.8391 | 0 | 0 | 0 | -2.678647 | 0 | 0.08979986 | 0.2900958 | 0.07023138 | 0.03564297
1691083309.8 | -1.323781 | -199.782 | 4.479769 | 15p-Ag | 1 | Aquivion | 20 | Air | 3.7 | 2 | 0 | 2 | 0 | 0 | 100 | Electrodeposited IrOx on Ti | 5 | 0 | 100 | 0 | 0.5 | 5 | Carbon dioxide reduction | Al tape 16 mm | 0.5 | Electrospun PVDF-HFP | 0 | 1 | 0 | 0 | 0 | Air | 1 | 0 | TRUE | PVDF-HFP | 0.2 | 0.1138019 | 0 | 0 | 8504.316 | -1614.379 | -72.93538 | 363.0427 | 0 | 8136.828 | 365 | 0 | 0.04461723 | 0 | -0.4005689 | -72.93538 | -1613.965 | 0 | 0.0002481893 | -199.8228 | 0 | 0 | 0 | -2.658009 | 0 | 0.09004458 | -0.2773074 | 0.05409412 | 0.02263533
1691083677.0 | -1.294901 | -199.8513 | 4.570102 | 15p-Ag | 1 | Aquivion | 20 | Air | 3.7 | 2 | 0 | 2 | 0 | 0 | 100 | Electrodeposited IrOx on Ti | 5 | 0 | 100 | 0 | 0.5 | 5 | Carbon dioxide reduction | Al tape 16 mm | 0.5 | Electrospun PVDF-HFP | 0 | 1 | 0 | 0 | 0 | Air | 1 | 0 | TRUE | PVDF-HFP | 0.2 | 0.1291312 | 0 | 0.002799716 | 8871.586 | -1687.917 | -73.338 | 363.0427 | 0 | 8504.828 | 367 | 0 | 0.04268666 | 0 | -0.4005689 | -73.338 | -1687.503 | 0 | 0.0002373737 | -199.8311 | 0 | 0 | 0 | -2.685044 | 0 | 0.09033285 | 0.1281389 | 0.02888011 | 0.04546587
1691084043.0 | -1.306486 | -199.8412 | 4.660101 | 15p-Ag | 1 | Aquivion | 20 | Air | 3.7 | 2 | 0 | 2 | 0 | 0 | 100 | Electrodeposited IrOx on Ti | 5 | 0 | 100 | 0 | 0.5 | 5 | Carbon dioxide reduction | Al tape 16 mm | 0.5 | Electrospun PVDF-HFP | 0 | 1 | 0 | 0 | 0 | Air | 1 | 0 | TRUE | PVDF-HFP | 0.2 | 0.1473191 | 0 | 0 | 9237.499 | -1761.055 | -72.93785 | 363.0427 | 0 | 8870.828 | 365 | 0 | 0.04092546 | 0 | -0.4005689 | -72.93785 | -1760.641 | 0 | 0.0002275131 | -199.8297 | 0 | 0 | 0 | -2.667878 | 0 | 0.08999908 | -0.1253704 | -0.01158493 | 0.03234536
1691084411.7 | -1.419001 | -199.8101 | 4.741868 | 15p-Ag | 1 | Aquivion | 20 | Air | 3.7 | 2 | 0 | 2 | 0 | 0 | 100 | Electrodeposited IrOx on Ti | 5 | 0 | 100 | 0 | 0.5 | 5 | Carbon dioxide reduction | Al tape 16 mm | 0.5 | Electrospun PVDF-HFP | 0 | 1 | 0 | 0 | 0 | Air | 1 | 0 | TRUE | PVDF-HFP | 0.2 | 0.1668688 | 0 | 0.003764286 | 9606.264 | -1834.483 | -73.22827 | 363.0427 | 0 | 9238.897 | 367.0692 | 0 | 0.03929503 | 0 | -0.4005689 | -73.22827 | -1834.069 | 0 | 0.0002184045 | -199.5452 | 0 | 0 | 0 | -2.691396 | 0 | 0.0817675 | 0.156491 | -0.1125158 | 0.04341171
1691084778.4 | -1.282059 | -199.8628 | 4.748593 | 15p-Ag | 1 | Aquivion | 20 | Air | 3.7 | 2 | 0 | 2 | 0 | 0 | 100 | Electrodeposited IrOx on Ti | 5 | 0 | 100 | 0 | 0.5 | 5 | Carbon dioxide reduction | Al tape 16 mm | 0.5 | Electrospun PVDF-HFP | 0 | 1 | 0 | 0 | 0 | Air | 1 | 0 | TRUE | PVDF-HFP | 0.2 | 0.1941539 | 0 | 0.001298556 | 9972.95 | -1907.823 | -73.14053 | 363.0427 | 0 | 9605.897 | 366 | 0 | 0.03779373 | 0 | -0.4005689 | -73.14053 | -1907.409 | 0 | 0.0002100068 | -199.8375 | 0 | 0 | 0 | -2.705839 | 0 | 0.006724437 | -0.01363165 | 0.1369423 | 0.03418255
1691085146.2 | -1.357789 | -199.8089 | 4.755338 | 15p-Ag | 1 | Aquivion | 20 | Air | 3.7 | 2 | 0 | 2 | 0 | 0 | 100 | Electrodeposited IrOx on Ti | 5 | 0 | 100 | 0 | 0.5 | 5 | Carbon dioxide reduction | Al tape 16 mm | 0.5 | Electrospun PVDF-HFP | 0 | 1 | 0 | 0 | 0 | Air | 1 | 0 | TRUE | PVDF-HFP | 0.2 | 0.2206286 | 0 | 0.000257035 | 10340.77 | -1981.358 | -73.33445 | 363.0427 | 0 | 9973.897 | 367 | 0 | 0.03639928 | 0 | -0.4005689 | -73.33445 | -1980.944 | 0 | 0.0002022111 | -199.8216 | 0 | 0 | 0 | -2.714971 | 0 | 0.006745214 | -0.1069934 | -0.07573037 | 0.04567666
1691085513.6 | -1.30433 | -199.8635 | 4.762075 | 15p-Ag | 1 | Aquivion | 20 | Air | 3.7 | 2 | 0 | 2 | 0 | 0 | 100 | Electrodeposited IrOx on Ti | 5 | 0 | 100 | 0 | 0.5 | 5 | Carbon dioxide reduction | Al tape 16 mm | 0.5 | Electrospun PVDF-HFP | 0 | 1 | 0 | 0 | 0 | Air | 1 | 0 | TRUE | PVDF-HFP | 0.2 | 0.2519627 | 0 | 0.001983531 | 10708.12 | -2054.694 | -73.13655 | 363.0427 | 0 | 10340.9 | 366 | 0 | 0.03510747 | 0 | -0.4005689 | -73.13655 | -2054.28 | 0 | 0.0001949923 | -199.8267 | 0 | 0 | 0 | -2.67663 | 0 | 0.006736614 | 0.2576817 | 0.05345977 | 0.02522039
1691085879.7 | -1.307359 | -199.7965 | 4.768789 | 15p-Ag | 1 | Aquivion | 20 | Air | 3.7 | 2 | 0 | 2 | 0 | 0 | 100 | Electrodeposited IrOx on Ti | 5 | 0 | 100 | 0 | 0.5 | 5 | Carbon dioxide reduction | Al tape 16 mm | 0.5 | Electrospun PVDF-HFP | 0 | 1 | 0 | 0 | 0 | Air | 1 | 0 | TRUE | PVDF-HFP | 0.2 | 0.2931834 | 0 | 0.0003900104 | 11074.28 | -2127.83 | -72.93562 | 363.0427 | 0 | 10706.9 | 365 | 0 | 0.03390737 | 0 | -0.4005689 | -72.93562 | -2127.415 | 0 | 0.000188289 | -199.8234 | 0 | 0 | 0 | -2.710206 | 0 | 0.006714846 | 1.225023 | -0.003029359 | 0.03396401
1691086247.2 | -1.403597 | -199.8299 | 4.807536 | 15p-Ag | 1 | Aquivion | 20 | Air | 3.7 | 2 | 0 | 2 | 0 | 0 | 100 | Electrodeposited IrOx on Ti | 5 | 0 | 100 | 0 | 0.5 | 5 | Carbon dioxide reduction | Al tape 16 mm | 0.5 | Electrospun PVDF-HFP | 0 | 1 | 0 | 0 | 0 | Air | 1 | 0 | TRUE | PVDF-HFP | 0.2 | 0.3021596 | 0 | 0.0004433477 | 11441.71 | -2200.136 | -72.10643 | 363.0427 | 0 | 11074.76 | 366.864 | 0 | 0.03278109 | 0 | -0.4005689 | -72.10643 | -2199.722 | 0 | 0.0001820998 | -198.5204 | 0 | 0 | 0 | -2.706653 | 0 | 0.03874696 | -1.187579 | -0.09623839 | 0.03910442
1691086615.0 | -1.283972 | -199.8226 | 5.078112 | 15p-Ag | 1 | Aquivion | 20 | Air | 3.7 | 2 | 0 | 2 | 0 | 0 | 100 | Electrodeposited IrOx on Ti | 5 | 0 | 100 | 0 | 0.5 | 5 | Carbon dioxide reduction | Al tape 16 mm | 0.5 | Electrospun PVDF-HFP | 0 | 1 | 0 | 0 | 0 | Air | 1 | 0 | TRUE | PVDF-HFP | 0.2 | 0.3297505 | 0 | 0.000900306 | 11809.53 | -2273.672 | -73.33658 | 363.0427 | 0 | 11442.76 | 367 | 0 | 0.03172684 | 0 | -0.4005689 | -73.33658 | -2273.258 | 0 | 0.0001762092 | -199.827 | 0 | 0 | 0 | -2.78124 | 0 | 0.2705761 | -0.0995567 | 0.1196251 | 0.1061595
1691086979.8 | -2.125209 | -199.8221 | 5.346443 | 15p-Ag | 1 | Aquivion | 20 | Air | 3.7 | 2 | 0 | 2 | 0 | 0 | 100 | Electrodeposited IrOx on Ti | 5 | 0 | 100 | 0 | 0.5 | 5 | Carbon dioxide reduction | Al tape 16 mm | 0.5 | Electrospun PVDF-HFP | 0 | 1 | 0 | 0 | 0 | Air | 1 | 0 | TRUE | PVDF-HFP | 0.2 | 0.359632 | 0 | 0.00118964 | 12174.3 | -2346.416 | -72.54416 | 363.0427 | 0 | 11806.76 | 363 | 0 | 0.03074871 | 0 | -0.4005689 | -72.54416 | -2346.002 | 0 | 0.0001707453 | -199.8462 | 0 | 0 | 0 | -3.386391 | 0 | 0.268331 | -0.04702743 | -0.8412371 | 0.4025573
1691087346.7 | -1.781276 | -199.8636 | 5.616382 | 15p-Ag | 1 | Aquivion | 20 | Air | 3.7 | 2 | 0 | 2 | 0 | 0 | 100 | Electrodeposited IrOx on Ti | 5 | 0 | 100 | 0 | 0.5 | 5 | Carbon dioxide reduction | Al tape 16 mm | 0.5 | Electrospun PVDF-HFP | 0 | 1 | 0 | 0 | 0 | Air | 1 | 0 | TRUE | PVDF-HFP | 0.2 | 0.3997263 | 0 | 0.001224338 | 12541.26 | -2419.751 | -73.1349 | 363.0427 | 0 | 12173.76 | 366 | 0 | 0.02982174 | 0 | -0.4005689 | -73.1349 | -2419.337 | 0 | 0.0001655697 | -199.8221 | 0 | 0 | 0 | -3.485266 | 0 | 0.2699383 | 0.4273918 | 0.3439338 | 0.1254672
1691087713.0 | -1.681992 | -199.8435 | 5.885812 | 15p-Ag | 1 | Aquivion | 20 | Air | 3.7 | 2 | 0 | 2 | 0 | 0 | 100 | Electrodeposited IrOx on Ti | 5 | 0 | 100 | 0 | 0.5 | 5 | Carbon dioxide reduction | Al tape 16 mm | 0.5 | Electrospun PVDF-HFP | 0 | 1 | 0 | 0 | 0 | Air | 1 | 0 | TRUE | PVDF-HFP | 0.2 | 0.4245568 | 0 | 0.003682674 | 12907.52 | -2493.084 | -73.13335 | 363.0427 | 0 | 12540.76 | 366 | 0 | 0.02894902 | 0 | -0.4005689 | -73.13335 | -2492.67 | 0 | 0.0001606987 | -199.8182 | 0 | 0 | 0 | -3.304305 | 0 | 0.26943 | -0.002576842 | 0.09928413 | 0.0358237
1691088078.2 | -1.696031 | -199.8272 | 6.111619 | 15p-Ag | 1 | Aquivion | 20 | Air | 3.7 | 2 | 0 | 2 | 0 | 0 | 100 | Electrodeposited IrOx on Ti | 5 | 0 | 100 | 0 | 0.5 | 5 | Carbon dioxide reduction | Al tape 16 mm | 0.5 | Electrospun PVDF-HFP | 0 | 1 | 0 | 0 | 0 | Air | 1 | 0 | TRUE | PVDF-HFP | 0.2 | 0.4508102 | 0 | 0.0006523386 | 13272.73 | -2565.901 | -72.61671 | 363.0427 | 0 | 12905.62 | 363.8634 | 0 | 0.02813058 | 0 | -0.4005689 | -72.61671 | -2565.487 | 0 | 0.0001561376 | -199.6862 | 0 | 0 | 0 | -3.266753 | 0 | 0.2258069 | -0.01739033 | -0.01403935 | 0.0237761
1691088443.8 | -1.540927 | -199.8441 | 6.038394 | 15p-Ag | 1 | Aquivion | 20 | Air | 3.7 | 2 | 0 | 2 | 0 | 0 | 100 | Electrodeposited IrOx on Ti | 5 | 0 | 100 | 0 | 0.5 | 5 | Carbon dioxide reduction | Al tape 16 mm | 0.5 | Electrospun PVDF-HFP | 0 | 1 | 0 | 0 | 0 | Air | 1 | 0 | TRUE | PVDF-HFP | 0.2 | 0.4888358 | 0 | 0.001171141 | 13638.32 | -2639.034 | -72.93365 | 363.0427 | 0 | 13271.62 | 365 | 0 | 0.02735481 | 0 | -0.4005689 | -72.93365 | -2638.62 | 0 | 0.00015181 | -199.8181 | 0 | 0 | 0 | -3.22059 | 0 | -0.07322425 | 0.132363 | 0.1551043 | 0.06666246
1691088808.6 | -1.544908 | -199.8127 | 5.965326 | 15p-Ag | 1 | Aquivion | 20 | Air | 3.7 | 2 | 0 | 2 | 0 | 0 | 100 | Electrodeposited IrOx on Ti | 5 | 0 | 100 | 0 | 0.5 | 5 | Carbon dioxide reduction | Al tape 16 mm | 0.5 | Electrospun PVDF-HFP | 0 | 1 | 0 | 0 | 0 | Air | 1 | 0 | TRUE | PVDF-HFP | 0.2 | 0.5142103 | 0 | 0.002191907 | 14003.125 | -2711.762 | -72.52854 | 363.0427 | 0 | 13635.62 | 363 | 0 | 0.02662457 | 0 | -0.4005689 | -72.52854 | -2711.348 | 0 | 0.0001477379 | -199.8032 | 0 | 0 | 0 | -3.191184 | 0 | -0.07306862 | 0.06925263 | -0.003981494 | 0.02046384
1691089173.6 | -1.562088 | -199.7845 | 5.892209 | 15p-Ag | 1 | Aquivion | 20 | Air | 3.7 | 2 | 0 | 2 | 0 | 0 | 100 | Electrodeposited IrOx on Ti | 5 | 0 | 100 | 0 | 0.5 | 5 | Carbon dioxide reduction | Al tape 16 mm | 0.5 | Electrospun PVDF-HFP | 0 | 1 | 0 | 0 | 0 | Air | 1 | 0 | TRUE | PVDF-HFP | 0.2 | 0.5415372 | 0 | 0.0008801995 | 14368.17 | -2784.692 | -72.72969 | 363.0427 | 0 | 14000.62 | 364 | 0 | 0.02593046 | 0 | -0.4005689 | -72.72969 | -2784.278 | 0 | 0.0001438681 | -199.807 | 0 | 0 | 0 | -3.150472 | 0 | -0.07311649 | -0.125931 | -0.01718025 | 0.0300469
1691089539.7 | -1.489066 | -199.8267 | 5.818882 | 15p-Ag | 1 | Aquivion | 20 | Air | 3.7 | 2 | 0 | 2 | 0 | 0 | 100 | Electrodeposited IrOx on Ti | 5 | 0 | 100 | 0 | 0.5 | 5 | Carbon dioxide reduction | Al tape 16 mm | 0.5 | Electrospun PVDF-HFP | 0 | 1 | 0 | 0 | 0 | Air | 1 | 0 | TRUE | PVDF-HFP | 0.2 | 0.5691452 | 0 | 0.0009231486 | 14734.27 | -2857.82 | -72.92856 | 363.0427 | 0 | 14366.62 | 365 | 0 | 0.02526987 | 0 | -0.4005689 | -72.92856 | -2857.406 | 0 | 0.0001401862 | -199.8044 | 0 | 0 | 0 | -3.153161 | 0 | -0.0733268 | 0.08496108 | 0.0730222 | 0.03781043
1691089905.6 | -1.43615 | -199.8116 | 5.756794 | 15p-Ag | 1 | Aquivion | 20 | Air | 3.7 | 2 | 0 | 2 | 0 | 0 | 100 | Electrodeposited IrOx on Ti | 5 | 0 | 100 | 0 | 0.5 | 5 | Carbon dioxide reduction | Al tape 16 mm | 0.5 | Electrospun PVDF-HFP | 0 | 1 | 0 | 0 | 0 | Air | 1 | 0 | TRUE | PVDF-HFP | 0.2 | 0.5946667 | 0 | 0.005118636 | 15100.11 | -2931.118 | -73.09808 | 363.0427 | 0 | 14732.48 | 364.8604 | 0 | 0.02464233 | 0 | -0.4005689 | -73.09808 | -2930.704 | 0 | 0.0001366801 | -200.381 | 0 | 0 | 0 | -3.072331 | 0 | -0.06208878 | -0.1423083 | 0.0529158 | 0.03377176
1691090272.3 | -1.46949 | -199.7971 | 5.778098 | 15p-Ag | 1 | Aquivion | 20 | Air | 3.7 | 2 | 0 | 2 | 0 | 0 | 100 | Electrodeposited IrOx on Ti | 5 | 0 | 100 | 0 | 0.5 | 5 | Carbon dioxide reduction | Al tape 16 mm | 0.5 | Electrospun PVDF-HFP | 0 | 1 | 0 | 0 | 0 | Air | 1 | 0 | TRUE | PVDF-HFP | 0.2 | 0.6317134 | 0 | 0.000894921 | 15466.87 | -3004.447 | -73.12855 | 363.0427 | 0 | 15099.48 | 366 | 0 | 0.02404338 | 0 | -0.4005689 | -73.12855 | -3004.033 | 0 | 0.0001333437 | -199.8047 | 0 | 0 | 0 | -3.036927 | 0 | 0.02130416 | 0.4104593 | -0.03334005 | 0.01954695
1691090637.7 | -1.430759 | -199.7745 | 5.79932 | 15p-Ag | 1 | Aquivion | 20 | Air | 3.7 | 2 | 0 | 2 | 0 | 0 | 100 | Electrodeposited IrOx on Ti | 5 | 0 | 100 | 0 | 0.5 | 5 | Carbon dioxide reduction | Al tape 16 mm | 0.5 | Electrospun PVDF-HFP | 0 | 1 | 0 | 0 | 0 | Air | 1 | 0 | TRUE | PVDF-HFP | 0.2 | 0.6488126 | 0 | 0.001056031 | 15832.22 | -3077.574 | -72.928 | 363.0427 | 0 | 15465.48 | 365 | 0 | 0.02347438 | 0 | -0.4005689 | -72.928 | -3077.16 | 0 | 0.0001301749 | -199.8027 | 0 | 0 | 0 | -3.000286 | 0 | 0.02122249 | -0.04133378 | 0.038731 | 0.0213674
1691091004.2 | -1.482564 | -199.8649 | 5.820609 | 15p-Ag | 1 | Aquivion | 20 | Air | 3.7 | 2 | 0 | 2 | 0 | 0 | 100 | Electrodeposited IrOx on Ti | 5 | 0 | 100 | 0 | 0.5 | 5 | Carbon dioxide reduction | Al tape 16 mm | 0.5 | Electrospun PVDF-HFP | 0 | 1 | 0 | 0 | 0 | Air | 1 | 0 | TRUE | PVDF-HFP | 0.2 | 0.6814324 | 0 | 0.00393433 | 16198.72 | -3150.701 | -72.92725 | 363.0427 | 0 | 15831.48 | 365 | 0 | 0.02293169 | 0 | -0.4005689 | -72.92725 | -3150.287 | 0 | 0.0001271531 | -199.8007 | 0 | 0 | 0 | -3.073459 | 0 | 0.021289 | 0.1451888 | -0.05180442 | 0.03861894
1691091367.7 | -1.485744 | -199.8004 | 5.841728 | 15p-Ag | 1 | Aquivion | 20 | Air | 3.7 | 2 | 0 | 2 | 0 | 0 | 100 | Electrodeposited IrOx on Ti | 5 | 0 | 100 | 0 | 0.5 | 5 | Carbon dioxide reduction | Al tape 16 mm | 0.5 | Electrospun PVDF-HFP | 0 | 1 | 0 | 0 | 0 | Air | 1 | 0 | TRUE | PVDF-HFP | 0.2 | 0.6964607 | 0 | 0.0009853128 | 16562.28 | -3223.428 | -72.52723 | 363.0427 | 0 | 16195.48 | 363 | 0 | 0.02241629 | 0 | -0.4005689 | -72.52723 | -3223.014 | 0 | 0.0001242839 | -199.7995 | 0 | 0 | 0 | -3.089722 | 0 | 0.02111851 | -0.3203567 | -0.00318027 | 0.03589087
1691091733.3 | -1.532876 | -199.7744 | 5.859871 | 15p-Ag | 1 | Aquivion | 20 | Air | 3.7 | 2 | 0 | 2 | 0 | 0 | 100 | Electrodeposited IrOx on Ti | 5 | 0 | 100 | 0 | 0.5 | 5 | Carbon dioxide reduction | Al tape 16 mm | 0.5 | Electrospun PVDF-HFP | 0 | 1 | 0 | 0 | 0 | Air | 1 | 0 | TRUE | PVDF-HFP | 0.2 | 0.7272733 | 0 | 0.001233885 | 16927.84 | -3296.438 | -72.81004 | 363.0427 | 0 | 16560.35 | 363.8622 | 0 | 0.02192241 | 0 | -0.4005689 | -72.81004 | -3296.024 | 0 | 0.0001215309 | -200.1341 | 0 | 0 | 0 | -3.062734 | 0 | 0.01814329 | 0.4604881 | -0.04713169 | 0.02331638
1691092098.4 | -1.48092 | -199.7947 | 5.853665 | 15p-Ag | 1 | Aquivion | 20 | Air | 3.7 | 2 | 0 | 2 | 0 | 0 | 100 | Electrodeposited IrOx on Ti | 5 | 0 | 100 | 0 | 0.5 | 5 | Carbon dioxide reduction | Al tape 16 mm | 0.5 | Electrospun PVDF-HFP | 0 | 1 | 0 | 0 | 0 | Air | 1 | 0 | TRUE | PVDF-HFP | 0.2 | 0.7480548 | 0 | 0.0009030932 | 17292.97 | -3369.367 | -72.72886 | 363.0427 | 0 | 16925.35 | 364 | 0 | 0.02144965 | 0 | -0.4005689 | -72.72886 | -3368.953 | 0 | 0.0001189001 | -199.8045 | 0 | 0 | 0 | -3.065272 | 0 | -0.00620614 | 0.0009384763 | 0.05195528 | 0.02409269
1691092461.5 | -1.482784 | -199.8093 | 5.847494 | 15p-Ag | 1 | Aquivion | 20 | Air | 3.7 | 2 | 0 | 2 | 0 | 0 | 100 | Electrodeposited IrOx on Ti | 5 | 0 | 100 | 0 | 0.5 | 5 | Carbon dioxide reduction | Al tape 16 mm | 0.5 | Electrospun PVDF-HFP | 0 | 1 | 0 | 0 | 0 | Air | 1 | 0 | TRUE | PVDF-HFP | 0.2 | 0.7991936 | 0 | 0.001125675 | 17656.05 | -3442.095 | -72.52835 | 363.0427 | 0 | 17289.35 | 363 | 0 | 0.02099806 | 0 | -0.4005689 | -72.52835 | -3441.681 | 0 | 0.0001163876 | -199.8027 | 0 | 0 | 0 | -3.08279 | 0 | -0.006171466 | 0.9747773 | -0.00186309 | 0.0275835
1691092825.3 | -1.452985 | -199.7277 | 5.84131 | 15p-Ag | 1 | Aquivion | 20 | Air | 3.7 | 2 | 0 | 2 | 0 | 0 | 100 | Electrodeposited IrOx on Ti | 5 | 0 | 100 | 0 | 0.5 | 5 | Carbon dioxide reduction | Al tape 16 mm | 0.5 | Electrospun PVDF-HFP | 0 | 1 | 0 | 0 | 0 | Air | 1 | 0 | TRUE | PVDF-HFP | 0.2 | 0.7728285 | 0 | 0.00106441 | 18019.84 | -3514.623 | -72.32788 | 363.0427 | 0 | 17652.35 | 362 | 0 | 0.02056626 | 0 | -0.4005689 | -72.32788 | -3514.209 | 0 | 0.0001139855 | -199.8008 | 0 | 0 | 0 | -3.037677 | 0 | -0.0061835 | -1.190642 | 0.02979812 | 0.03101676
1691093191.4 | -1.056112 | -199.7775 | 5.835087 | 15p-Ag | 1 | Aquivion | 20 | Air | 3.7 | 2 | 0 | 2 | 0 | 0 | 100 | Electrodeposited IrOx on Ti | 5 | 0 | 100 | 0 | 0.5 | 5 | Carbon dioxide reduction | Al tape 16 mm | 0.5 | Electrospun PVDF-HFP | 0 | 1 | 0 | 0 | 0 | Air | 1 | 0 | TRUE | PVDF-HFP | 0.2 | 0.7969864 | 0 | 0.003608979 | 18385.99 | -3587.747 | -72.92476 | 363.0427 | 0 | 18018.35 | 365 | 0 | 0.0201485 | 0 | -0.4005689 | -72.92476 | -3587.333 | 0 | 0.000111662 | -199.7937 | 0 | 0 | 0 | -3.018744 | 0 | -0.006223461 | 0.3495169 | 0.3968732 | 0.07408645
1691093554.6 | -1.400858 | -199.891 | 5.838959 | 15p-Ag | 1 | Aquivion | 20 | Air | 3.7 | 2 | 0 | 2 | 0 | 0 | 100 | Electrodeposited IrOx on Ti | 5 | 0 | 100 | 0 | 0.5 | 5 | Carbon dioxide reduction | Al tape 16 mm | 0.5 | Electrospun PVDF-HFP | 0 | 1 | 0 | 0 | 0 | Air | 1 | 0 | TRUE | PVDF-HFP | 0.2 | 0.8140239 | 0 | 0.0009205086 | 18749.16 | -3660.619 | -72.67221 | 363.0427 | 0 | 18382.21 | 362.8612 | 0 | 0.01974968 | 0 | -0.4005689 | -72.67221 | -3660.205 | 0 | 0.0001094389 | -200.3146 | 0 | 0 | 0 | -2.980463 | 0 | 0.003872702 | -0.09575474 | -0.3447462 | 0.08517135
1691093918.1 | -1.429144 | -199.8074 | 5.944702 | 15p-Ag | 1 | Aquivion | 20 | Air | 3.7 | 2 | 0 | 2 | 0 | 0 | 100 | Electrodeposited IrOx on Ti | 5 | 0 | 100 | 0 | 0.5 | 5 | Carbon dioxide reduction | Al tape 16 mm | 0.5 | Electrospun PVDF-HFP | 0 | 1 | 0 | 0 | 0 | Air | 1 | 0 | TRUE | PVDF-HFP | 0.2 | 0.8291267 | 0 | 0.001437276 | 19112.65 | -3733.145 | -72.32604 | 363.0427 | 0 | 18745.21 | 362 | 0 | 0.01936723 | 0 | -0.4005689 | -72.32604 | -3732.731 | 0 | 0.0001073126 | -199.7956 | 0 | 0 | 0 | -3.011899 | 0 | 0.1057423 | 0.05571501 | -0.02828552 | 0.03000602
1691094283.3 | -1.444425 | -199.8025 | 6.050946 | 15p-Ag | 1 | Aquivion | 20 | Air | 3.7 | 2 | 0 | 2 | 0 | 0 | 100 | Electrodeposited IrOx on Ti | 5 | 0 | 100 | 0 | 0.5 | 5 | Carbon dioxide reduction | Al tape 16 mm | 0.5 | Electrospun PVDF-HFP | 0 | 1 | 0 | 0 | 0 | Air | 1 | 0 | TRUE | PVDF-HFP | 0.2 | 0.8390718 | 0 | 0.003905414 | 19477.86 | -3806.066 | -72.72161 | 363.0427 | 0 | 19110.21 | 364 | 0 | 0.01899732 | 0 | -0.4005689 | -72.72161 | -3805.652 | 0 | 0.0001052563 | -199.7847 | 0 | 0 | 0 | -3.011036 | 0 | 0.1062444 | -0.0137711 | -0.01528136 | 0.03223454
1691094646.2 | -1.355278 | -199.7319 | 6.156505 | 15p-Ag | 1 | Aquivion | 20 | Air | 3.7 | 2 | 0 | 2 | 0 | 0 | 100 | Electrodeposited IrOx on Ti | 5 | 0 | 100 | 0 | 0.5 | 5 | Carbon dioxide reduction | Al tape 16 mm | 0.5 | Electrospun PVDF-HFP | 0 | 1 | 0 | 0 | 0 | Air | 1 | 0 | TRUE | PVDF-HFP | 0.2 | 0.8570478 | 0 | 0.00394546 | 19840.72 | -3878.591 | -72.3245 | 363.0427 | 0 | 19473.21 | 362 | 0 | 0.01864319 | 0 | -0.4005689 | -72.3245 | -3878.177 | 0 | 0.0001032879 | -199.7915 | 0 | 0 | 0 | -3.063789 | 0 | 0.1055588 | 0.2365965 | 0.08914774 | 0.05231457
1691095012.3 | -1.318768 | -199.8142 | 6.263004 | 15p-Ag | 1 | Aquivion | 20 | Air | 3.7 | 2 | 0 | 2 | 0 | 0 | 100 | Electrodeposited IrOx on Ti | 5 | 0 | 100 | 0 | 0.5 | 5 | Carbon dioxide reduction | Al tape 16 mm | 0.5 | Electrospun PVDF-HFP | 0 | 1 | 0 | 0 | 0 | Air | 1 | 0 | TRUE | PVDF-HFP | 0.2 | 0.9202538 | 0 | 0.001268835 | 20206.81 | -3951.713 | -72.92221 | 363.0427 | 0 | 19839.21 | 365 | 0 | 0.01829925 | 0 | -0.4005689 | -72.92221 | -3951.299 | 0 | 0.0001013765 | -199.7867 | 0 | 0 | 0 | -3.029813 | 0 | 0.1064987 | 1.166708 | 0.0365099 | 0.0537543
1691095375.3 | -1.396601 | -200.5764 | 6.361795 | 15p-Ag | 1 | Aquivion | 20 | Air | 3.7 | 2 | 0 | 2 | 0 | 0 | 100 | Electrodeposited IrOx on Ti | 5 | 0 | 100 | 0 | 0.5 | 5 | Carbon dioxide reduction | Al tape 16 mm | 0.5 | Electrospun PVDF-HFP | 0 | 1 | 0 | 0 | 0 | Air | 1 | 0 | TRUE | PVDF-HFP | 0.2 | 0.8797135 | 0 | 0.0008617722 | 20569.8 | -4024.573 | -72.66052 | 363.0427 | 0 | 20203.75 | 363.5378 | 0 | 0.01796908 | 0 | -0.4005689 | -72.66052 | -4024.159 | 0 | 9.954102e-05 | -199.8851 | 0 | 0 | 0 | -3.02752 | 0 | 0.09879114 | -1.296654 | -0.07783347 | 0.0352238
1691095740.7 | -1.420381 | -199.8177 | 6.361795 | 15p-Ag | 1 | Aquivion | 20 | Air | 3.7 | 2 | 0 | 2 | 0 | 0 | 100 | Electrodeposited IrOx on Ti | 5 | 0 | 100 | 0 | 0.5 | 5 | Carbon dioxide reduction | Al tape 16 mm | 0.5 | Electrospun PVDF-HFP | 0 | 1 | 0 | 0 | 0 | Air | 1 | 0 | TRUE | PVDF-HFP | 0.2 | 0.8877474 | 0 | 0.0008849911 | 20935.22 | -4097.359 | -72.78639 | 363.0427 | 0 | 20568.07 | 364.3246 | 0 | 0.01765079 | 0 | -0.4005689 | -72.78639 | -4096.945 | 0 | 9.777258e-05 | -199.792 | 0 | 0 | 0 | -3.051478 | 0 | 0 | 0.05346707 | -0.02378028 | 0.02599139
1691096103.7 | -1.25628 | -199.8256 | 6.361795 | 15p-Ag | 1 | Aquivion | 20 | Air | 3.7 | 2 | 0 | 2 | 0 | 0 | 100 | Electrodeposited IrOx on Ti | 5 | 0 | 100 | 0 | 0.5 | 5 | Carbon dioxide reduction | Al tape 16 mm | 0.5 | Electrospun PVDF-HFP | 0 | 1 | 0 | 0 | 0 | Air | 1 | 0 | TRUE | PVDF-HFP | 0.2 | 0.8935151 | 0 | 0.002958949 | 21298.24 | -4169.883 | -72.3234 | 363.0427 | 0 | 20931.07 | 362 | 0 | 0.01734468 | 0 | -0.4005689 | -72.3234 | -4169.468 | 0 | 9.607193e-05 | -199.7883 | 0 | 0 | 0 | -3.02914 | 0 | 0 | -0.04473573 | 0.1641019 | 0.05681212
1692203173.4 | -1.266208 | -199.9124 | 3.817205 | 15p-Cu | 1 | Aquivion | 20 | Air | 3.7 | 2 | 0 | 2 | 0 | 0 | 100 | Commercial IrOx on Ti | 5 | 0 | 100 | 0 | 0.5 | 5 | Carbon dioxide reduction | Al tape 16 mm | 0.5 | Electrospun PVDF-HFP | 0 | 1 | 0 | 0 | 0 | Air | 1 | 0 | TRUE | PVDF-HFP | 0.2 | 0.08509013 | 0.4700584 | 0.03814816 | 4958.613 | -908.7197 | -71.95988 | 195.0683 | 0 | 4748.752 | 360 | 0 | 0.0410778 | 0 | -0.2374346 | -71.95988 | -907.084 | 0 | 0.0002617559 | -199.8884 | 0 | 0 | -2.411981 | 0 |  |  |  |  | 0.02459742
1692207084.8 | -1.160114 | -199.8688 | 4.365988 | 15p-Cu | 1 | Aquivion | 20 | Air | 3.7 | 2 | 0 | 2 | 0 | 0 | 100 | Commercial IrOx on Ti | 5 | 0 | 100 | 0 | 0.5 | 5 | Carbon dioxide reduction | Al tape 16 mm | 0.5 | Electrospun PVDF-HFP | 0 | 1 | 0 | 0 | 0 | Air | 1 | 0 | TRUE | PVDF-HFP | 0.2 | 0.1244153 | 0.3797115 | 0.1047827 | 8870.014 | -1676.604 | -767.6842 | 258.8337 | 63.7654 | 8582.053 | 3832.301 | 0.01663893 | 0.03015988 | 0.0383326 | -0.199102 | -766.3275 | -1673.611 | -5.002118e-05 | 0.0001189655 | -199.9283 | 0.5989308 | -0.002995729 | -2.398029 | -2.560113 | 0.936689 | 0.548783 | -0.0692811 | 0.1060948 | 0.2994722
1692210996.3 | -1.334954 | -199.8548 | 3.842894 | 15p-Cu | 1 | Aquivion | 20 | Air | 3.7 | 2 | 0 | 2 | 0 | 0 | 100 | Commercial IrOx on Ti | 5 | 0 | 100 | 0 | 0.5 | 5 | Carbon dioxide reduction | Al tape 16 mm | 0.5 | Electrospun PVDF-HFP | 0 | 1 | 0 | 0 | 0 | Air | 1 | 0 | TRUE | PVDF-HFP | 0.2 | 0.1609168 | 0.3355101 | 0.1818086 | 12781.47 | -2446.611 | -769.807 | 313.4919 | 54.6582 | 12426.68 | 3843.631 | 0.01422046 | 0.02522732 | 0.03305276 | -0.1660492 | -768.6444 | -2442.456 | -4.300136e-05 | 6.798455e-05 | -200.0225 | 0.604125 | -0.003020285 | -2.373298 | -2.543105 | 0.9332286 | -0.5230942 | 0.08571588 | -0.1748403 | 0.2765062
1692214908.1 | -1.312895 | -199.9007 | 4.47313 | 15p-Cu | 1 | Aquivion | 20 | Air | 3.7 | 2 | 0 | 2 | 0 | 0 | 100 | Commercial IrOx on Ti | 5 | 0 | 100 | 0 | 0.5 | 5 | Carbon dioxide reduction | Al tape 16 mm | 0.5 | Electrospun PVDF-HFP | 0 | 1 | 0 | 0 | 0 | Air | 1 | 0 | TRUE | PVDF-HFP | 0.2 | 0.2155672 | 0.2062085 | 0.317293 | 16693.32 | -3213.697 | -766.8869 | 377.2585 | 63.7666 | 16260.4 | 3832.712 | 0.01663746 | 0.02320106 | 0.03849488 | -0.1275544 | -765.5305 | -3208.186 | -5.028524e-05 | 3.975903e-05 | -199.7102 | 0.6064534 | -0.003036668 | -1.920676 | -2.623736 | 0.7320387 | 0.6302364 | 0.1092013 | 0.02205919 | 0.309505
1692218818.4 | -1.352358 | -199.9034 | 4.22142 | 15p-Cu | 1 | Aquivion | 20 | Air | 3.7 | 2 | 0 | 2 | 0 | 0 | 100 | Commercial IrOx on Ti | 5 | 0 | 100 | 0 | 0.5 | 5 | Carbon dioxide reduction | Al tape 16 mm | 0.5 | Electrospun PVDF-HFP | 0 | 1 | 0 | 0 | 0 | Air | 1 | 0 | TRUE | PVDF-HFP | 0.2 | 0.2850463 | 0.1053407 | 0.503655 | 20603.54 | -3982.69 | -768.7929 | 431.9139 | 54.6554 | 20104.89 | 3843.497 | 0.01422023 | 0.02148302 | 0.03324743 | -0.09430693 | -767.6303 | -3976.016 | -4.331177e-05 | 2.371895e-05 | -199.7063 | 0.6086578 | -0.003047764 | -0.3482519 | -2.637806 | 0.1320233 | -0.2517107 | 0.1164481 | -0.03946275 | 0.2794935
1692222729.0 | -1.414001 | -199.8338 | 5.484386 | 15p-Cu | 1 | Aquivion | 20 | Air | 3.7 | 2 | 0 | 2 | 0 | 0 | 100 | Commercial IrOx on Ti | 5 | 0 | 100 | 0 | 0.5 | 5 | Carbon dioxide reduction | Al tape 16 mm | 0.5 | Electrospun PVDF-HFP | 0 | 1 | 0 | 0 | 0 | Air | 1 | 0 | TRUE | PVDF-HFP | 0.2 | 0.3322401 | 0.09271964 | 0.4977996 | 24514.16 | -4752.358 | -769.4683 | 495.6787 | 63.7648 | 23936.96 | 3831.07 | 0.01664412 | 0.02070767 | 0.03921123 | -0.0550957 | -768.1131 | -4744.329 | -5.104877e-05 | 1.161296e-05 | -200.5747 | 0.6167039 | -0.003074685 | -0.3623534 | -2.729874 | 0.1327363 | 1.262966 | -0.06688387 | -0.06164305 | 0.3402751
1692226637.7 | -1.524855 | -199.9867 | 6.022729 | 15p-Cu | 1 | Aquivion | 20 | Air | 3.7 | 2 | 0 | 2 | 0 | 0 | 100 | Commercial IrOx on Ti | 5 | 0 | 100 | 0 | 0.5 | 5 | Carbon dioxide reduction | Al tape 16 mm | 0.5 | Electrospun PVDF-HFP | 0 | 1 | 0 | 0 | 0 | Air | 1 | 0 | TRUE | PVDF-HFP | 0.2 | 0.2908855 | 0.08855358 | 0.5204958 | 28422.89 | -5520.292 | -767.7339 | 550.3343 | 54.6556 | 27779.71 | 3841.745 | 0.01422677 | 0.01981066 | 0.03396555 | -0.02113016 | -766.5727 | -5511.102 | -4.430832e-05 | 3.834108e-06 | -199.5162 | 0.6292002 | -0.00315363 | -0.3796407 | -2.996644 | 0.1266886 | 0.5383427 | -0.1993559 | -0.1108548 | 0.3411004
1692230549.8 | -1.373329 | -199.8152 | 6.319869 | 15p-Cu | 1 | Aquivion | 20 | Air | 3.7 | 2 | 0 | 2 | 0 | 0 | 100 | Commercial IrOx on Ti | 5 | 0 | 100 | 0 | 0.5 | 5 | Carbon dioxide reduction | Al tape 16 mm | 0.5 | Electrospun PVDF-HFP | 0 | 1 | 0 | 0 | 0 | Air | 1 | 0 | TRUE | PVDF-HFP | 0.2 | 0.2701321 | 0.1024884 | 0.4656861 | 32334.97 | -6288.044 | -767.5523 | 614.0997 | 63.7654 | 31614.14 | 3833.433 | 0.01663402 | 0.01942484 | 0.04073367 | 0.01960351 | -766.1985 | -6277.5 | -5.316333e-05 | -3.122821e-06 | -199.8785 | 0.6382797 | -0.003193339 | -0.3901633 | -3.087405 | 0.1263726 | 0.2971407 | -0.1989734 | 0.1515262 | 0.365015
1692234460.0 | -1.360454 | -199.7719 | 6.994777 | 15p-Cu | 1 | Aquivion | 20 | Air | 3.7 | 2 | 0 | 2 | 0 | 0 | 100 | Commercial IrOx on Ti | 5 | 0 | 100 | 0 | 0.5 | 5 | Carbon dioxide reduction | Al tape 16 mm | 0.5 | Electrospun PVDF-HFP | 0 | 1 | 0 | 0 | 0 | Air | 1 | 0 | TRUE | PVDF-HFP | 0.2 | 0.2707211 | 0.1043794 | 0.5120188 | 36245.17 | -7056.91 | -768.6656 | 668.7551 | 54.6554 | 35457.34 | 3842.2 | 0.01422503 | 0.01886084 | 0.03536173 | 0.05496524 | -767.506 | -7045.206 | -4.607355e-05 | -7.801793e-06 | -199.7795 | 0.6467529 | -0.003237333 | -0.3989878 | -3.15461 | 0.1264777 | 0.6749077 | 0.4340991 | 0.01287546 | 0.3318719
1692238370.6 | -1.423852 | -199.8666 | 5.275821 | 15p-Cu | 1 | Aquivion | 20 | Air | 3.7 | 2 | 0 | 2 | 0 | 0 | 100 | Commercial IrOx on Ti | 5 | 0 | 100 | 0 | 0.5 | 5 | Carbon dioxide reduction | Al tape 16 mm | 0.5 | Electrospun PVDF-HFP | 0 | 1 | 0 | 0 | 0 | Air | 1 | 0 | TRUE | PVDF-HFP | 0.2 | 0.2485059 | 0.1210092 | 0.4472581 | 40155.82 | -7824.583 | -767.4738 | 732.5205 | 63.7654 | 39290.54 | 3832.203 | 0.01663936 | 0.01864368 | 0.04199659 | 0.09696183 | -766.1217 | -7811.527 | -5.481713e-05 | -1.241266e-05 | -199.94 | 0.6602687 | -0.003302334 | -0.4071079 | -2.923976 | 0.139231 | -1.718956 | -0.3534266 | -0.06339799 | 0.3457237
1692242278.3 | -1.365493 | -199.7933 | 5.650405 | 15p-Cu | 1 | Aquivion | 20 | Air | 3.7 | 2 | 0 | 2 | 0 | 0 | 100 | Commercial IrOx on Ti | 5 | 0 | 100 | 0 | 0.5 | 5 | Carbon dioxide reduction | Al tape 16 mm | 0.5 | Electrospun PVDF-HFP | 0 | 1 | 0 | 0 | 0 | Air | 1 | 0 | TRUE | PVDF-HFP | 0.2 | 0.2674673 | 0.1101191 | 0.4935897 | 44063.48 | -8593.23 | -768.4469 | 787.1761 | 54.6556 | 43131.13 | 3839.586 | 0.01423476 | 0.01825076 | 0.03602121 | 0.132983 | -767.288 | -8579.015 | -4.694613e-05 | -1.550097e-05 | -199.8287 | 0.6579403 | -0.003292522 | -0.4142899 | -2.871047 | 0.1442992 | 0.3745841 | 0.4149936 | 0.05835837 | 0.2867268
1692246186.0 | -1.353012 | -199.8009 | 7.219918 | 15p-Cu | 1 | Aquivion | 20 | Air | 3.7 | 2 | 0 | 2 | 0 | 0 | 100 | Commercial IrOx on Ti | 5 | 0 | 100 | 0 | 0.5 | 5 | Carbon dioxide reduction | Al tape 16 mm | 0.5 | Electrospun PVDF-HFP | 0 | 1 | 0 | 0 | 0 | Air | 1 | 0 | TRUE | PVDF-HFP | 0.2 | 0.2613342 | 0.1212028 | 0.4378596 | 47971.15 | -9359.7 | -766.2697 | 850.9415 | 63.7654 | 46960.81 | 3828.682 | 0.01665466 | 0.01812025 | 0.04188162 | 0.1748647 | -764.9178 | -9344.133 | -5.475311e-05 | -1.871385e-05 | -199.7525 | 0.6568794 | -0.003288466 | -0.4207029 | -3.191066 | 0.1318377 | 1.569513 | -0.5361338 | 0.01248135 | 0.3588308
1692250093.5 | -1.59682 | -199.7244 | 6.62556 | 15p-Cu | 1 | Aquivion | 20 | Air | 3.7 | 2 | 0 | 2 | 0 | 0 | 100 | Commercial IrOx on Ti | 5 | 0 | 100 | 0 | 0.5 | 5 | Carbon dioxide reduction | Al tape 16 mm | 0.5 | Electrospun PVDF-HFP | 0 | 1 | 0 | 0 | 0 | Air | 1 | 0 | TRUE | PVDF-HFP | 0.2 | 0.2734892 | 0.114026 | 0.4683826 | 51878.72 | -10128.3 | -768.4003 | 905.5983 | 54.6568 | 50801.94 | 3840.124 | 0.01423308 | 0.01782606 | 0.03705279 | 0.2119175 | -767.2428 | -10111.58 | -4.829344e-05 | -2.095791e-05 | -199.7995 | 0.6795436 | -0.003401127 | -0.4089561 | -3.259882 | 0.1254512 | -0.5943584 | 0.2183061 | -0.243808 | 0.3331676
1692254001.4 | -1.586482 | -199.8087 | 6.151724 | 15p-Cu | 1 | Aquivion | 20 | Air | 3.7 | 2 | 0 | 2 | 0 | 0 | 100 | Commercial IrOx on Ti | 5 | 0 | 100 | 0 | 0.5 | 5 | Carbon dioxide reduction | Al tape 16 mm | 0.5 | Electrospun PVDF-HFP | 0 | 1 | 0 | 0 | 0 | Air | 1 | 0 | TRUE | PVDF-HFP | 0.2 | 0.2522573 | 0.1352804 | 0.4047424 | 55786.6 | -10894.6 | -766.1048 | 969.3637 | 63.7654 | 54631.66 | 3828.72 | 0.0166545 | 0.01774363 | 0.04279923 | 0.2547167 | -764.7539 | -10876.53 | -5.596471e-05 | -2.341893e-05 | -199.706 | 0.6718419 | -0.003364154 | -0.4045102 | -3.286635 | 0.1230773 | -0.4738362 | -0.009083126 | 0.0103384 | 0.3674609
1692257908.4 | -1.379054 | -199.7872 | 5.502044 | 15p-Cu | 1 | Aquivion | 20 | Air | 3.7 | 2 | 0 | 2 | 0 | 0 | 100 | Commercial IrOx on Ti | 5 | 0 | 100 | 0 | 0.5 | 5 | Carbon dioxide reduction | Al tape 16 mm | 0.5 | Electrospun PVDF-HFP | 0 | 1 | 0 | 0 | 0 | Air | 1 | 0 | TRUE | PVDF-HFP | 0.2 | 0.278975 | 0.1165397 | 0.427296 | 59693.54 | -11663.8 | -769.0001 | 1024.021 | 54.6572 | 58471.94 | 3839.287 | 0.01423629 | 0.01751303 | 0.03696539 | 0.2916821 | -767.8421 | -11644.57 | -4.814191e-05 | -2.504876e-05 | -200.0099 | 0.6753001 | -0.003376334 | -0.4157479 | -3.199692 | 0.1299337 | -0.6496801 | -0.109818 | 0.2074273 | 0.3693195
1692261817.9 | -1.404252 | -199.8329 | 5.679743 | 15p-Cu | 1 | Aquivion | 20 | Air | 3.7 | 2 | 0 | 2 | 0 | 0 | 100 | Commercial IrOx on Ti | 5 | 0 | 100 | 0 | 0.5 | 5 | Carbon dioxide reduction | Al tape 16 mm | 0.5 | Electrospun PVDF-HFP | 0 | 1 | 0 | 0 | 0 | Air | 1 | 0 | TRUE | PVDF-HFP | 0.2 | 0.2757159 | 0.1323891 | 0.3671362 | 63603.09 | -12431.4 | -767.3989 | 1087.786 | 63.7656 | 62303.81 | 3830.863 | 0.01664523 | 0.01745939 | 0.04119989 | 0.332882 | -766.0458 | -12410.82 | -5.378253e-05 | -2.682192e-05 | -199.956 | 0.6452236 | -0.003226829 | -0.4311787 | -2.929248 | 0.1471977 | 0.1776997 | 0.3006824 | -0.02519745 | 0.3129915
1692265726.9 | -1.355516 | -199.8096 | 7.699666 | 15p-Cu | 1 | Aquivion | 20 | Air | 3.7 | 2 | 0 | 2 | 0 | 0 | 100 | Commercial IrOx on Ti | 5 | 0 | 100 | 0 | 0.5 | 5 | Carbon dioxide reduction | Al tape 16 mm | 0.5 | Electrospun PVDF-HFP | 0 | 1 | 0 | 0 | 0 | Air | 1 | 0 | TRUE | PVDF-HFP | 0.2 | 0.3023243 | 0.1133681 | 0.3961843 | 67512.13 | -13200.89 | -769.2853 | 1142.443 | 54.65619 | 66146.36 | 3841.552 | 0.01422764 | 0.01727144 | 0.03459107 | 0.367473 | -768.1246 | -13179.14 | -4.503315e-05 | -2.788293e-05 | -199.9541 | 0.6292967 | -0.003147205 | -0.4365262 | -3.171124 | 0.1376566 | 2.019922 | -0.1019554 | 0.04873611 | 0.3700661
1692269637.3 | -1.200651 | -199.7945 | 6.584435 | 15p-Cu | 1 | Aquivion | 20 | Air | 3.7 | 2 | 0 | 2 | 0 | 0 | 100 | Commercial IrOx on Ti | 5 | 0 | 100 | 0 | 0.5 | 5 | Carbon dioxide reduction | Al tape 16 mm | 0.5 | Electrospun PVDF-HFP | 0 | 1 | 0 | 0 | 0 | Air | 1 | 0 | TRUE | PVDF-HFP | 0.2 | 0.3099556 | 0.1240181 | 0.3424448 | 71422.47 | -13967.33 | -766.2411 | 1206.209 | 63.76619 | 69979.13 | 3831.775 | 0.01664142 | 0.01723669 | 0.03995507 | 0.4074281 | -764.8869 | -13944.23 | -5.223657e-05 | -2.921841e-05 | -199.7247 | 0.6278638 | -0.003143645 | -0.4433513 | -3.162158 | 0.1402053 | -1.115231 | 0.2475192 | 0.154865 | 0.398564
1692273545.2 | -2.051522 | -202.379 | 5.074993 | 15p-Cu | 1 | Aquivion | 20 | Air | 3.7 | 2 | 0 | 2 | 0 | 0 | 100 | Commercial IrOx on Ti | 5 | 0 | 100 | 0 | 0.5 | 5 | Carbon dioxide reduction | Al tape 16 mm | 0.5 | Electrospun PVDF-HFP | 0 | 1 | 0 | 0 | 0 | Air | 1 | 0 | TRUE | PVDF-HFP | 0.2 | 0.3362614 | 0.1033257 | 0.3408376 | 75330.34 | -14735.47 | -767.9389 | 1260.865 | 54.65639 | 73820.09 | 3839.96 | 0.01423358 | 0.01708024 | 0.03375457 | 0.4411827 | -766.7772 | -14711.2 | -4.402135e-05 | -2.998957e-05 | -199.783 | 0.6186879 | -0.003096799 | -0.453703 | -3.012387 | 0.1506124 | -1.509442 | -0.1100386 | -0.8508712 | 0.3542606
1698324649.5 | -1.152921 | -199.6819 | 9.954158 | PTFE02-Cu | 1 | Aquivion | 20 | Air | 3.8 | 1 | 0 | 1 | 0 | 0 | 100 | Commercial IrOx on Ti | 5 | 0 | 100 | 0 | 0.5 | 5 | Carbon dioxide reduction | Al tape 16 mm | 0.5 | Commercial PTFE | 0 | 1 | 0 | 0 | 0 | Air | 1 | 0 | TRUE | PTFE | 0.3 | 0.05286262 | 0.4369737 | 0.005977526 | 986.952 | -153.1991 | -71.87565 | 65.2514 | 0 | 920.2774 | 360 | 0 | 0.07090406 | 0 | -0.05550697 | -71.87565 | -153.143 | 0 | 0.0003624519 | -199.6545 | 0 | 0 | 0 | -3.506935 | 0 |  |  |  | 0.07192788
1692277457.1 | -1.425475 | -199.8509 | 5.599314 | 15p-Cu | 1 | Aquivion | 20 | Air | 3.7 | 2 | 0 | 2 | 0 | 0 | 100 | Commercial IrOx on Ti | 5 | 0 | 100 | 0 | 0.5 | 5 | Carbon dioxide reduction | Al tape 16 mm | 0.5 | Electrospun PVDF-HFP | 0 | 1 | 0 | 0 | 0 | Air | 1 | 0 | TRUE | PVDF-HFP | 0.2 | 0.3510856 | 0.1125161 | 0.2987402 | 79242.26 | -15504.94 | -769.2178 | 1324.631 | 63.76539 | 77654.44 | 3833.065 | 0.01663561 | 0.01705802 | 0.03774359 | 0.4789263 | -767.8607 | -15479.32 | -4.915422e-05 | -3.093975e-05 | -200.2036 | 0.5923176 | -0.002958576 | -0.4732044 | -2.892751 | 0.1635828 | 0.5243217 | 0.09102401 | 0.6260468 | 0.3086704
1698325009.5 | -1.201321 | -199.6474 | 9.954158 | PTFE02-Cu | 1 | Aquivion | 20 | Air | 3.8 | 1 | 0 | 1 | 0 | 0 | 100 | Commercial IrOx on Ti | 5 | 0 | 100 | 0 | 0.5 | 5 | Carbon dioxide reduction | Al tape 16 mm | 0.5 | Commercial PTFE | 0 | 1 | 0 | 0 | 0 | Air | 1 | 0 | TRUE | PTFE | 0.3 | 0.05056893 | 0.4556688 | 0.00683526 | 1346.939 | -225.076 | -71.67735 | 65.2514 | 0 | 1280.277 | 359 | 0 | 0.05096661 | 0 | -0.05550697 | -71.67735 | -225.0199 | 0 | 0.0002466758 | -199.6582 | 0 | 0 | 0 | -3.598126 | 0 | 0 | 0.7643826 | -0.04839915 | 0.04770758
1692281366.8 | -1.32818 | -218.1481 | 5.702279 | 15p-Cu | 1 | Aquivion | 20 | Air | 3.7 | 2 | 0 | 2 | 0 | 0 | 100 | Commercial IrOx on Ti | 5 | 0 | 100 | 0 | 0.5 | 5 | Carbon dioxide reduction | Al tape 16 mm | 0.5 | Electrospun PVDF-HFP | 0 | 1 | 0 | 0 | 0 | Air | 1 | 0 | TRUE | PVDF-HFP | 0.2 | 0.3533393 | 0.08463434 | 0.2735676 | 83151.97 | -16274.03 | -768.8881 | 1379.287 | 54.65619 | 81496.27 | 3840.835 | 0.01423029 | 0.01692454 | 0.03284434 | 0.5117706 | -767.7252 | -16247.25 | -4.278138e-05 | -3.149891e-05 | -199.8875 | 0.6008459 | -0.003005921 | -0.4719687 | -2.920083 | 0.1616285 | 0.1029647 | -0.1371181 | 0.09729506 | 0.2842606
1698325369.0 | -1.333838 | -199.6446 | 9.954158 | PTFE02-Cu | 1 | Aquivion | 20 | Air | 3.8 | 1 | 0 | 1 | 0 | 0 | 100 | Commercial IrOx on Ti | 5 | 0 | 100 | 0 | 0.5 | 5 | Carbon dioxide reduction | Al tape 16 mm | 0.5 | Commercial PTFE | 0 | 1 | 0 | 0 | 0 | Air | 1 | 0 | TRUE | PTFE | 0.3 | 0.04870238 | 0.4673886 | 0.007420292 | 1706.448 | -296.9552 | -71.67945 | 65.2514 | 0 | 1640.277 | 359 | 0 | 0.03978071 | 0 | -0.05550697 | -71.67945 | -296.8991 | 0 | 0.0001869557 | -199.6644 | 0 | 0 | 0 | -3.691281 | 0 | 0 | 0.567999 | -0.1325173 | 0.07300965
1698325729.2 | -1.260216 | -193.5689 | 9.95251 | PTFE02-Cu | 1 | Aquivion | 20 | Air | 3.8 | 1 | 0 | 1 | 0 | 0 | 100 | Commercial IrOx on Ti | 5 | 0 | 100 | 0 | 0.5 | 5 | Carbon dioxide reduction | Al tape 16 mm | 0.5 | Commercial PTFE | 0 | 1 | 0 | 0 | 0 | Air | 1 | 0 | TRUE | PTFE | 0.3 | 0.04736329 | 0.4949 | 0.008035905 | 2066.648 | -368.8585 | -71.70372 | 65.2514 | 0 | 2000.679 | 359.4013 | 0 | 0.03261463 | 0 | -0.05550697 | -71.70372 | -368.8024 | 0 | 0.000150506 | -199.4709 | 0 | 0 | 0 | -3.638753 | 0 | -0.001648382 | 0.5186593 | 0.07362144 | 0.04004996
1698326089.1 | -1.172305 | -199.665 | 9.921338 | PTFE02-Cu | 1 | Aquivion | 20 | Air | 3.8 | 1 | 0 | 1 | 0 | 0 | 100 | Commercial IrOx on Ti | 5 | 0 | 100 | 0 | 0.5 | 5 | Carbon dioxide reduction | Al tape 16 mm | 0.5 | Commercial PTFE | 0 | 1 | 0 | 0 | 0 | Air | 1 | 0 | TRUE | PTFE | 0.3 | 0.04566997 | 0.4705903 | 0.00795368 | 2426.556 | -440.5782 | -71.71967 | 65.2514 | 0 | 2360.085 | 359.4063 | 0 | 0.0276479 | 0 | -0.05550697 | -71.71967 | -440.5221 | 0 | 0.0001260027 | -199.6106 | 0 | 0 | 0 | -3.683507 | 0 | -0.03117248 | -0.2408848 | 0.08791148 | 0.06698589
1698326450.5 | -1.258309 | -199.6811 | 9.890035 | PTFE02-Cu | 1 | Aquivion | 20 | Air | 3.8 | 1 | 0 | 1 | 0 | 0 | 100 | Commercial IrOx on Ti | 5 | 0 | 100 | 0 | 0.5 | 5 | Carbon dioxide reduction | Al tape 16 mm | 0.5 | Commercial PTFE | 0 | 1 | 0 | 0 | 0 | Air | 1 | 0 | TRUE | PTFE | 0.3 | 0.04436958 | 0.4726361 | 0.009121232 | 2787.968 | -512.6584 | -71.88053 | 65.2514 | 0 | 2721.085 | 360 | 0 | 0.02397992 | 0 | -0.05550697 | -71.88053 | -512.6023 | 0 | 0.0001082847 | -199.6681 | 0 | 0 | 0 | -3.58981 | 0 | -0.03130274 | -0.03817258 | -0.08600419 | 0.02972897
1698326809.3 | -1.19645 | -199.6772 | 9.858955 | PTFE02-Cu | 1 | Aquivion | 20 | Air | 3.8 | 1 | 0 | 1 | 0 | 0 | 100 | Commercial IrOx on Ti | 5 | 0 | 100 | 0 | 0.5 | 5 | Carbon dioxide reduction | Al tape 16 mm | 0.5 | Commercial PTFE | 0 | 1 | 0 | 0 | 0 | Air | 1 | 0 | TRUE | PTFE | 0.3 | 0.04371584 | 0.4710368 | 0.009280709 | 3146.804 | -584.3424 | -71.48428 | 65.2514 | 0 | 3080.085 | 358 | 0 | 0.02118494 | 0 | -0.05550697 | -71.48428 | -584.2863 | 0 | 9.49996e-05 | -199.6768 | 0 | 0 | 0 | -3.638762 | 0 | -0.03107963 | -0.05518746 | 0.061859 | 0.05254691
1698327169.1 | -1.225734 | -199.6675 | 9.827795 | PTFE02-Cu | 1 | Aquivion | 20 | Air | 3.8 | 1 | 0 | 1 | 0 | 0 | 100 | Commercial IrOx on Ti | 5 | 0 | 100 | 0 | 0.5 | 5 | Carbon dioxide reduction | Al tape 16 mm | 0.5 | Commercial PTFE | 0 | 1 | 0 | 0 | 0 | Air | 1 | 0 | TRUE | PTFE | 0.3 | 0.04566138 | 0.4720576 | 0.01028556 | 3506.564 | -656.2224 | -71.68031 | 65.2514 | 0 | 3440.085 | 359 | 0 | 0.01896796 | 0 | -0.05550697 | -71.68031 | -656.1663 | 0 | 8.459284e-05 | -199.6666 | 0 | 0 | 0 | -3.70062 | 0 | -0.03115966 | 0.1135876 | -0.02928336 | 0.08639386
1698327528.1 | -1.266692 | -199.699 | 9.796703 | PTFE02-Cu | 1 | Aquivion | 20 | Air | 3.8 | 1 | 0 | 1 | 0 | 0 | 100 | Commercial IrOx on Ti | 5 | 0 | 100 | 0 | 0.5 | 5 | Carbon dioxide reduction | Al tape 16 mm | 0.5 | Commercial PTFE | 0 | 1 | 0 | 0 | 0 | Air | 1 | 0 | TRUE | PTFE | 0.3 | 0.04528429 | 0.48761 | 0.01077232 | 3865.549 | -727.9059 | -71.48386 | 65.2514 | 0 | 3799.085 | 358 | 0 | 0.01717556 | 0 | -0.05550697 | -71.48386 | -727.8498 | 0 | 7.626157e-05 | -199.6756 | 0 | 0 | 0 | -3.588861 | 0 | -0.03109254 | 0.5258571 | -0.04095849 | 0.03812703
1698327888.5 | -1.152807 | -199.6817 | 9.923966 | PTFE02-Cu | 1 | Aquivion | 20 | Air | 3.8 | 1 | 0 | 1 | 0 | 0 | 100 | Commercial IrOx on Ti | 5 | 0 | 100 | 0 | 0.5 | 5 | Carbon dioxide reduction | Al tape 16 mm | 0.5 | Commercial PTFE | 0 | 1 | 0 | 0 | 0 | Air | 1 | 0 | TRUE | PTFE | 0.3 | 0.04513778 | 0.4844861 | 0.01154159 | 4226.005 | -799.7818 | -71.67621 | 65.2514 | 0 | 4158.998 | 358.913 | 0 | 0.01568921 | 0 | -0.05550697 | -71.67621 | -799.7257 | 0 | 6.94075e-05 | -199.7563 | 0 | 0 | 0 | -3.60255 | 0 | 0.1272626 | 0.03440597 | 0.1138849 | 0.04790689
1698328248.9 | -1.308993 | -199.7657 | 10.05664 | PTFE02-Cu | 1 | Aquivion | 20 | Air | 3.8 | 1 | 0 | 1 | 0 | 0 | 100 | Commercial IrOx on Ti | 5 | 0 | 100 | 0 | 0.5 | 5 | Carbon dioxide reduction | Al tape 16 mm | 0.5 | Commercial PTFE | 0 | 1 | 0 | 0 | 0 | Air | 1 | 0 | TRUE | PTFE | 0.3 | 0.04475465 | 0.4648376 | 0.01249179 | 4586.349 | -871.8637 | -71.88221 | 65.2514 | 0 | 4519.998 | 360 | 0 | 0.01443616 | 0 | -0.05550697 | -71.88221 | -871.8077 | 0 | 6.366882e-05 | -199.673 | 0 | 0 | 0 | -3.635667 | 0 | 0.1326708 | -0.6671688 | -0.1561858 | 0.03944468
1698328608.5 | -1.286957 | -199.6545 | 10.18905 | PTFE02-Cu | 1 | Aquivion | 20 | Air | 3.8 | 1 | 0 | 1 | 0 | 0 | 100 | Commercial IrOx on Ti | 5 | 0 | 100 | 0 | 0.5 | 5 | Carbon dioxide reduction | Al tape 16 mm | 0.5 | Commercial PTFE | 0 | 1 | 0 | 0 | 0 | Air | 1 | 0 | TRUE | PTFE | 0.3 | 0.04552222 | 0.4644183 | 0.01261365 | 4945.996 | -943.547 | -71.48351 | 65.2514 | 0 | 4878.998 | 358 | 0 | 0.01337393 | 0 | -0.05550697 | -71.48351 | -943.4909 | 0 | 5.883148e-05 | -199.6748 | 0 | 0 | 0 | -3.781775 | 0 | 0.1324142 | -0.02253035 | 0.02203588 | 0.06136185
1698328968.8 | -1.273916 | -199.6819 | 10.32169 | PTFE02-Cu | 1 | Aquivion | 20 | Air | 3.8 | 1 | 0 | 1 | 0 | 0 | 100 | Commercial IrOx on Ti | 5 | 0 | 100 | 0 | 0.5 | 5 | Carbon dioxide reduction | Al tape 16 mm | 0.5 | Commercial PTFE | 0 | 1 | 0 | 0 | 0 | Air | 1 | 0 | TRUE | PTFE | 0.3 | 0.04500842 | 0.4683387 | 0.01261666 | 5306.244 | -1015.632 | -71.88544 | 65.2514 | 0 | 5239.998 | 360 | 0 | 0.01245256 | 0 | -0.05550697 | -71.88544 | -1015.576 | 0 | 5.465565e-05 | -199.6817 | 0 | 0 | 0 | -3.789957 | 0 | 0.1326355 | 0.09175052 | 0.01304125 | 0.07642485
1698329328.5 | -1.338456 | -199.6528 | 10.45413 | PTFE02-Cu | 1 | Aquivion | 20 | Air | 3.8 | 1 | 0 | 1 | 0 | 0 | 100 | Commercial IrOx on Ti | 5 | 0 | 100 | 0 | 0.5 | 5 | Carbon dioxide reduction | Al tape 16 mm | 0.5 | Commercial PTFE | 0 | 1 | 0 | 0 | 0 | Air | 1 | 0 | TRUE | PTFE | 0.3 | 0.04886617 | 0.4566022 | 0.01418756 | 5665.972 | -1087.316 | -71.4843 | 65.2514 | 0 | 5598.998 | 358 | 0 | 0.01165412 | 0 | -0.05550697 | -71.4843 | -1087.26 | 0 | 5.105215e-05 | -199.677 | 0 | 0 | 0 | -3.830651 | 0 | 0.132444 | -0.1068239 | -0.06454008 | 0.0962914
1698329688.5 | -1.504192 | -199.6954 | 10.82488 | PTFE02-Cu | 1 | Aquivion | 20 | Air | 3.8 | 1 | 0 | 1 | 0 | 0 | 100 | Commercial IrOx on Ti | 5 | 0 | 100 | 0 | 0.5 | 5 | Carbon dioxide reduction | Al tape 16 mm | 0.5 | Commercial PTFE | 0 | 1 | 0 | 0 | 0 | Air | 1 | 0 | TRUE | PTFE | 0.3 | 0.04917584 | 0.4721381 | 0.01653597 | 6026.009 | -1159.386 | -71.86983 | 65.2514 | 0 | 5959.914 | 359.9162 | 0 | 0.01094838 | 0 | -0.05550697 | -71.86983 | -1159.329 | 0 | 4.787851e-05 | -199.7709 | 0 | 0 | 0 | -3.905875 | 0 | 0.3707477 | 0.5156863 | -0.1657365 | 0.06894938
1698330048.3 | -1.265818 | -199.7225 | 11.22634 | PTFE02-Cu | 1 | Aquivion | 20 | Air | 3.8 | 1 | 0 | 1 | 0 | 0 | 100 | Commercial IrOx on Ti | 5 | 0 | 100 | 0 | 0.5 | 5 | Carbon dioxide reduction | Al tape 16 mm | 0.5 | Commercial PTFE | 0 | 1 | 0 | 0 | 0 | Air | 1 | 0 | TRUE | PTFE | 0.3 | 0.04982818 | 0.4682999 | 0.0154758 | 6385.779 | -1231.067 | -71.48201 | 65.2514 | 0 | 6318.914 | 358 | 0 | 0.01032636 | 0 | -0.05550697 | -71.48201 | -1231.011 | 0 | 4.509055e-05 | -199.6704 | 0 | 0 | 0 | -3.925175 | 0 | 0.4014588 | -0.06207182 | 0.2383745 | 0.06899109
1698330408.3 | -1.289312 | -199.6448 | 11.62805 | PTFE02-Cu | 1 | Aquivion | 20 | Air | 3.8 | 1 | 0 | 1 | 0 | 0 | 100 | Commercial IrOx on Ti | 5 | 0 | 100 | 0 | 0.5 | 5 | Carbon dioxide reduction | Al tape 16 mm | 0.5 | Commercial PTFE | 0 | 1 | 0 | 0 | 0 | Air | 1 | 0 | TRUE | PTFE | 0.3 | 0.05013114 | 0.4680093 | 0.01697274 | 6745.778 | -1302.946 | -71.67889 | 65.2514 | 0 | 6678.914 | 359 | 0 | 0.009769762 | 0 | -0.05550697 | -71.67889 | -1302.89 | 0 | 4.260297e-05 | -199.6626 | 0 | 0 | 0 | -3.996269 | 0 | 0.4017143 | -0.08774097 | -0.02349452 | 0.0727826
1698330768.3 | -1.040977 | -199.6859 | 12.02979 | PTFE02-Cu | 1 | Aquivion | 20 | Air | 3.8 | 1 | 0 | 1 | 0 | 0 | 100 | Commercial IrOx on Ti | 5 | 0 | 100 | 0 | 0.5 | 5 | Carbon dioxide reduction | Al tape 16 mm | 0.5 | Commercial PTFE | 0 | 1 | 0 | 0 | 0 | Air | 1 | 0 | TRUE | PTFE | 0.3 | 0.05168284 | 0.4550313 | 0.01686803 | 7105.799 | -1374.825 | -71.6791 | 65.2514 | 0 | 7038.914 | 359 | 0 | 0.009270095 | 0 | -0.05550697 | -71.6791 | -1374.768 | 0 | 4.03755e-05 | -199.6632 | 0 | 0 | 0 | -3.881133 | 0 | 0.4017389 | -0.4071933 | 0.2483355 | 0.1150099
1698331128.8 | -1.081668 | -199.6835 | 12.43201 | PTFE02-Cu | 1 | Aquivion | 20 | Air | 3.8 | 1 | 0 | 1 | 0 | 0 | 100 | Commercial IrOx on Ti | 5 | 0 | 100 | 0 | 0.5 | 5 | Carbon dioxide reduction | Al tape 16 mm | 0.5 | Commercial PTFE | 0 | 1 | 0 | 0 | 0 | Air | 1 | 0 | TRUE | PTFE | 0.3 | 0.05919738 | 0.4645244 | 0.01789663 | 7466.252 | -1446.904 | -71.88009 | 65.2514 | 0 | 7399.914 | 360 | 0 | 0.008817859 | 0 | -0.05550697 | -71.88009 | -1446.848 | 0 | 3.836406e-05 | -199.6669 | 0 | 0 | 0 | -3.940012 | 0 | 0.4022209 | 0.5510521 | -0.04069164 | 0.07494014
1698331488.8 | -1.466405 | -199.6485 | 11.6819 | PTFE02-Cu | 1 | Aquivion | 20 | Air | 3.8 | 1 | 0 | 1 | 0 | 0 | 100 | Commercial IrOx on Ti | 5 | 0 | 100 | 0 | 0.5 | 5 | Carbon dioxide reduction | Al tape 16 mm | 0.5 | Commercial PTFE | 0 | 1 | 0 | 0 | 0 | Air | 1 | 0 | TRUE | PTFE | 0.3 | 0.06148162 | 0.4434529 | 0.01806661 | 7826.25 | -1518.703 | -71.59905 | 65.2514 | 0 | 7759.761 | 358.8472 | 0 | 0.008408944 | 0 | -0.05550697 | -71.59905 | -1518.647 | 0 | 3.655028e-05 | -199.4113 | 0 | 0 | 0 | -4.154015 | 0 | -0.750108 | -0.7203113 | -0.3847365 | 0.07438933
1698331849.2 | -1.75281 | -199.6935 | 10.64647 | PTFE02-Cu | 1 | Aquivion | 20 | Air | 3.8 | 1 | 0 | 1 | 0 | 0 | 100 | Commercial IrOx on Ti | 5 | 0 | 100 | 0 | 0.5 | 5 | Carbon dioxide reduction | Al tape 16 mm | 0.5 | Commercial PTFE | 0 | 1 | 0 | 0 | 0 | Air | 1 | 0 | TRUE | PTFE | 0.3 | 0.06172816 | 0.4533946 | 0.02017435 | 8186.633 | -1590.585 | -71.68271 | 65.2514 | 0 | 8119.761 | 359 | 0 | 0.008036123 | 0 | -0.05550697 | -71.68271 | -1590.529 | 0 | 3.489842e-05 | -199.6733 | 0 | 0 | 0 | -4.145706 | 0 | -1.035431 | 0.4478162 | -0.2864048 | 0.1142125
1698332208.1 | -1.632178 | -199.6946 | 9.615187 | PTFE02-Cu | 1 | Aquivion | 20 | Air | 3.8 | 1 | 0 | 1 | 0 | 0 | 100 | Commercial IrOx on Ti | 5 | 0 | 100 | 0 | 0.5 | 5 | Carbon dioxide reduction | Al tape 16 mm | 0.5 | Commercial PTFE | 0 | 1 | 0 | 0 | 0 | Air | 1 | 0 | TRUE | PTFE | 0.3 | 0.05802684 | 0.449294 | 0.0199067 | 8545.573 | -1662.274 | -71.48855 | 65.2514 | 0 | 8478.761 | 358 | 0 | 0.007695865 | 0 | -0.05550697 | -71.48855 | -1662.218 | 0 | 3.339332e-05 | -199.6886 | 0 | 0 | 0 | -3.99866 | 0 | -1.031285 | -0.2150904 | 0.1206321 | 0.1976842
1698332568.4 | -2.009469 | -199.7246 | 8.579981 | PTFE02-Cu | 1 | Aquivion | 20 | Air | 3.8 | 1 | 0 | 1 | 0 | 0 | 100 | Commercial IrOx on Ti | 5 | 0 | 100 | 0 | 0.5 | 5 | Carbon dioxide reduction | Al tape 16 mm | 0.5 | Commercial PTFE | 0 | 1 | 0 | 0 | 0 | Air | 1 | 0 | TRUE | PTFE | 0.3 | 0.05534356 | 0.4495646 | 0.0196887 | 8905.878 | -1734.362 | -71.88842 | 65.2514 | 0 | 8839.761 | 360 | 0 | 0.007381579 | 0 | -0.05550697 | -71.88842 | -1734.306 | 0 | 3.20053e-05 | -199.6899 | 0 | 0 | 0 | -4.100069 | 0 | -1.035207 | 0.01255146 | -0.3772915 | 0.118271
1698332930.0 | -2.117019 | -199.7313 | 7.541145 | PTFE02-Cu | 1 | Aquivion | 20 | Air | 3.8 | 1 | 0 | 1 | 0 | 0 | 100 | Commercial IrOx on Ti | 5 | 0 | 100 | 0 | 0.5 | 5 | Carbon dioxide reduction | Al tape 16 mm | 0.5 | Commercial PTFE | 0 | 1 | 0 | 0 | 0 | Air | 1 | 0 | TRUE | PTFE | 0.3 | 0.05750898 | 0.4518146 | 0.02087999 | 9267.446 | -1806.45 | -71.88881 | 65.2514 | 0 | 9200.761 | 360 | 0 | 0.007091957 | 0 | -0.05550697 | -71.88881 | -1806.394 | 0 | 3.072805e-05 | -199.6911 | 0 | 0 | 0 | -4.147776 | 0 | -1.038835 | 0.07256185 | -0.1075502 | 0.1114396
1698333289.7 | -2.401315 | -199.6901 | 7.094457 | PTFE02-Cu | 1 | Aquivion | 20 | Air | 3.8 | 1 | 0 | 1 | 0 | 0 | 100 | Commercial IrOx on Ti | 5 | 0 | 100 | 0 | 0.5 | 5 | Carbon dioxide reduction | Al tape 16 mm | 0.5 | Commercial PTFE | 0 | 1 | 0 | 0 | 0 | Air | 1 | 0 | TRUE | PTFE | 0.3 | 0.05616064 | 0.4437283 | 0.0210832 | 9627.14 | -1877.699 | -71.04887 | 65.2514 | 0 | 9560.464 | 358.7032 | 0 | 0.006825129 | 0 | -0.05550697 | -71.04887 | -1877.643 | 0 | 2.956205e-05 | -198.208 | 0 | 0 | 0 | -4.147329 | 0 | -0.446688 | -0.1272918 | -0.284296 | 0.1318034
1698333649.4 | -2.214702 | -199.7094 | 6.872983 | PTFE02-Cu | 1 | Aquivion | 20 | Air | 3.8 | 1 | 0 | 1 | 0 | 0 | 100 | Commercial IrOx on Ti | 5 | 0 | 100 | 0 | 0.5 | 5 | Carbon dioxide reduction | Al tape 16 mm | 0.5 | Commercial PTFE | 0 | 1 | 0 | 0 | 0 | Air | 1 | 0 | TRUE | PTFE | 0.3 | 0.05960675 | 0.4492006 | 0.02185243 | 9986.812 | -1949.585 | -71.68688 | 65.2514 | 0 | 9920.464 | 359 | 0 | 0.006577454 | 0 | -0.05550697 | -71.68688 | -1949.529 | 0 | 2.847199e-05 | -199.6847 | 0 | 0 | 0 | -4.088126 | 0 | -0.2214745 | 0.226792 | 0.1866131 | 0.1317857
1698334008.8 | -2.359792 | -199.6907 | 6.651676 | PTFE02-Cu | 1 | Aquivion | 20 | Air | 3.8 | 1 | 0 | 1 | 0 | 0 | 100 | Commercial IrOx on Ti | 5 | 0 | 100 | 0 | 0.5 | 5 | Carbon dioxide reduction | Al tape 16 mm | 0.5 | Commercial PTFE | 0 | 1 | 0 | 0 | 0 | Air | 1 | 0 | TRUE | PTFE | 0.3 | 0.05811896 | 0.4494438 | 0.02328791 | 10346.21 | -2021.271 | -71.48597 | 65.2514 | 0 | 10279.46 | 358 | 0 | 0.006347743 | 0 | -0.05550697 | -71.48597 | -2021.215 | 0 | 2.746218e-05 | -199.6816 | 0 | 0 | 0 | -4.050748 | 0 | -0.2213071 | 0.03832644 | -0.1450902 | 0.07794307
1698334368.4 | -2.653762 | -199.6765 | 6.430226 | PTFE02-Cu | 1 | Aquivion | 20 | Air | 3.8 | 1 | 0 | 1 | 0 | 0 | 100 | Commercial IrOx on Ti | 5 | 0 | 100 | 0 | 0.5 | 5 | Carbon dioxide reduction | Al tape 16 mm | 0.5 | Commercial PTFE | 0 | 1 | 0 | 0 | 0 | Air | 1 | 0 | TRUE | PTFE | 0.3 | 0.06088178 | 0.4543628 | 0.02487485 | 10705.84 | -2093.157 | -71.68689 | 65.2514 | 0 | 10639.46 | 359 | 0 | 0.006132959 | 0 | -0.05550697 | -71.68689 | -2093.101 | 0 | 2.6519e-05 | -199.685 | 0 | 0 | 0 | -4.121789 | 0 | -0.2214493 | 0.2588171 | -0.293969 | 0.1299304
1698334728.9 | -2.571479 | -199.736 | 6.208203 | PTFE02-Cu | 1 | Aquivion | 20 | Air | 3.8 | 1 | 0 | 1 | 0 | 0 | 100 | Commercial IrOx on Ti | 5 | 0 | 100 | 0 | 0.5 | 5 | Carbon dioxide reduction | Al tape 16 mm | 0.5 | Commercial PTFE | 0 | 1 | 0 | 0 | 0 | Air | 1 | 0 | TRUE | PTFE | 0.3 | 0.06085313 | 0.4356405 | 0.02444322 | 11066.41 | -2165.045 | -71.68735 | 65.2514 | 0 | 10999.46 | 359 | 0 | 0.005932234 | 0 | -0.05550697 | -71.68735 | -2164.988 | 0 | 2.563846e-05 | -199.6863 | 0 | 0 | 0 | -4.151816 | 0 | -0.2220232 | -0.6634376 | 0.0822825 | 0.1067602
1698335088.3 | -2.665543 | -199.7211 | 6.246649 | PTFE02-Cu | 1 | Aquivion | 20 | Air | 3.8 | 1 | 0 | 1 | 0 | 0 | 100 | Commercial IrOx on Ti | 5 | 0 | 100 | 0 | 0.5 | 5 | Carbon dioxide reduction | Al tape 16 mm | 0.5 | Commercial PTFE | 0 | 1 | 0 | 0 | 0 | Air | 1 | 0 | TRUE | PTFE | 0.3 | 0.06298801 | 0.4429781 | 0.0261413 | 11425.71 | -2237.563 | -72.31844 | 65.2514 | 0 | 11359.31 | 358.8434 | 0 | 0.005744311 | 0 | -0.05550697 | -72.31844 | -2237.507 | 0 | 2.480751e-05 | -201.6409 | 0 | 0 | 0 | -4.315838 | 0 | 0.03844615 | 0.3505106 | -0.09406422 | 0.1071636
1698335449.1 | -2.717901 | -199.6364 | 6.434286 | PTFE02-Cu | 1 | Aquivion | 20 | Air | 3.8 | 1 | 0 | 1 | 0 | 0 | 100 | Commercial IrOx on Ti | 5 | 0 | 100 | 0 | 0.5 | 5 | Carbon dioxide reduction | Al tape 16 mm | 0.5 | Commercial PTFE | 0 | 1 | 0 | 0 | 0 | Air | 1 | 0 | TRUE | PTFE | 0.3 | 0.06316186 | 0.4286142 | 0.02671446 | 11786.58 | -2309.646 | -71.88327 | 65.2514 | 0 | 11720.31 | 360 | 0 | 0.005567379 | 0 | -0.05550697 | -71.88327 | -2309.59 | 0 | 2.403326e-05 | -199.6757 | 0 | 0 | 0 | -4.315755 | 0 | 0.1876363 | -0.2703641 | -0.05235753 | 0.1204406
1698335807.8 | -2.53692 | -199.6629 | 6.620761 | PTFE02-Cu | 1 | Aquivion | 20 | Air | 3.8 | 1 | 0 | 1 | 0 | 0 | 100 | Commercial IrOx on Ti | 5 | 0 | 100 | 0 | 0.5 | 5 | Carbon dioxide reduction | Al tape 16 mm | 0.5 | Commercial PTFE | 0 | 1 | 0 | 0 | 0 | Air | 1 | 0 | TRUE | PTFE | 0.3 | 0.06642313 | 0.4536788 | 0.02796481 | 12145.21 | -2381.131 | -71.28517 | 65.2514 | 0 | 12078.31 | 357 | 0 | 0.005402363 | 0 | -0.05550697 | -71.28517 | -2381.074 | 0 | 2.331173e-05 | -199.6785 | 0 | 0 | 0 | -4.340896 | 0 | 0.1864752 | 0.9373541 | 0.1809812 | 0.1152587
1698336167.3 | -2.494786 | -199.6662 | 6.807718 | PTFE02-Cu | 1 | Aquivion | 20 | Air | 3.8 | 1 | 0 | 1 | 0 | 0 | 100 | Commercial IrOx on Ti | 5 | 0 | 100 | 0 | 0.5 | 5 | Carbon dioxide reduction | Al tape 16 mm | 0.5 | Commercial PTFE | 0 | 1 | 0 | 0 | 0 | Air | 1 | 0 | TRUE | PTFE | 0.3 | 0.06143359 | 0.4420607 | 0.02679322 | 12504.77 | -2453.014 | -71.68408 | 65.2514 | 0 | 12438.31 | 359 | 0 | 0.005246003 | 0 | -0.05550697 | -71.68408 | -2452.958 | 0 | 2.262858e-05 | -199.6772 | 0 | 0 | 0 | -4.389926 | 0 | 0.1869572 | -0.7832448 | 0.04213389 | 0.1339762
1698336526.6 | -2.567578 | -199.6563 | 6.994526 | PTFE02-Cu | 1 | Aquivion | 20 | Air | 3.8 | 1 | 0 | 1 | 0 | 0 | 100 | Commercial IrOx on Ti | 5 | 0 | 100 | 0 | 0.5 | 5 | Carbon dioxide reduction | Al tape 16 mm | 0.5 | Commercial PTFE | 0 | 1 | 0 | 0 | 0 | Air | 1 | 0 | TRUE | PTFE | 0.3 | 0.06603493 | 0.4428867 | 0.02709551 | 12864.05 | -2524.701 | -71.48744 | 65.2514 | 0 | 12797.31 | 358 | 0 | 0.005098838 | 0 | -0.05550697 | -71.48744 | -2524.645 | 0 | 2.198604e-05 | -199.6857 | 0 | 0 | 0 | -4.536712 | 0 | 0.1868075 | 0.1353049 | -0.07279268 | 0.1707802
1698336886.1 | -2.680259 | -199.6612 | 7.079127 | PTFE02-Cu | 1 | Aquivion | 20 | Air | 3.8 | 1 | 0 | 1 | 0 | 0 | 100 | Commercial IrOx on Ti | 5 | 0 | 100 | 0 | 0.5 | 5 | Carbon dioxide reduction | Al tape 16 mm | 0.5 | Commercial PTFE | 0 | 1 | 0 | 0 | 0 | Air | 1 | 0 | TRUE | PTFE | 0.3 | 0.05813019 | 0.4306003 | 0.02688072 | 13223.53 | -2596.212 | -71.31127 | 65.2514 | 0 | 13157.01 | 358.7016 | 0 | 0.00495944 | 0 | -0.05550697 | -71.31127 | -2596.156 | 0 | 2.138044e-05 | -198.7435 | 0 | 0 | 0 | -4.800877 | 0 | 0.08460126 | -0.256032 | -0.1126805 | 0.2034213
1698337246.0 | -3.267763 | -199.6642 | 7.079127 | PTFE02-Cu | 1 | Aquivion | 20 | Air | 3.8 | 1 | 0 | 1 | 0 | 0 | 100 | Commercial IrOx on Ti | 5 | 0 | 100 | 0 | 0.5 | 5 | Carbon dioxide reduction | Al tape 16 mm | 0.5 | Commercial PTFE | 0 | 1 | 0 | 0 | 0 | Air | 1 | 0 | TRUE | PTFE | 0.3 | 0.06499394 | 0.441614 | 0.02946694 | 13583.47 | -2668.097 | -71.68483 | 65.2514 | 0 | 13517.01 | 359 | 0 | 0.004827355 | 0 | -0.05550697 | -71.68483 | -2668.041 | 0 | 2.080439e-05 | -199.6795 | 0 | 0 | 0 | -4.75647 | 0 | 0 | 0.5440639 | -0.5875038 | 0.2293054
1698337606.0 | -3.016607 | -199.6732 | 7.079127 | PTFE02-Cu | 1 | Aquivion | 20 | Air | 3.8 | 1 | 0 | 1 | 0 | 0 | 100 | Commercial IrOx on Ti | 5 | 0 | 100 | 0 | 0.5 | 5 | Carbon dioxide reduction | Al tape 16 mm | 0.5 | Commercial PTFE | 0 | 1 | 0 | 0 | 0 | Air | 1 | 0 | TRUE | PTFE | 0.3 | 0.06752953 | 0.4516193 | 0.03008785 | 13943.45 | -2739.98 | -71.68354 | 65.2514 | 0 | 13877.01 | 359 | 0 | 0.004702123 | 0 | -0.05550697 | -71.68354 | -2739.924 | 0 | 2.025858e-05 | -199.6756 | 0 | 0 | 0 | -5.018958 | 0 | 0 | 0.3872672 | 0.2511557 | 0.2347472
1698337965.0 | -3.162616 | -199.6298 | 7.079127 | PTFE02-Cu | 1 | Aquivion | 20 | Air | 3.8 | 1 | 0 | 1 | 0 | 0 | 100 | Commercial IrOx on Ti | 5 | 0 | 100 | 0 | 0.5 | 5 | Carbon dioxide reduction | Al tape 16 mm | 0.5 | Commercial PTFE | 0 | 1 | 0 | 0 | 0 | Air | 1 | 0 | TRUE | PTFE | 0.3 | 0.06325765 | 0.4536108 | 0.02810985 | 14302.41 | -2811.665 | -71.48485 | 65.2514 | 0 | 14236.01 | 358 | 0 | 0.004583546 | 0 | -0.05550697 | -71.48485 | -2811.609 | 0 | 1.974207e-05 | -199.6784 | 0 | 0 | 0 | -5.026808 | 0 | 0 | -0.5372826 | -0.1460094 | 0.4796851
1698338324.9 | -4.310151 | -199.6659 | 7.079127 | PTFE02-Cu | 1 | Aquivion | 20 | Air | 3.8 | 1 | 0 | 1 | 0 | 0 | 100 | Commercial IrOx on Ti | 5 | 0 | 100 | 0 | 0.5 | 5 | Carbon dioxide reduction | Al tape 16 mm | 0.5 | Commercial PTFE | 0 | 1 | 0 | 0 | 0 | Air | 1 | 0 | TRUE | PTFE | 0.3 | 0.06789144 | 0.4483195 | 0.02700886 | 14662.32 | -2883.546 | -71.68203 | 65.2514 | 0 | 14596.01 | 359 | 0 | 0.004470496 | 0 | -0.05550697 | -71.68203 | -2883.49 | 0 | 1.924992e-05 | -199.6712 | 0 | 0 | 0 | -5.905411 | 0 | 0 | -0.1069794 | -1.147535 | 0.6027938
1698338684.7 | -6.106581 | -173.8905 | 7.079127 | PTFE02-Cu | 1 | Aquivion | 20 | Air | 3.8 | 1 | 0 | 1 | 0 | 0 | 100 | Commercial IrOx on Ti | 5 | 0 | 100 | 0 | 0.5 | 5 | Carbon dioxide reduction | Al tape 16 mm | 0.5 | Commercial PTFE | 0 | 1 | 0 | 0 | 0 | Air | 1 | 0 | TRUE | PTFE | 0.3 | 0.01756062 | 0.1175077 | 0.006376173 | 15022.15 | -2911.678 | -27.932 | 65.2514 | 0 | 14737.56 | 140.5554 | 0 | 0.004427556 | 0 | -0.05550697 | -27.932 | -2911.622 | 0 | 1.906393e-05 | -198.6548 | 0 | 0 | 0 | -6.915095 | 0 | 0 | 0.6261428 | -1.79643 | 0.6477159
1698339045.0 | -6.108053 | -173.8905 | 7.079127 | PTFE02-Cu | 1 | Aquivion | 20 | Air | 3.8 | 1 | 0 | 1 | 0 | 0 | 100 | Commercial IrOx on Ti | 5 | 0 | 100 | 0 | 0.5 | 5 | Carbon dioxide reduction | Al tape 16 mm | 0.5 | Commercial PTFE | 0 | 1 | 0 | 0 | 0 | Air | 1 | 0 | TRUE | PTFE | 0.3 | 0.0008508312 | 0.0122026 | 0.000535404 | 15382.43 | -2911.678 | 0 | 65.2514 | 0 | 14737.56 | 0 |  |  | 0 | -0.05550697 | 0 | -2911.622 |  | 1.906393e-05 | -173.8905 | 0 | 0 | 0 | -7.759006 | 0 | 0 | -0.24398 | -0.001471175 | 0
1698339403.8 | -6.108551 | -173.8905 | 7.079127 | PTFE02-Cu | 1 | Aquivion | 20 | Air | 3.8 | 1 | 0 | 1 | 0 | 0 | 100 | Commercial IrOx on Ti | 5 | 0 | 100 | 0 | 0.5 | 5 | Carbon dioxide reduction | Al tape 16 mm | 0.5 | Commercial PTFE | 0 | 1 | 0 | 0 | 0 | Air | 1 | 0 | TRUE | PTFE | 0.3 | 0.0001256742 | 0.004770171 | 0 | 15741.27 | -2911.678 | 0 | 65.2514 | 0 | 14737.56 | 0 |  |  | 0 | -0.05550697 | 0 | -2911.622 |  | 1.906393e-05 | -173.8905 | 0 | 0 | 0 | -7.759006 | 0 | 0 | -0.2469575 | -0.0004979339 | 0
1698339763.2 | -6.108733 | -173.8905 | 7.079127 | PTFE02-Cu | 1 | Aquivion | 20 | Air | 3.8 | 1 | 0 | 1 | 0 | 0 | 100 | Commercial IrOx on Ti | 5 | 0 | 100 | 0 | 0.5 | 5 | Carbon dioxide reduction | Al tape 16 mm | 0.5 | Commercial PTFE | 0 | 1 | 0 | 0 | 0 | Air | 1 | 0 | TRUE | PTFE | 0.3 | 0 | 0.002920151 | 0 | 16100.66 | -2911.678 | 0 | 65.2514 | 0 | 14737.56 | 0 |  |  | 0 | -0.05550697 | 0 | -2911.622 |  | 1.906393e-05 | -173.8905 | 0 | 0 | 0 | -7.759006 | 0 | 0 | -0.007258193 | -0.0001826109 | 0
1698340123.4 | -6.108801 | -173.8905 | 7.079127 | PTFE02-Cu | 1 | Aquivion | 20 | Air | 3.8 | 1 | 0 | 1 | 0 | 0 | 100 | Commercial IrOx on Ti | 5 | 0 | 100 | 0 | 0.5 | 5 | Carbon dioxide reduction | Al tape 16 mm | 0.5 | Commercial PTFE | 0 | 1 | 0 | 0 | 0 | Air | 1 | 0 | TRUE | PTFE | 0.3 | 0 | 0.001757878 | 0.0005399045 | 16460.83 | -2911.678 | 0 | 65.2514 | 0 | 14737.56 | 0 |  |  | 0 | -0.05550697 | 0 | -2911.622 |  | 1.906393e-05 | -173.8905 | 0 | 0 | 0 | -7.759006 | 0 | 0 | 0.7359893 | -6.786013e-05 | 0
1698340483.8 | -6.108801 | -173.8905 | 7.079127 | PTFE02-Cu | 1 | Aquivion | 20 | Air | 3.8 | 1 | 0 | 1 | 0 | 0 | 100 | Commercial IrOx on Ti | 5 | 0 | 100 | 0 | 0.5 | 5 | Carbon dioxide reduction | Al tape 16 mm | 0.5 | Commercial PTFE | 0 | 1 | 0 | 0 | 0 | Air | 1 | 0 | TRUE | PTFE | 0.3 | 0 | 0 | 0 | 16821.26 | -2911.678 | 0 | 65.2514 | 0 | 14737.56 | 0 |  |  | 0 | -0.05550697 | 0 | -2911.622 |  | 1.906393e-05 | -173.8905 | 0 | 0 | 0 | -7.759006 | 0 | 0 | -0.7319477 | 0 | 0
1698340843.3 | -6.108778 | -173.8905 | 7.079127 | PTFE02-Cu | 1 | Aquivion | 20 | Air | 3.8 | 1 | 0 | 1 | 0 | 0 | 100 | Commercial IrOx on Ti | 5 | 0 | 100 | 0 | 0.5 | 5 | Carbon dioxide reduction | Al tape 16 mm | 0.5 | Commercial PTFE | 0 | 1 | 0 | 0 | 0 | Air | 1 | 0 | TRUE | PTFE | 0.3 | 0 | 0 | 0 | 17180.74 | -2911.678 | 0 | 65.2514 | 0 | 14737.56 | 0 |  |  | 0 | -0.05550697 | 0 | -2911.622 |  | 1.906393e-05 | -173.8905 | 0 | 0 | 0 | -7.759006 | 0 | 0 | -0.2565493 | 2.262004e-05 | 0
1698341205.5 | -6.108756 | -173.8905 | 7.079127 | PTFE02-Cu | 1 | Aquivion | 20 | Air | 3.8 | 1 | 0 | 1 | 0 | 0 | 100 | Commercial IrOx on Ti | 5 | 0 | 100 | 0 | 0.5 | 5 | Carbon dioxide reduction | Al tape 16 mm | 0.5 | Commercial PTFE | 0 | 1 | 0 | 0 | 0 | Air | 1 | 0 | TRUE | PTFE | 0.3 | 0 | 0 | 0 | 17542.91 | -2911.678 | 0 | 65.2514 | 0 | 14737.56 | 0 |  |  | 0 | -0.05550697 | 0 | -2911.622 |  | 1.906393e-05 | -173.8905 | 0 | 0 | 0 | -7.759006 | 0 | 0 | 0.8913072 | 2.262004e-05 | 0
1698341564.2 | -6.108741 | -173.8905 | 7.079127 | PTFE02-Cu | 1 | Aquivion | 20 | Air | 3.8 | 1 | 0 | 1 | 0 | 0 | 100 | Commercial IrOx on Ti | 5 | 0 | 100 | 0 | 0.5 | 5 | Carbon dioxide reduction | Al tape 16 mm | 0.5 | Commercial PTFE | 0 | 1 | 0 | 0 | 0 | Air | 1 | 0 | TRUE | PTFE | 0.3 | 0 | 0 | 0 | 17901.69 | -2911.678 | 0 | 65.2514 | 0 | 14737.56 | 0 |  |  | 0 | -0.05550697 | 0 | -2911.622 |  | 1.906393e-05 | -173.8905 | 0 | 0 | 0 | -7.759006 | 0 | 0 | -0.4995778 | 1.508003e-05 | 0
1698341924.7 | -6.108733 | -173.8905 | 7.079127 | PTFE02-Cu | 1 | Aquivion | 20 | Air | 3.8 | 1 | 0 | 1 | 0 | 0 | 100 | Commercial IrOx on Ti | 5 | 0 | 100 | 0 | 0.5 | 5 | Carbon dioxide reduction | Al tape 16 mm | 0.5 | Commercial PTFE | 0 | 1 | 0 | 0 | 0 | Air | 1 | 0 | TRUE | PTFE | 0.3 | 0 | 0 | 0 | 18262.14 | -2911.678 | 0 | 65.2514 | 0 | 14737.56 | 0 |  |  | 0 | -0.05550697 | 0 | -2911.622 |  | 1.906393e-05 | -173.8905 | 0 | 0 | 0 | -7.759006 | 0 | 0 | 0.004155403 | 8.038032e-06 | 0
1698342284.3 | -6.108726 | -173.8905 | 7.079127 | PTFE02-Cu | 1 | Aquivion | 20 | Air | 3.8 | 1 | 0 | 1 | 0 | 0 | 100 | Commercial IrOx on Ti | 5 | 0 | 100 | 0 | 0.5 | 5 | Carbon dioxide reduction | Al tape 16 mm | 0.5 | Commercial PTFE | 0 | 1 | 0 | 0 | 0 | Air | 1 | 0 | TRUE | PTFE | 0.3 | 0 | 0 | 0 | 18621.81 | -2911.678 | 0 | 65.2514 | 0 | 14737.56 | 0 |  |  | 0 | -0.05550697 | 0 | -2911.622 |  | 1.906393e-05 | -173.8905 | 0 | 0 | 0 | -7.759006 | 0 | 0 | 0.2727924 | 7.041996e-06 | 0
1698342644.2 | -6.108733 | -173.8905 | 7.079127 | PTFE02-Cu | 1 | Aquivion | 20 | Air | 3.8 | 1 | 0 | 1 | 0 | 0 | 100 | Commercial IrOx on Ti | 5 | 0 | 100 | 0 | 0.5 | 5 | Carbon dioxide reduction | Al tape 16 mm | 0.5 | Commercial PTFE | 0 | 1 | 0 | 0 | 0 | Air | 1 | 0 | TRUE | PTFE | 0.3 | 0 | 0 | 0 | 18981.61 | -2911.678 | 0 | 65.2514 | 0 | 14737.56 | 0 |  |  | 0 | -0.05550697 | 0 | -2911.622 |  | 1.906393e-05 | -173.8905 | 0 | 0 | 0 | -7.759006 | 0 | 0 | 0.4325713 | -7.540014e-06 | 0
1698343003.4 | -6.108727 | -173.8905 | 7.079127 | PTFE02-Cu | 1 | Aquivion | 20 | Air | 3.8 | 1 | 0 | 1 | 0 | 0 | 100 | Commercial IrOx on Ti | 5 | 0 | 100 | 0 | 0.5 | 5 | Carbon dioxide reduction | Al tape 16 mm | 0.5 | Commercial PTFE | 0 | 1 | 0 | 0 | 0 | Air | 1 | 0 | TRUE | PTFE | 0.3 | 0 | 0 | 0 | 19340.9 | -2911.678 | 0 | 65.2514 | 0 | 14737.56 | 0 |  |  | 0 | -0.05550697 | 0 | -2911.622 |  | 1.906393e-05 | -173.8905 | 0 | 0 | 0 | -7.759006 | 0 | 0 | -0.3029658 | 6.574893e-06 | 0
1698343362.6 | -6.108711 | -173.8905 | 7.079127 | PTFE02-Cu | 1 | Aquivion | 20 | Air | 3.8 | 1 | 0 | 1 | 0 | 0 | 100 | Commercial IrOx on Ti | 5 | 0 | 100 | 0 | 0.5 | 5 | Carbon dioxide reduction | Al tape 16 mm | 0.5 | Commercial PTFE | 0 | 1 | 0 | 0 | 0 | Air | 1 | 0 | TRUE | PTFE | 0.3 | 0 | 0 | 0 | 19700.07 | -2911.678 | 0 | 65.2514 | 0 | 14737.56 | 0 |  |  | 0 | -0.05550697 | 0 | -2911.622 |  | 1.906393e-05 | -173.8905 | 0 | 0 | 0 | -7.759006 | 0 | 0 | -0.6362094 | 1.604515e-05 | 0
1698343721.9 | -6.10869 | -173.8905 | 7.079127 | PTFE02-Cu | 1 | Aquivion | 20 | Air | 3.8 | 1 | 0 | 1 | 0 | 0 | 100 | Commercial IrOx on Ti | 5 | 0 | 100 | 0 | 0.5 | 5 | Carbon dioxide reduction | Al tape 16 mm | 0.5 | Commercial PTFE | 0 | 1 | 0 | 0 | 0 | Air | 1 | 0 | TRUE | PTFE | 0.3 | 0 | 0 | 0 | 20059.36 | -2911.678 | 0 | 65.2514 | 0 | 14737.56 | 0 |  |  | 0 | -0.05550697 | 0 | -2911.622 |  | 1.906393e-05 | -173.8905 | 0 | 0 | 0 | -7.759006 | 0 | 0 | 0.07163979 | 2.107396e-05 | 0
1698344082.0 | -6.10868 | -173.8905 | 7.079127 | PTFE02-Cu | 1 | Aquivion | 20 | Air | 3.8 | 1 | 0 | 1 | 0 | 0 | 100 | Commercial IrOx on Ti | 5 | 0 | 100 | 0 | 0.5 | 5 | Carbon dioxide reduction | Al tape 16 mm | 0.5 | Commercial PTFE | 0 | 1 | 0 | 0 | 0 | Air | 1 | 0 | TRUE | PTFE | 0.3 | 0 | 0 | 0 | 20419.45 | -2911.678 | 0 | 65.2514 | 0 | 14737.56 | 0 |  |  | 0 | -0.05550697 | 0 | -2911.622 |  | 1.906393e-05 | -173.8905 | 0 | 0 | 0 | -7.759006 | 0 | 0 | -0.05241389 | 9.086094e-06 | 0
1687423352.6 | -1.083144 | -24.46735 | 3.079766 | 15p-Cu | 1 | Aquivion | 20 | Air | 3.7 | 2 | 0 | 2 | 0 | 0 | 100 | Commercial IrOx on Ti | 5 | 0 | 100 | 0 | 0.5 | 5 | Carbon dioxide reduction | Al tape 16 mm | 0.5 | Electrospun PVDF-HFP | 0 | 1 | 0 | 0 | 0 | Air | 1 | 0 | TRUE | PVDF-HFP | 0.2 | 0.1904071 | 0.180068 | 0 | 449.152 | -10.2714 | -8.799365 | 0 | 0 | 449.15 | 360 | 0 | 0 | 0 | 0 | -8.799365 | -10.2714 | 0 | 0 | -24.44268 | 0 | 0 | -1.574386 | 0 |  |  |  |  | 0.001953308
1687423691.2 | -1.082849 | -24.46162 | 3.098684 | 15p-Cu | 1 | Aquivion | 20 | Air | 3.7 | 2 | 0 | 2 | 0 | 0 | 100 | Commercial IrOx on Ti | 5 | 0 | 100 | 0 | 0.5 | 5 | Carbon dioxide reduction | Al tape 16 mm | 0.5 | Electrospun PVDF-HFP | 0 | 1 | 0 | 0 | 0 | Air | 1 | 0 | TRUE | PVDF-HFP | 0.2 | 0.1938478 | 0.2119765 | 0 | 787.786 | -18.55864 | -8.262813 | 0 | 0 | 787.758 | 337.608 | 0 | 0 | 0 | 0 | -8.262813 | -18.55864 | 0 | 0 | -24.46019 | 0 | 0 | -1.575737 | 0 |  | 0.01891864 | 0.01225975 | 0.0002949835 | 0.0007912671
1687424028.0 | -1.0817 | -24.43176 | 3.128575 | 15p-Cu | 1 | Aquivion | 20 | Air | 3.7 | 2 | 0 | 2 | 0 | 0 | 100 | Commercial IrOx on Ti | 5 | 0 | 100 | 0 | 0.5 | 5 | Carbon dioxide reduction | Al tape 16 mm | 0.5 | Electrospun PVDF-HFP | 0 | 1 | 0 | 0 | 0 | Air | 1 | 0 | TRUE | PVDF-HFP | 0.2 | 0.1872201 | 0.2267412 | 0 | 1124.503 | -26.7906 | -8.207476 | 0 | 0 | 1124.458 | 335.7 | 0 | 0 | 0 | 0 | -8.207476 | -26.7906 | 0 | 0 | -24.44886 | 0 | 0 | -1.575109 | 0 |  | 0.02989061 | 0.01831524 | 0.001149264 | 0.001078559
1687424367.5 | -1.080997 | -24.46714 | 3.203691 | 15p-Cu | 1 | Aquivion | 20 | Air | 3.7 | 2 | 0 | 2 | 0 | 0 | 100 | Commercial IrOx on Ti | 5 | 0 | 100 | 0 | 0.5 | 5 | Carbon dioxide reduction | Al tape 16 mm | 0.5 | Electrospun PVDF-HFP | 0 | 1 | 0 | 0 | 0 | Air | 1 | 0 | TRUE | PVDF-HFP | 0.2 | 0.1821208 | 0.2372614 | 0 | 1464.005 | -35.10334 | -8.288316 | 0 | 0 | 1463.967 | 338.5092 | 0 | 0 | 0 | 0 | -8.288316 | -35.10334 | 0 | 0 | -24.45955 | 0 | 0 | -1.575717 | 0 |  | 0.07511591 | 0.01549033 | 0.0007030546 | 0.0009388809
1687424707.0 | -1.137877 | -49.53293 | 3.29784 | 15p-Cu | 1 | Aquivion | 20 | Air | 3.7 | 2 | 0 | 2 | 0 | 0 | 100 | Commercial IrOx on Ti | 5 | 0 | 100 | 0 | 0.5 | 5 | Carbon dioxide reduction | Al tape 16 mm | 0.5 | Electrospun PVDF-HFP | 0 | 1 | 0 | 0 | 0 | Air | 1 | 0 | TRUE | PVDF-HFP | 0.2 | 0.09594219 | 0.1782069 | 0 | 1803.547 | -44.91502 | -9.787246 | 0 | 0 | 1803.533 | 338.5656 | 0 | 0 | 0 | 0 | -9.787246 | -44.91502 | 0 | 0 | -29.27016 | 0 | 0 | -1.605246 | 0 |  | 0.09414928 | -0.07307499 | -0.05688033 | 0.05701465
1687425044.8 | -1.137937 | -49.54313 | 3.436828 | 15p-Cu | 1 | Aquivion | 20 | Air | 3.7 | 2 | 0 | 2 | 0 | 0 | 100 | Commercial IrOx on Ti | 5 | 0 | 100 | 0 | 0.5 | 5 | Carbon dioxide reduction | Al tape 16 mm | 0.5 | Electrospun PVDF-HFP | 0 | 1 | 0 | 0 | 0 | Air | 1 | 0 | TRUE | PVDF-HFP | 0.2 | 0.121921 | 0.3659214 | 0.01914627 | 2141.352 | -61.63203 | -16.66751 | 0 | 0 | 2141.333 | 336.8 | 0 | 0 | 0 | 0 | -16.66751 | -61.63203 | 0 | 0 | -49.48787 | 0 | 0 | -1.720818 | 0 |  | 0.1389876 | -0.04749774 | -5.960265e-05 | 0.002749094
1687425383.8 | -1.132626 | -49.47752 | 3.443198 | 15p-Cu | 1 | Aquivion | 20 | Air | 3.7 | 2 | 0 | 2 | 0 | 0 | 100 | Commercial IrOx on Ti | 5 | 0 | 100 | 0 | 0.5 | 5 | Carbon dioxide reduction | Al tape 16 mm | 0.5 | Electrospun PVDF-HFP | 0 | 1 | 0 | 0 | 0 | Air | 1 | 0 | TRUE | PVDF-HFP | 0.2 | 0.1241102 | 0.3853871 | 0.01997138 | 2480.342 | -78.40992 | -16.7284 | 0 | 0 | 2480.339 | 338.0062 | 0 | 0 | 0 | 0 | -16.7284 | -78.40992 | 0 | 0 | -49.48675 | 0 | 0 | -1.724857 | 0 |  | 0.006370099 | 0.01780492 | 0.005310702 | 0.003433401
1687425721.6 | -1.138977 | -49.4584 | 3.352544 | 15p-Cu | 1 | Aquivion | 20 | Air | 3.7 | 2 | 0 | 2 | 0 | 0 | 100 | Commercial IrOx on Ti | 5 | 0 | 100 | 0 | 0.5 | 5 | Carbon dioxide reduction | Al tape 16 mm | 0.5 | Electrospun PVDF-HFP | 0 | 1 | 0 | 0 | 0 | Air | 1 | 0 | TRUE | PVDF-HFP | 0.2 | 0.1232144 | 0.3887548 | 0.01869625 | 2818.124 | -95.12237 | -16.66298 | 0 | 0 | 2818.139 | 336.8 | 0 | 0 | 0 | 0 | -16.66298 | -95.12237 | 0 | 0 | -49.4744 | 0 | 0 | -1.723511 | 0 |  | -0.09065338 | 0.02479417 | -0.006351412 | 0.001351001
1687426061.2 | -1.131184 | -49.50864 | 3.542879 | 15p-Cu | 1 | Aquivion | 20 | Air | 3.7 | 2 | 0 | 2 | 0 | 0 | 100 | Commercial IrOx on Ti | 5 | 0 | 100 | 0 | 0.5 | 5 | Carbon dioxide reduction | Al tape 16 mm | 0.5 | Electrospun PVDF-HFP | 0 | 1 | 0 | 0 | 0 | Air | 1 | 0 | TRUE | PVDF-HFP | 0.2 | 0.120288 | 0.3903071 | 0.0191612 | 3157.701 | -111.9153 | -16.7435 | 0 | 0 | 3157.705 | 338.5662 | 0 | 0 | 0 | 0 | -16.7435 | -111.9153 | 0 | 0 | -49.46954 | 0 | 0 | -1.723353 | 0 |  | 0.1903347 | 0.02382682 | 0.007793249 | 0.002701959
1687426398.1 | -1.162003 | -99.48659 | 3.674365 | 15p-Cu | 1 | Aquivion | 20 | Air | 3.7 | 2 | 0 | 2 | 0 | 0 | 100 | Commercial IrOx on Ti | 5 | 0 | 100 | 0 | 0.5 | 5 | Carbon dioxide reduction | Al tape 16 mm | 0.5 | Electrospun PVDF-HFP | 0 | 1 | 0 | 0 | 0 | Air | 1 | 0 | TRUE | PVDF-HFP | 0.2 | 0.06110717 | 0.2325821 | 0.01127048 | 3494.661 | -130.6512 | -18.68642 | 0 | 0 | 3494.612 | 335.9066 | 0 | 0 | 0 | 0 | -18.68642 | -130.6512 | 0 | 0 | -56.14239 | 0 | 0 | -1.756876 | 0 |  | 0.1314855 | -0.1247629 | -0.03081935 | 0.07396298
1687426738.1 | -1.183482 | -99.4687 | 3.459176 | 15p-Cu | 1 | Aquivion | 20 | Air | 3.7 | 2 | 0 | 2 | 0 | 0 | 100 | Commercial IrOx on Ti | 5 | 0 | 100 | 0 | 0.5 | 5 | Carbon dioxide reduction | Al tape 16 mm | 0.5 | Electrospun PVDF-HFP | 0 | 1 | 0 | 0 | 0 | Air | 1 | 0 | TRUE | PVDF-HFP | 0.2 | 0.07223685 | 0.445215 | 0.01697811 | 3834.594 | -164.4757 | -33.72497 | 0 | 0 | 3834.612 | 339 | 0 | 0 | 0 | 0 | -33.72497 | -164.4757 | 0 | 0 | -99.48371 | 0 | 0 | -1.934519 | 0 |  | -0.2151885 | -0.05194657 | -0.02147832 | 0.007251907
1687427078.1 | -1.216027 | -99.4964 | 3.340357 | 15p-Cu | 1 | Aquivion | 20 | Air | 3.7 | 2 | 0 | 2 | 0 | 0 | 100 | Commercial IrOx on Ti | 5 | 0 | 100 | 0 | 0.5 | 5 | Carbon dioxide reduction | Al tape 16 mm | 0.5 | Electrospun PVDF-HFP | 0 | 1 | 0 | 0 | 0 | Air | 1 | 0 | TRUE | PVDF-HFP | 0.2 | 0.07333877 | 0.4661432 | 0.01713413 | 4174.619 | -198.2658 | -33.69061 | 0 | 0 | 4174.618 | 339.0062 | 0 | 0 | 0 | 0 | -33.69061 | -198.2658 | 0 | 0 | -99.46438 | 0 | 0 | -1.95046 | 0 |  | -0.1188192 | 0.04005433 | -0.03254555 | 0.01007952
1687427415.4 | -1.187237 | -99.5219 | 3.307336 | 15p-Cu | 1 | Aquivion | 20 | Air | 3.7 | 2 | 0 | 2 | 0 | 0 | 100 | Commercial IrOx on Ti | 5 | 0 | 100 | 0 | 0.5 | 5 | Carbon dioxide reduction | Al tape 16 mm | 0.5 | Electrospun PVDF-HFP | 0 | 1 | 0 | 0 | 0 | Air | 1 | 0 | TRUE | PVDF-HFP | 0.2 | 0.07278849 | 0.466129 | 0.01590082 | 4511.931 | -231.822 | -33.45674 | 0 | 0 | 4511.918 | 336.3 | 0 | 0 | 0 | 0 | -33.45674 | -231.822 | 0 | 0 | -99.48481 | 0 | 0 | -1.949529 | 0 |  | -0.03302114 | -0.009000329 | 0.02879079 | 0.02316112
1687427755.1 | -1.173745 | -99.5273 | 3.353744 | 15p-Cu | 1 | Aquivion | 20 | Air | 3.7 | 2 | 0 | 2 | 0 | 0 | 100 | Commercial IrOx on Ti | 5 | 0 | 100 | 0 | 0.5 | 5 | Carbon dioxide reduction | Al tape 16 mm | 0.5 | Electrospun PVDF-HFP | 0 | 1 | 0 | 0 | 0 | Air | 1 | 0 | TRUE | PVDF-HFP | 0.2 | 0.07077559 | 0.4676219 | 0.01754063 | 4851.636 | -265.6043 | -33.68284 | 0 | 0 | 4851.625 | 338.7072 | 0 | 0 | 0 | 0 | -33.68284 | -265.6043 | 0 | 0 | -99.47848 | 0 | 0 | -1.937416 | 0 |  | 0.04640839 | 0.09115305 | 0.01349183 | 0.006967311
1687428094.4 | -1.205661 | -199.5244 | 3.407424 | 15p-Cu | 1 | Aquivion | 20 | Air | 3.7 | 2 | 0 | 2 | 0 | 0 | 100 | Commercial IrOx on Ti | 5 | 0 | 100 | 0 | 0.5 | 5 | Carbon dioxide reduction | Al tape 16 mm | 0.5 | Electrospun PVDF-HFP | 0 | 1 | 0 | 0 | 0 | Air | 1 | 0 | TRUE | PVDF-HFP | 0.2 | 0.03533077 | 0.2530447 | 0.008982419 | 5190.897 | -302.1049 | -36.40104 | 0 | 0 | 5190.933 | 338.3076 | 0 | 0 | 0 | 0 | -36.40104 | -302.1049 | 0 | 0 | -108.297 | 0 | 0 | -1.983372 | 0 |  | 0.05367983 | -0.3742235 | -0.03191661 | 0.1087368
1687428433.9 | -1.210157 | -199.5171 | 3.424992 | 15p-Cu | 1 | Aquivion | 20 | Air | 3.7 | 2 | 0 | 2 | 0 | 0 | 100 | Commercial IrOx on Ti | 5 | 0 | 100 | 0 | 0.5 | 5 | Carbon dioxide reduction | Al tape 16 mm | 0.5 | Electrospun PVDF-HFP | 0 | 1 | 0 | 0 | 0 | Air | 1 | 0 | TRUE | PVDF-HFP | 0.2 | 0.04675886 | 0.4691147 | 0.01170892 | 5530.454 | -369.8297 | -67.52534 | 0 | 0 | 5530.433 | 338.5 | 0 | 0 | 0 | 0 | -67.52534 | -369.8297 | 0 | 0 | -199.484 | 0 | 0 | -2.327658 | 0 |  | 0.01756812 | -0.01911601 | -0.00449602 | 0.03129601
1687428771.2 | -1.207664 | -199.438 | 3.510344 | 15p-Cu | 1 | Aquivion | 20 | Air | 3.7 | 2 | 0 | 2 | 0 | 0 | 100 | Commercial IrOx on Ti | 5 | 0 | 100 | 0 | 0.5 | 5 | Carbon dioxide reduction | Al tape 16 mm | 0.5 | Electrospun PVDF-HFP | 0 | 1 | 0 | 0 | 0 | Air | 1 | 0 | TRUE | PVDF-HFP | 0.2 | 0.04788825 | 0.4884184 | 0.01134818 | 5867.697 | -436.9049 | -66.87568 | 0 | 0 | 5867.74 | 336.3072 | 0 | 0 | 0 | 0 | -66.87568 | -436.9049 | 0 | 0 | -199.4123 | 0 | 0 | -2.309362 | 0 |  | 0.08535213 | 0.04354098 | 0.002493101 | 0.01987356
1687429111.5 | -1.185806 | -199.4659 | 3.669538 | 15p-Cu | 1 | Aquivion | 20 | Air | 3.7 | 2 | 0 | 2 | 0 | 0 | 100 | Commercial IrOx on Ti | 5 | 0 | 100 | 0 | 0.5 | 5 | Carbon dioxide reduction | Al tape 16 mm | 0.5 | Electrospun PVDF-HFP | 0 | 1 | 0 | 0 | 0 | Air | 1 | 0 | TRUE | PVDF-HFP | 0.2 | 0.04617692 | 0.492404 | 0.0128248 | 6208.078 | -504.79 | -67.68564 | 0 | 0 | 6208.04 | 339.3 | 0 | 0 | 0 | 0 | -67.68564 | -504.79 | 0 | 0 | -199.4861 | 0 | 0 | -2.325327 | 0 |  | 0.1591936 | 0.0384347 | 0.02185776 | 0.02527227
1687429449.4 | -1.223286 | -199.4994 | 3.493755 | 15p-Cu | 1 | Aquivion | 20 | Air | 3.7 | 2 | 0 | 2 | 0 | 0 | 100 | Commercial IrOx on Ti | 5 | 0 | 100 | 0 | 0.5 | 5 | Carbon dioxide reduction | Al tape 16 mm | 0.5 | Electrospun PVDF-HFP | 0 | 1 | 0 | 0 | 0 | Air | 1 | 0 | TRUE | PVDF-HFP | 0.2 | 0.04660931 | 0.4969742 | 0.01311385 | 6545.983 | -572.1288 | -67.13936 | 0 | 0 | 6546.006 | 336.9662 | 0 | 0 | 0 | 0 | -67.13936 | -572.1288 | 0 | 0 | -199.4398 | 0 | 0 | -2.332692 | 0 |  | -0.1757832 | 0.09505119 | -0.0374792 | 0.02100096
1687429789.4 | -1.275202 | -299.4883 | 3.258338 | 15p-Cu | 1 | Aquivion | 20 | Air | 3.7 | 2 | 0 | 2 | 0 | 0 | 100 | Commercial IrOx on Ti | 5 | 0 | 100 | 0 | 0.5 | 5 | Carbon dioxide reduction | Al tape 16 mm | 0.5 | Electrospun PVDF-HFP | 0 | 1 | 0 | 0 | 0 | Air | 1 | 0 | TRUE | PVDF-HFP | 0.2 | 0.03043739 | 0.3291518 | 0.009828099 | 6885.974 | -641.0836 | -68.75525 | 0 | 0 | 6885.949 | 338.9426 | 0 | 0 | 0 | 0 | -68.75525 | -641.0836 | 0 | 0 | -203.5335 | 0 | 0 | -2.310607 | -2.667381 | 0.8662457 | -0.2354162 | -0.2817226 | -0.05191674 | 0.07353516
1687430127.4 | -1.269498 | -299.498 | 3.189884 | 15p-Cu | 1 | Aquivion | 20 | Air | 3.7 | 2 | 0 | 2 | 0 | 0 | 100 | Commercial IrOx on Ti | 5 | 0 | 100 | 0 | 0.5 | 5 | Carbon dioxide reduction | Al tape 16 mm | 0.5 | Electrospun PVDF-HFP | 0 | 1 | 0 | 0 | 0 | Air | 1 | 0 | TRUE | PVDF-HFP | 0.2 | 0.05276796 | 0.468901 | 0.01833887 | 7223.956 | -742.3186 | -100.9355 | 0 | 0 | 7223.949 | 337 | 0 | 0 | 0 | 0 | -100.9355 | -742.3186 | 0 | 0 | -299.5119 | 0 | 0 | 0 | -2.684084 | 0 | -0.06845396 | 0.04192188 | 0.005704201 | 0.04339947
1687430467.3 | -1.317051 | -299.5553 | 3.198259 | 15p-Cu | 1 | Aquivion | 20 | Air | 3.7 | 2 | 0 | 2 | 0 | 0 | 100 | Commercial IrOx on Ti | 5 | 0 | 100 | 0 | 0.5 | 5 | Carbon dioxide reduction | Al tape 16 mm | 0.5 | Electrospun PVDF-HFP | 0 | 1 | 0 | 0 | 0 | Air | 1 | 0 | TRUE | PVDF-HFP | 0.2 | 0.05817036 | 0.4744063 | 0.02776736 | 7563.847 | -844.9072 | -102.2891 | 0 | 0 | 7563.857 | 338.9082 | 0 | 0 | 0 | 0 | -102.2891 | -844.9072 | 0 | 0 | -299.7478 | 0 | 0 | 0 | -2.680103 | 0 | 0.008374222 | 0.110584 | -0.04755254 | 0.04805459
1687430806.2 | -1.27436 | -299.5139 | 3.304426 | 15p-Cu | 1 | Aquivion | 20 | Air | 3.7 | 2 | 0 | 2 | 0 | 0 | 100 | Commercial IrOx on Ti | 5 | 0 | 100 | 0 | 0.5 | 5 | Carbon dioxide reduction | Al tape 16 mm | 0.5 | Electrospun PVDF-HFP | 0 | 1 | 0 | 0 | 0 | Air | 1 | 0 | TRUE | PVDF-HFP | 0.2 | 0.0604273 | 0.4606898 | 0.03456433 | 7902.696 | -946.3812 | -101.1745 | 0 | 0 | 7902.657 | 337.8 | 0 | 0 | 0 | 0 | -101.1745 | -946.3812 | 0 | 0 | -299.51 | 0 | 0 | 0 | -2.69824 | 0 | 0.1061674 | -0.05647319 | 0.04269065 | 0.04251711
1687431145.6 | -1.27727 | -299.5215 | 3.391865 | 15p-Cu | 1 | Aquivion | 20 | Air | 3.7 | 2 | 0 | 2 | 0 | 0 | 100 | Commercial IrOx on Ti | 5 | 0 | 100 | 0 | 0.5 | 5 | Carbon dioxide reduction | Al tape 16 mm | 0.5 | Electrospun PVDF-HFP | 0 | 1 | 0 | 0 | 0 | Air | 1 | 0 | TRUE | PVDF-HFP | 0.2 | 0.06362427 | 0.451219 | 0.04478143 | 8242.154 | -1048.09 | -101.4095 | 0 | 0 | 8242.124 | 338.4672 | 0 | 0 | 0 | 0 | -101.4095 | -1048.09 | 0 | 0 | -299.5191 | 0 | 0 | 0 | -2.722399 | 0 | 0.0874386 | 0.05865185 | -0.00290972 | 0.04393926
1687431483.3 | -1.318802 | -290.314 | 3.458829 | 15p-Cu | 1 | Aquivion | 20 | Air | 3.7 | 2 | 0 | 2 | 0 | 0 | 100 | Commercial IrOx on Ti | 5 | 0 | 100 | 0 | 0.5 | 5 | Carbon dioxide reduction | Al tape 16 mm | 0.5 | Electrospun PVDF-HFP | 0 | 1 | 0 | 0 | 0 | Air | 1 | 0 | TRUE | PVDF-HFP | 0.2 | 0.07853314 | 0.4565242 | 0.06878079 | 8579.809 | -1148.879 | -100.4889 | 0 | 0 | 8578.698 | 335.5738 | 0 | 0 | 0 | 0 | -100.4889 | -1148.879 | 0 | 0 | -299.5104 | 0 | 0 | 0 | -2.746289 | 0 | 0.06696436 | 0.3431136 | -0.04153268 | 0.03433286
1687431822.6 | -1.30137 | -499.5123 | 3.354881 | 15p-Cu | 1 | Aquivion | 20 | Air | 3.7 | 2 | 0 | 2 | 0 | 0 | 100 | Commercial IrOx on Ti | 5 | 0 | 100 | 0 | 0.5 | 5 | Carbon dioxide reduction | Al tape 16 mm | 0.5 | Electrospun PVDF-HFP | 0 | 1 | 0 | 0 | 0 | Air | 1 | 0 | TRUE | PVDF-HFP | 0.2 | 0.2572523 | 0.1651692 | 0.3887856 | 8919.121 | -1318.005 | -169.1267 | 0 | 0 | 8919.132 | 340.4338 | 0 | 0 | 0 | 0 | -169.1267 | -1318.005 | 0 | 0 | -499.3812 | 0 | 0 | 0 | -3.444169 | 0 | -0.1039484 | 0.9869332 | 0.01743207 | 0.07886668
1687432164.1 | -1.471319 | -599.4676 | 2.97865 | 15p-Cu | 1 | Aquivion | 20 | Air | 3.7 | 2 | 0 | 2 | 0 | 0 | 100 | Commercial IrOx on Ti | 5 | 0 | 100 | 0 | 0.5 | 5 | Carbon dioxide reduction | Al tape 16 mm | 0.5 | Electrospun PVDF-HFP | 0 | 1 | 0 | 0 | 0 | Air | 1 | 0 | TRUE | PVDF-HFP | 0.2 | 0.3504435 | 0.07754722 | 0.4132139 | 9260.648 | -1496.491 | -177.986 | 0 | 0 | 9260.6 | 340.4682 | 0 | 0 | 0 | 0 | -177.986 | -1496.491 | 0 | 0 | -525.582 | 0 | 0 | 0 | -3.544182 | 0 | -0.3762308 | 0.5679189 | -0.1699487 | 0.1803266
1687432503.9 | -2.009685 | -599.5141 | 2.198924 | 15p-Cu | 1 | Aquivion | 20 | Air | 3.7 | 2 | 0 | 2 | 0 | 0 | 100 | Commercial IrOx on Ti | 5 | 0 | 100 | 0 | 0.5 | 5 | Carbon dioxide reduction | Al tape 16 mm | 0.5 | Electrospun PVDF-HFP | 0 | 1 | 0 | 0 | 0 | Air | 1 | 0 | TRUE | PVDF-HFP | 0.2 | 0.5669583 | 0.04301785 | 0.3897028 | 9600.45 | -1700.257 | -203.1668 | 0 | 0 | 9600.5 | 338.9 | 0 | 0 | 0 | 0 | -203.1668 | -1700.257 | 0 | 0 | -599.4888 | 0 | 0 | 0 | -3.736979 | 0 | -0.7797262 | 0.9887325 | -0.5383656 | 0.08352091
1673272615.5 | -1.129788 | -200.295 | 7.886066 | 21p-Cu | 1 | Nafion 117 | 22.5 | Ar | 3.8 | 1 | 0 | 1 | 0 | 0 | 50 | Electrodeposited IrOx on Ti | 5 | 7.8 | 100 | 22.5 | 0.5 | 5 | Carbon dioxide reduction | Al tape 18 mm | 0.5 | Electrospun PVDF-HFP | 0 | 0 | 0 | 0 | 5 | Ar | 1 | 0 | TRUE | PVDF-HFP | 0.5 | 0.07409407 | 0.4967835 | 0.06240241 | 817.067 | -95.55901 | -72.09801 | 316.8974 | 0 | 499.7993 | 360 | 0 | 0.6340493 | 0 | -0.3874597 | -72.09801 | -95.17055 | 0 | 0.004071214 | -200.2723 | 0 | 0 | 0 | -3.219186 | 0 |  |  |  | 0.06762307
1687432844.1 | -1.966078 | -599.5052 | 2.090161 | 15p-Cu | 1 | Aquivion | 20 | Air | 3.7 | 2 | 0 | 2 | 0 | 0 | 100 | Commercial IrOx on Ti | 5 | 0 | 100 | 0 | 0.5 | 5 | Carbon dioxide reduction | Al tape 16 mm | 0.5 | Electrospun PVDF-HFP | 0 | 1 | 0 | 0 | 0 | Air | 1 | 0 | TRUE | PVDF-HFP | 0.2 | 0.6871714 | 0.03427792 | 0.2905866 | 9940.626 | -1904.186 | -203.3297 | 0 | 0 | 9940.666 | 339.1662 | 0 | 0 | 0 | 0 | -203.3297 | -1904.186 | 0 | 0 | -599.507 | 0 | 0 | 0 | -3.709836 | 0 | -0.1087628 | 0.4912692 | 0.04360626 | 0.07021514
1673272997.5 | -1.275186 | -200.2789 | 7.606511 | 21p-Cu | 1 | Nafion 117 | 22.5 | Ar | 3.8 | 1 | 0 | 1 | 0 | 0 | 50 | Electrodeposited IrOx on Ti | 5 | 7.8 | 100 | 22.5 | 0.5 | 5 | Carbon dioxide reduction | Al tape 18 mm | 0.5 | Electrospun PVDF-HFP | 0 | 0 | 0 | 0 | 5 | Ar | 1 | 0 | TRUE | PVDF-HFP | 0.5 | 0.08257452 | 0.5421888 | 0.06943416 | 1199.133 | -171.7602 | -76.0009 | 316.8974 | 0 | 881.8653 | 381.066 | 0 | 0.359349 | 0 | -0.3874597 | -76.0009 | -171.3717 | 0 | 0.002260931 | -200.1826 | 0 | 0 | 0 | -3.216507 | 0 | -0.2795552 | 0.9688423 | -0.145398 | 0.072753
1687433183.6 | -1.801498 | -625.9665 | 2.228857 | 15p-Cu | 1 | Aquivion | 20 | Air | 3.7 | 2 | 0 | 2 | 0 | 0 | 100 | Commercial IrOx on Ti | 5 | 0 | 100 | 0 | 0.5 | 5 | Carbon dioxide reduction | Al tape 16 mm | 0.5 | Electrospun PVDF-HFP | 0 | 1 | 0 | 0 | 0 | Air | 1 | 0 | TRUE | PVDF-HFP | 0.2 | 0.6835222 | 0.02682449 | 0.1833349 | 10280.125 | -2107.654 | -202.8684 | 0 | 0 | 10280.02 | 338.3579 | 0 | 0 | 0 | 0 | -202.8684 | -2107.654 | 0 | 0 | -599.4932 | 0 | 0 | 0 | -3.680382 | 0 | 0.1386959 | -1.353767 | 0.16458 | 0.07997164
1673273380.4 | -1.341946 | -200.2861 | 7.35298 | 21p-Cu | 1 | Nafion 117 | 22.5 | Ar | 3.8 | 1 | 0 | 1 | 0 | 0 | 50 | Electrodeposited IrOx on Ti | 5 | 7.8 | 100 | 22.5 | 0.5 | 5 | Carbon dioxide reduction | Al tape 18 mm | 0.5 | Electrospun PVDF-HFP | 0 | 0 | 0 | 0 | 5 | Ar | 1 | 0 | TRUE | PVDF-HFP | 0.5 | 0.08668076 | 0.5513385 | 0.07723523 | 1582.041 | -249.0012 | -77.04071 | 316.8974 | 0 | 1264.789 | 381.9242 | 0 | 0.2505535 | 0 | -0.3874597 | -77.04071 | -248.6127 | 0 | 0.001558487 | -200.4226 | 0 | 0 | 0 | -3.204565 | 0 | -0.2535308 | 0.1975664 | -0.06675975 | 0.0735242
1673273766.1 | -1.26001 | -200.3007 | 7.310499 | 21p-Cu | 1 | Nafion 117 | 22.5 | Ar | 3.8 | 1 | 0 | 1 | 0 | 0 | 50 | Electrodeposited IrOx on Ti | 5 | 7.8 | 100 | 22.5 | 0.5 | 5 | Carbon dioxide reduction | Al tape 18 mm | 0.5 | Electrospun PVDF-HFP | 0 | 0 | 0 | 0 | 5 | Ar | 1 | 0 | TRUE | PVDF-HFP | 0.5 | 0.08968618 | 0.5513505 | 0.08104939 | 1967.749 | -326.243 | -77.04152 | 316.8974 | 0 | 1650.489 | 384.7 | 0 | 0.1920021 | 0 | -0.3874597 | -77.04152 | -325.8545 | 0 | 0.001189057 | -200.2639 | 0 | 0 | 0 | -3.217423 | 0 | -0.04248121 | 0.0687611 | 0.08193569 | 0.06384838
1673274148.3 | -1.372072 | -200.2315 | 7.185061 | 21p-Cu | 1 | Nafion 117 | 22.5 | Ar | 3.8 | 1 | 0 | 1 | 0 | 0 | 50 | Electrodeposited IrOx on Ti | 5 | 7.8 | 100 | 22.5 | 0.5 | 5 | Carbon dioxide reduction | Al tape 18 mm | 0.5 | Electrospun PVDF-HFP | 0 | 0 | 0 | 0 | 5 | Ar | 1 | 0 | TRUE | PVDF-HFP | 0.5 | 0.08558953 | 0.5520786 | 0.08765285 | 2349.885 | -402.6619 | -76.21867 | 316.8974 | 0 | 2032.611 | 381.1212 | 0 | 0.1559066 | 0 | -0.3874597 | -76.21867 | -402.2734 | 0 | 0.0009631749 | -200.259 | 0 | 0 | 0 | -3.192235 | 0 | -0.1254381 | 0.03845307 | -0.1120623 | 0.06581083
1673274530.6 | -1.421092 | -200.2501 | 7.118238 | 21p-Cu | 1 | Nafion 117 | 22.5 | Ar | 3.8 | 1 | 0 | 1 | 0 | 0 | 50 | Electrodeposited IrOx on Ti | 5 | 7.8 | 100 | 22.5 | 0.5 | 5 | Carbon dioxide reduction | Al tape 18 mm | 0.5 | Electrospun PVDF-HFP | 0 | 0 | 0 | 0 | 5 | Ar | 1 | 0 | TRUE | PVDF-HFP | 0.5 | 0.08758385 | 0.5426494 | 0.09884333 | 2732.259 | -479.1977 | -76.33552 | 316.8974 | 0 | 2414.974 | 381.3632 | 0 | 0.1312219 | 0 | -0.3874597 | -76.33552 | -478.8093 | 0 | 0.0008092151 | -200.285 | 0 | 0 | 0 | -3.209971 | 0 | -0.06682259 | -0.00672856 | -0.04901926 | 0.06579379
1673274913.9 | -1.288965 | -200.2756 | 7.198159 | 21p-Cu | 1 | Nafion 117 | 22.5 | Ar | 3.8 | 1 | 0 | 1 | 0 | 0 | 50 | Electrodeposited IrOx on Ti | 5 | 7.8 | 100 | 22.5 | 0.5 | 5 | Carbon dioxide reduction | Al tape 18 mm | 0.5 | Electrospun PVDF-HFP | 0 | 0 | 0 | 0 | 5 | Ar | 1 | 0 | TRUE | PVDF-HFP | 0.5 | 0.08932851 | 0.5394103 | 0.1013712 | 3115.475 | -555.9392 | -76.54124 | 316.8974 | 0 | 2798.174 | 382.2 | 0 | 0.1132515 | 0 | -0.3874597 | -76.54124 | -555.5507 | 0 | 0.0006974335 | -200.2649 | 0 | 0 | 0 | -3.220306 | 0 | 0.07992085 | -0.0699069 | 0.1321266 | 0.08896909
1673275295.7 | -1.272174 | -200.2471 | 7.536208 | 21p-Cu | 1 | Nafion 117 | 22.5 | Ar | 3.8 | 1 | 0 | 1 | 0 | 0 | 50 | Electrodeposited IrOx on Ti | 5 | 7.8 | 100 | 22.5 | 0.5 | 5 | Carbon dioxide reduction | Al tape 18 mm | 0.5 | Electrospun PVDF-HFP | 0 | 0 | 0 | 0 | 5 | Ar | 1 | 0 | TRUE | PVDF-HFP | 0.5 | 0.08768673 | 0.5337309 | 0.1102465 | 3497.357 | -632.2175 | -76.07806 | 316.8974 | 0 | 3180.037 | 380.8632 | 0 | 0.09965211 | 0 | -0.3874597 | -76.07806 | -631.8291 | 0 | 0.000613235 | -200.2203 | 0 | 0 | 0 | -3.199052 | 0 | 0.3380484 | -0.005756473 | 0.01679088 | 0.07673469
1673275679.6 | -1.200733 | -200.2741 | 7.858308 | 21p-Cu | 1 | Nafion 117 | 22.5 | Ar | 3.8 | 1 | 0 | 1 | 0 | 0 | 50 | Electrodeposited IrOx on Ti | 5 | 7.8 | 100 | 22.5 | 0.5 | 5 | Carbon dioxide reduction | Al tape 18 mm | 0.5 | Electrospun PVDF-HFP | 0 | 0 | 0 | 0 | 5 | Ar | 1 | 0 | TRUE | PVDF-HFP | 0.5 | 0.08848555 | 0.5314707 | 0.1239953 | 3881.221 | -708.97 | -76.55229 | 316.8974 | 0 | 3563.956 | 382.9192 | 0 | 0.08891731 | 0 | -0.3874597 | -76.55229 | -708.5816 | 0 | 0.0005468103 | -200.205 | 0 | 0 | 0 | -3.213982 | 0 | 0.3221005 | 0.1142162 | 0.07144165 | 0.06352812
1673276061.6 | -1.113899 | -200.2876 | 8.069368 | 21p-Cu | 1 | Nafion 117 | 22.5 | Ar | 3.8 | 1 | 0 | 1 | 0 | 0 | 50 | Electrodeposited IrOx on Ti | 5 | 7.8 | 100 | 22.5 | 0.5 | 5 | Carbon dioxide reduction | Al tape 18 mm | 0.5 | Electrospun PVDF-HFP | 0 | 0 | 0 | 0 | 5 | Ar | 1 | 0 | TRUE | PVDF-HFP | 0.5 | 0.08812553 | 0.5292269 | 0.1263057 | 4263.169 | -785.4528 | -76.28246 | 316.8974 | 0 | 3945.856 | 380.9 | 0 | 0.08031144 | 0 | -0.3874597 | -76.28246 | -785.0643 | 0 | 0.0004935388 | -200.269 | 0 | 0 | 0 | -3.222811 | 0 | 0.21106 | 0.001605944 | 0.08683363 | 0.06910427
1673276443.9 | -1.256419 | -200.2813 | 7.944314 | 21p-Cu | 1 | Nafion 117 | 22.5 | Ar | 3.8 | 1 | 0 | 1 | 0 | 0 | 50 | Electrodeposited IrOx on Ti | 5 | 7.8 | 100 | 22.5 | 0.5 | 5 | Carbon dioxide reduction | Al tape 18 mm | 0.5 | Electrospun PVDF-HFP | 0 | 0 | 0 | 0 | 5 | Ar | 1 | 0 | TRUE | PVDF-HFP | 0.5 | 0.08677447 | 0.5210953 | 0.1312661 | 4645.55 | -862.227 | -76.57392 | 316.8974 | 0 | 4328.218 | 381.3622 | 0 | 0.07321659 | 0 | -0.3874597 | -76.57392 | -861.8385 | 0 | 0.0004495734 | -200.3014 | 0 | 0 | 0 | -3.229651 | 0 | -0.125054 | -0.06926197 | -0.1425204 | 0.04702018
1673276826.3 | -1.391495 | -200.2504 | 7.45177 | 21p-Cu | 1 | Nafion 117 | 22.5 | Ar | 3.8 | 1 | 0 | 1 | 0 | 0 | 50 | Electrodeposited IrOx on Ti | 5 | 7.8 | 100 | 22.5 | 0.5 | 5 | Carbon dioxide reduction | Al tape 18 mm | 0.5 | Electrospun PVDF-HFP | 0 | 0 | 0 | 0 | 5 | Ar | 1 | 0 | TRUE | PVDF-HFP | 0.5 | 0.09041569 | 0.5225624 | 0.1386256 | 5027.945 | -938.9144 | -76.48716 | 316.8974 | 0 | 4710.64 | 381.4212 | 0 | 0.06727269 | 0 | -0.3874597 | -76.48716 | -938.5259 | 0 | 0.0004128385 | -200.2805 | 0 | 0 | 0 | -3.261278 | 0 | -0.4925443 | 0.03919044 | -0.1350755 | 0.07309512
1673277209.0 | -1.591182 | -200.2996 | 6.446156 | 21p-Cu | 1 | Nafion 117 | 22.5 | Ar | 3.8 | 1 | 0 | 1 | 0 | 0 | 50 | Electrodeposited IrOx on Ti | 5 | 7.8 | 100 | 22.5 | 0.5 | 5 | Carbon dioxide reduction | Al tape 18 mm | 0.5 | Electrospun PVDF-HFP | 0 | 0 | 0 | 0 | 5 | Ar | 1 | 0 | TRUE | PVDF-HFP | 0.5 | 0.08734367 | 0.5098972 | 0.1454464 | 5410.629 | -1015.553 | -76.43782 | 316.8974 | 0 | 5093.34 | 381.7 | 0 | 0.062218 | 0 | -0.3874597 | -76.43782 | -1015.164 | 0 | 0.000381672 | -200.2563 | 0 | 0 | 0 | -3.23452 | 0 | -1.005614 | -0.165111 | -0.1996869 | 0.0694156
1673277593.0 | -1.465327 | -200.2846 | 6.931976 | 21p-Cu | 1 | Nafion 117 | 22.5 | Ar | 3.8 | 1 | 0 | 1 | 0 | 0 | 50 | Electrodeposited IrOx on Ti | 5 | 7.8 | 100 | 22.5 | 0.5 | 5 | Carbon dioxide reduction | Al tape 18 mm | 0.5 | Electrospun PVDF-HFP | 0 | 0 | 0 | 0 | 5 | Ar | 1 | 0 | TRUE | PVDF-HFP | 0.5 | 0.08827081 | 0.5005133 | 0.1567453 | 5794.651 | -1092.178 | -76.425 | 316.8974 | 0 | 5477.403 | 383.0632 | 0 | 0.05785541 | 0 | -0.3874597 | -76.425 | -1091.789 | 0 | 0.000354885 | -200.1621 | 0 | 0 | 0 | -3.230102 | 0 | 0.48582 | -0.1351582 | 0.1258543 | 0.06943734
1673277975.1 | -1.239922 | -206.6535 | 7.321998 | 21p-Cu | 1 | Nafion 117 | 22.5 | Ar | 3.8 | 1 | 0 | 1 | 0 | 0 | 50 | Electrodeposited IrOx on Ti | 5 | 7.8 | 100 | 22.5 | 0.5 | 5 | Carbon dioxide reduction | Al tape 18 mm | 0.5 | Electrospun PVDF-HFP | 0 | 0 | 0 | 0 | 5 | Ar | 1 | 0 | TRUE | PVDF-HFP | 0.5 | 0.02039923 | 0.114986 | 0.03582814 | 6176.721 | -1139.728 | -47.35016 | 316.8974 | 0 | 5714.726 | 236.3229 | 0 | 0.05545277 | 0 | -0.3874597 | -47.35016 | -1139.34 | 0 | 0.0003400739 | -200.2631 | 0 | 0 | 0 | -3.233648 | 0 | 0.3900222 | 0.5378275 | 0.2254051 | 0.06197448
1673278356.8 | -1.239922 | -206.6535 | 7.321998 | 21p-Cu | 1 | Nafion 117 | 22.5 | Ar | 3.8 | 1 | 0 | 1 | 0 | 0 | 50 | Electrodeposited IrOx on Ti | 5 | 7.8 | 100 | 22.5 | 0.5 | 5 | Carbon dioxide reduction | Al tape 18 mm | 0.5 | Electrospun PVDF-HFP | 0 | 0 | 0 | 0 | 5 | Ar | 1 | 0 | TRUE | PVDF-HFP | 0.5 | 0.003180499 | 0.02183795 | 0.006177936 | 6558.444 | -1139.728 | 0 | 316.8974 | 0 | 5714.726 | 0 |  |  | 0 | -0.3874597 | 0 | -1139.34 |  | 0.0003400739 | -206.6535 | 0 | 0 | 0 | -3.171074 | 0 | 0 | 0.1660457 | 0 | 0
1673278741.2 | -1.239922 | -206.6535 | 7.321998 | 21p-Cu | 1 | Nafion 117 | 22.5 | Ar | 3.8 | 1 | 0 | 1 | 0 | 0 | 50 | Electrodeposited IrOx on Ti | 5 | 7.8 | 100 | 22.5 | 0.5 | 5 | Carbon dioxide reduction | Al tape 18 mm | 0.5 | Electrospun PVDF-HFP | 0 | 0 | 0 | 0 | 5 | Ar | 1 | 0 | TRUE | PVDF-HFP | 0.5 | 0.0005221718 | 0.005664115 | 0 | 6942.843 | -1139.728 | 0 | 316.8974 | 0 | 5714.726 | 0 |  |  | 0 | -0.3874597 | 0 | -1139.34 |  | 0.0003400739 | -206.6535 | 0 | 0 | 0 | -3.171074 | 0 | 0 | -0.03972741 | 0 | 0
1673279123.7 | -1.239922 | -206.6535 | 7.321998 | 21p-Cu | 1 | Nafion 117 | 22.5 | Ar | 3.8 | 1 | 0 | 1 | 0 | 0 | 50 | Electrodeposited IrOx on Ti | 5 | 7.8 | 100 | 22.5 | 0.5 | 5 | Carbon dioxide reduction | Al tape 18 mm | 0.5 | Electrospun PVDF-HFP | 0 | 0 | 0 | 0 | 5 | Ar | 1 | 0 | TRUE | PVDF-HFP | 0.5 | 0.0001369668 | 0.003178026 | 0 | 7325.363 | -1139.728 | 0 | 316.8974 | 0 | 5714.726 | 0 |  |  | 0 | -0.3874597 | 0 | -1139.34 |  | 0.0003400739 | -206.6535 | 0 | 0 | 0 | -3.171074 | 0 | 0 | -0.01221946 | 0 | 0
1668520473.0 | -1.509011 | -200.1878 | 2.691946 | 22.5p-Cu | 1 | Nafion 117 | 22.5 | CO2 | 3.8 | 1 | 0 | 1 | 0 | 0 | 50 | Electrodeposited IrOx on Ti | 1 | 7.8 | 100 | 10 | 0.5 | 1 | Carbon dioxide reduction | Al tape 16 mm | 0.5 | Electrospun PVDF-HFP | 0 | 0 | 1 | 1 | 0 | CO2 | 1 | 0 | TRUE | PVDF-HFP | 0.8 | 0.2985676 | 0.1972442 | 0.2839147 | 777.586 | -103.3044 | -72.07873 | 248.7047 | 0 | 528.8249 | 360 | 0 | 0.4702969 | 0 | -0.237879 | -72.07873 | -103.0664 | 0 | 0.002308017 | -200.2187 | 0 | 0 | -2.464171 | -2.518404 | 0.9784652 |  |  |  | 0.02943278
1668520839.3 | -1.398794 | -200.1575 | 2.973595 | 22.5p-Cu | 1 | Nafion 117 | 22.5 | CO2 | 3.8 | 1 | 0 | 1 | 0 | 0 | 50 | Electrodeposited IrOx on Ti | 1 | 7.8 | 100 | 10 | 0.5 | 1 | Carbon dioxide reduction | Al tape 16 mm | 0.5 | Electrospun PVDF-HFP | 0 | 0 | 1 | 1 | 0 | CO2 | 1 | 0 | TRUE | PVDF-HFP | 0.8 | 0.4167132 | 0.2025063 | 0.2132315 | 1143.93 | -176.7693 | -73.26468 | 248.7047 | 0 | 895.1549 | 365.33 | 0 | 0.2778343 | 0 | -0.237879 | -73.26468 | -176.5313 | 0 | 0.001347517 | -200.226 | 0 | 0 | -2.443189 | -2.521283 | 0.9690258 | 0.2816492 | 0.1069656 | 0.1102161 | 0.03016265
1668521208.0 | -1.38782 | -200.1779 | 3.081404 | 22.5p-Cu | 1 | Nafion 117 | 22.5 | CO2 | 3.8 | 1 | 0 | 1 | 0 | 0 | 50 | Electrodeposited IrOx on Ti | 1 | 7.8 | 100 | 10 | 0.5 | 1 | Carbon dioxide reduction | Al tape 16 mm | 0.5 | Electrospun PVDF-HFP | 0 | 0 | 1 | 1 | 0 | CO2 | 1 | 0 | TRUE | PVDF-HFP | 0.8 | 0.4931008 | 0.2050147 | 0.2071931 | 1512.65 | -250.4513 | -73.48178 | 248.7047 | 0 | 1263.886 | 367.7312 | 0 | 0.1967778 | 0 | -0.237879 | -73.48178 | -250.2133 | 0 | 0.0009507049 | -200.1743 | 0 | 0 | -2.436405 | -2.514058 | 0.9691125 | 0.1078089 | 0.1076594 | 0.01097449 | 0.03383338
1668521576.0 | -1.465606 | -200.2387 | 2.779796 | 22.5p-Cu | 1 | Nafion 117 | 22.5 | CO2 | 3.8 | 1 | 0 | 1 | 0 | 0 | 50 | Electrodeposited IrOx on Ti | 1 | 7.8 | 100 | 10 | 0.5 | 1 | Carbon dioxide reduction | Al tape 16 mm | 0.5 | Electrospun PVDF-HFP | 0 | 0 | 1 | 1 | 0 | CO2 | 1 | 0 | TRUE | PVDF-HFP | 0.8 | 0.5468665 | 0.1927021 | 0.178364 | 1880.609 | -324.1299 | -73.47836 | 248.7047 | 0 | 1631.886 | 367 | 0 | 0.1524032 | 0 | -0.237879 | -73.47836 | -323.8919 | 0 | 0.0007344395 | -200.2135 | 0 | 0 | -2.436656 | -2.508418 | 0.9713915 | -0.3016082 | 0.1074372 | -0.07778577 | 0.03017918
1668521944.2 | -1.386416 | -200.2066 | 3.332041 | 22.5p-Cu | 1 | Nafion 117 | 22.5 | CO2 | 3.8 | 1 | 0 | 1 | 0 | 0 | 50 | Electrodeposited IrOx on Ti | 1 | 7.8 | 100 | 10 | 0.5 | 1 | Carbon dioxide reduction | Al tape 16 mm | 0.5 | Electrospun PVDF-HFP | 0 | 0 | 1 | 1 | 0 | CO2 | 1 | 0 | TRUE | PVDF-HFP | 0.8 | 0.6063383 | 0.1874708 | 0.1682192 | 2248.78 | -397.8575 | -73.52736 | 248.7047 | 0 | 2000.027 | 367.1412 | 0 | 0.1243507 | 0 | -0.237879 | -73.52736 | -397.6194 | 0 | 0.000598258 | -200.2109 | 0 | 0 | -2.450946 | -2.539678 | 0.9650614 | 0.5522455 | 0.1074991 | 0.07918989 | 0.04251101
1668522310.8 | -1.503169 | -200.2266 | 4.058858 | 22.5p-Cu | 1 | Nafion 117 | 22.5 | CO2 | 3.8 | 1 | 0 | 1 | 0 | 0 | 50 | Electrodeposited IrOx on Ti | 1 | 7.8 | 100 | 10 | 0.5 | 1 | Carbon dioxide reduction | Al tape 16 mm | 0.5 | Electrospun PVDF-HFP | 0 | 0 | 1 | 1 | 0 | CO2 | 1 | 0 | TRUE | PVDF-HFP | 0.8 | 0.7276655 | 0.08909928 | 0.0680429 | 2615.376 | -470.9699 | -72.91219 | 248.7047 | 0 | 2366.623 | 365.5962 | 0 | 0.1050884 | 0 | -0.237879 | -72.91219 | -470.7319 | 0 | 0.0005053387 | -200.1228 | 0 | 0 | -2.45846 | -2.736866 | 0.8982754 | 0.7268163 | 0.1070392 | -0.116753 | 0.1433542
1668522678.3 | -1.355384 | -200.2317 | 4.631877 | 22.5p-Cu | 1 | Nafion 117 | 22.5 | CO2 | 3.8 | 1 | 0 | 1 | 0 | 0 | 50 | Electrodeposited IrOx on Ti | 1 | 7.8 | 100 | 10 | 0.5 | 1 | Carbon dioxide reduction | Al tape 16 mm | 0.5 | Electrospun PVDF-HFP | 0 | 0 | 1 | 1 | 0 | CO2 | 1 | 0 | TRUE | PVDF-HFP | 0.8 | 0.8849988 | 0.04620903 | 0.03530013 | 2982.97 | -544.5702 | -73.40012 | 248.7047 | 0 | 2734.223 | 366.6 | 0 | 0.0909599 | 0 | -0.237879 | -73.40012 | -544.3322 | 0 | 0.0004370107 | -200.2185 | 0 | 0 | 0 | -2.727258 | 0 | 0.5730198 | 0.1073306 | 0.1477851 | 0.03285418
1668523045.4 | -1.382122 | -200.2227 | 4.240413 | 22.5p-Cu | 1 | Nafion 117 | 22.5 | CO2 | 3.8 | 1 | 0 | 1 | 0 | 0 | 50 | Electrodeposited IrOx on Ti | 1 | 7.8 | 100 | 10 | 0.5 | 1 | Carbon dioxide reduction | Al tape 16 mm | 0.5 | Electrospun PVDF-HFP | 0 | 0 | 1 | 1 | 0 | CO2 | 1 | 0 | TRUE | PVDF-HFP | 0.8 | 0.9543038 | 0.03431372 | 0.02418811 | 3350.036 | -618.219 | -73.44861 | 248.7047 | 0 | 3101.24 | 366.0162 | 0 | 0.08019525 | 0 | -0.237879 | -73.44861 | -617.981 | 0 | 0.0003849293 | -200.2889 | 0 | 0 | 0 | -2.690479 | 0 | -0.3914642 | 0.1071764 | -0.02673854 | 0.03145497
1661349317.8 | -1.085438 | -165.7361 | 6.881178 | 15p-Cu | 1 | Nafion 117 | 22.5 | CO2 | 4.5 | 1.1 | 0 | 1 | 0 | 0 | 50 | Electrodeposited IrOx on Ti | 5 | 7.8 | 50 | 10 | 0.5 | 5 | Carbon dioxide reduction | Al tape 16 mm | 0.5 | Electrospun PVDF-HFP | 0 | 0 | 1 | 1 | 0 | CO2 | 1 | 0 | TRUE | PVDF-HFP | 0.2 | 0.1494814 | 0.1474093 | 0.4130308 | 1254.858 | -169.1608 | -56.29979 | 239.6584 | 5.0644 | 877.822 | 292.5303 | 0.01731239 | 0.2730148 | -0.002935053 | -0.001584697 | -56.30575 | -169.0609 | 5.212705e-05 | 9.373529e-06 | -119.2142 | -0.5739744 | 0.00481465 | -1.647573 | -2.985979 | 0.5517696 |  |  |  | 0.7082762
1661351538.4 | -1.335477 | -198.5791 | 6.46188 | 15p-Cu | 1 | Nafion 117 | 22.5 | CO2 | 4.5 | 1.1 | 0 | 1 | 0 | 0 | 50 | Electrodeposited IrOx on Ti | 5 | 7.8 | 50 | 10 | 0.5 | 5 | Carbon dioxide reduction | Al tape 16 mm | 0.5 | Electrospun PVDF-HFP | 0 | 0 | 1 | 1 | 0 | CO2 | 1 | 0 | TRUE | PVDF-HFP | 0.2 | 0.1197177 | 0.1316933 | 0.3799839 | 3475.434 | -509.4211 | -340.2603 | 275.2424 | 35.584 | 2650.724 | 1772.903 | 0.02007104 | 0.1038367 | -0.02085949 | -0.02244419 | -340.3041 | -509.365 | 6.129661e-05 | 4.406308e-05 | -116.3873 | -0.5806081 | 0.004988588 | -1.647574 | -2.966651 | 0.5553648 | -0.4192981 | -0.1636875 | -0.2500391 | 0.7007154
1661351910.2 | -1.335743 | -199.9816 | 6.478745 | 15p-Cu | 1 | Nafion 117 | 22.5 | CO2 | 4.5 | 1.1 | 0 | 1 | 0 | 0 | 50 | Electrodeposited IrOx on Ti | 5 | 7.8 | 50 | 10 | 0.5 | 5 | Carbon dioxide reduction | Al tape 16 mm | 0.5 | Electrospun PVDF-HFP | 0 | 0 | 1 | 1 | 0 | CO2 | 1 | 0 | TRUE | PVDF-HFP | 0.2 | 0.1157961 | 0.1295113 | 0.3827682 | 3847.292 | -568.7108 | -59.0897 | 280.3068 | 5.0644 | 2957.255 | 305.5303 | 0.01657577 | 0.09478615 | -0.002902228 | -0.02534642 | -59.09606 | -568.661 | 4.911035e-05 | 4.45721e-05 | -123.5267 | -0.5672625 | 0.004592225 | -1.647621 | -2.9601 | 0.55661 | 0.01686505 | -0.03015856 | -0.0002661009 | 0.6931187
1661352282.1 | -1.295853 | -200.0041 | 6.516312 | 15p-Cu | 1 | Nafion 117 | 22.5 | CO2 | 4.5 | 1.1 | 0 | 1 | 0 | 0 | 50 | Electrodeposited IrOx on Ti | 5 | 7.8 | 50 | 10 | 0.5 | 5 | Carbon dioxide reduction | Al tape 16 mm | 0.5 | Electrospun PVDF-HFP | 0 | 0 | 1 | 1 | 0 | CO2 | 1 | 0 | TRUE | PVDF-HFP | 0.2 | 0.1183631 | 0.1278569 | 0.3849359 | 4219.139 | -628.0571 | -59.14627 | 285.3378 | 5.031 | 3263.819 | 305.5647 | 0.0164646 | 0.0874245 | -0.002925094 | -0.02827151 | -59.15281 | -628.0138 | 4.94498e-05 | 4.501734e-05 | -123.2932 | -0.5755566 | 0.004668194 | -1.647619 | -2.959242 | 0.5567705 | 0.0375676 | -0.03015767 | 0.03988994 | 0.6927186
1661352652.3 | -1.265216 | -199.9904 | 6.508845 | 15p-Cu | 1 | Nafion 117 | 22.5 | CO2 | 4.5 | 1.1 | 0 | 1 | 0 | 0 | 50 | Electrodeposited IrOx on Ti | 5 | 7.8 | 50 | 10 | 0.5 | 5 | Carbon dioxide reduction | Al tape 16 mm | 0.5 | Electrospun PVDF-HFP | 0 | 0 | 1 | 1 | 0 | CO2 | 1 | 0 | TRUE | PVDF-HFP | 0.2 | 0.1185355 | 0.1298856 | 0.3841978 | 4589.361 | -687 | -58.7429 | 290.3356 | 4.9978 | 3568.416 | 303.5961 | 0.016462 | 0.08136261 | -0.003148227 | -0.03141974 | -58.74785 | -686.9616 | 5.35888e-05 | 4.573725e-05 | -123.1925 | -0.6239809 | 0.005065087 | -1.647569 | -2.955149 | 0.5575249 | -0.007466948 | -0.03002588 | 0.03063755 | 0.6907711
1661353021.2 | -1.312368 | -199.9692 | 6.346249 | 15p-Cu | 1 | Nafion 117 | 22.5 | CO2 | 4.5 | 1.1 | 0 | 1 | 0 | 0 | 50 | Electrodeposited IrOx on Ti | 5 | 7.8 | 50 | 10 | 0.5 | 5 | Carbon dioxide reduction | Al tape 16 mm | 0.5 | Electrospun PVDF-HFP | 0 | 0 | 1 | 1 | 0 | CO2 | 1 | 0 | TRUE | PVDF-HFP | 0.2 | 0.1172024 | 0.1350401 | 0.3891978 | 4958.228 | -745.7004 | -58.50042 | 295.3334 | 4.9978 | 3872.012 | 302.5961 | 0.01651641 | 0.07627389 | -0.003082078 | -0.03450182 | -58.50538 | -745.6671 | 5.268024e-05 | 4.626973e-05 | -122.5176 | -0.6109045 | 0.00498626 | -1.647588 | -2.94857 | 0.5587751 | -0.1625961 | -0.02991599 | -0.0471523 | 0.6874852
1661353392.3 | -1.337936 | -199.9647 | 6.230707 | 15p-Cu | 1 | Nafion 117 | 22.5 | CO2 | 4.5 | 1.1 | 0 | 1 | 0 | 0 | 50 | Electrodeposited IrOx on Ti | 5 | 7.8 | 50 | 10 | 0.5 | 5 | Carbon dioxide reduction | Al tape 16 mm | 0.5 | Electrospun PVDF-HFP | 0 | 0 | 1 | 1 | 0 | CO2 | 1 | 0 | TRUE | PVDF-HFP | 0.2 | 0.1201242 | 0.1325738 | 0.3851464 | 5329.35 | -804.9555 | -59.05511 | 300.2978 | 4.964399 | 4177.644 | 304.6323 | 0.01629636 | 0.07188209 | -0.00304659 | -0.03754841 | -59.06137 | -804.9284 | 5.158346e-05 | 4.664813e-05 | -125.0387 | -0.6077668 | 0.004860628 | -1.647582 | -2.919587 | 0.5643203 | -0.1155427 | -0.03009887 | -0.02556793 | 0.6734219
1661353764.0 | -1.319372 | -199.9842 | 6.27227 | 15p-Cu | 1 | Nafion 117 | 22.5 | CO2 | 4.5 | 1.1 | 0 | 1 | 0 | 0 | 50 | Electrodeposited IrOx on Ti | 5 | 7.8 | 50 | 10 | 0.5 | 5 | Carbon dioxide reduction | Al tape 16 mm | 0.5 | Electrospun PVDF-HFP | 0 | 0 | 1 | 1 | 0 | CO2 | 1 | 0 | TRUE | PVDF-HFP | 0.2 | 0.1150391 | 0.1357376 | 0.3865459 | 5701.028 | -863.8244 | -58.66887 | 305.2956 | 4.9978 | 4484.239 | 305.5951 | 0.01635432 | 0.06808192 | -0.003098168 | -0.04064657 | -58.67446 | -863.8029 | 5.280268e-05 | 4.705538e-05 | -124.4773 | -0.6139099 | 0.004931904 | -1.647584 | -2.921405 | 0.5639697 | 0.04156343 | -0.03014396 | 0.01856362 | 0.6739407
1661354132.9 | -1.332799 | -199.9647 | 6.291475 | 15p-Cu | 1 | Nafion 117 | 22.5 | CO2 | 4.5 | 1.1 | 0 | 1 | 0 | 0 | 50 | Electrodeposited IrOx on Ti | 5 | 7.8 | 50 | 10 | 0.5 | 5 | Carbon dioxide reduction | Al tape 16 mm | 0.5 | Electrospun PVDF-HFP | 0 | 0 | 1 | 1 | 0 | CO2 | 1 | 0 | TRUE | PVDF-HFP | 0.2 | 0.1212682 | 0.1320081 | 0.4036268 | 6069.969 | -922.5218 | -58.49744 | 310.26 | 4.9644 | 4787.869 | 302.6303 | 0.01640417 | 0.06480126 | -0.002916357 | -0.04356293 | -58.50409 | -922.5069 | 4.984876e-05 | 4.722233e-05 | -125.2504 | -0.5813203 | 0.004641267 | -1.647625 | -2.918106 | 0.5646213 | 0.01920479 | -0.02992199 | -0.01342614 | 0.6723068
1661354501.3 | -1.319994 | -199.9596 | 6.166218 | 15p-Cu | 1 | Nafion 117 | 22.5 | CO2 | 4.5 | 1.1 | 0 | 1 | 0 | 0 | 50 | Electrodeposited IrOx on Ti | 5 | 7.8 | 50 | 10 | 0.5 | 5 | Carbon dioxide reduction | Al tape 16 mm | 0.5 | Electrospun PVDF-HFP | 0 | 0 | 1 | 1 | 0 | CO2 | 1 | 0 | TRUE | PVDF-HFP | 0.2 | 0.1238104 | 0.1312177 | 0.419766 | 6438.412 | -981.1221 | -58.40038 | 315.2578 | 4.9978 | 5091.468 | 302.5982 | 0.01651629 | 0.06191884 | -0.003031137 | -0.04659407 | -58.40466 | -981.1116 | 5.189889e-05 | 4.74911e-05 | -123.8581 | -0.6006525 | 0.004849522 | -1.647614 | -2.927381 | 0.5628286 | -0.1252568 | -0.0298816 | 0.01280493 | 0.6766386
1661354872.4 | -1.309709 | -199.9913 | 6.219187 | 15p-Cu | 1 | Nafion 117 | 22.5 | CO2 | 4.5 | 1.1 | 0 | 1 | 0 | 0 | 50 | Electrodeposited IrOx on Ti | 5 | 7.8 | 50 | 10 | 0.5 | 5 | Carbon dioxide reduction | Al tape 16 mm | 0.5 | Electrospun PVDF-HFP | 0 | 0 | 1 | 1 | 0 | CO2 | 1 | 0 | TRUE | PVDF-HFP | 0.2 | 0.1276567 | 0.1282539 | 0.4282189 | 6809.493 | -1040.161 | -58.83878 | 320.2556 | 4.9978 | 5397.188 | 304.7201 | 0.01640128 | 0.05933749 | -0.00301102 | -0.04960509 | -58.84421 | -1040.156 | 5.116936e-05 | 4.769006e-05 | -124.8338 | -0.5964602 | 0.004778035 | -1.647611 | -2.921125 | 0.5640332 | 0.05296893 | -0.03009555 | 0.01028511 | 0.6733635
1661355243.3 | -1.272287 | -199.9947 | 6.306382 | 15p-Cu | 1 | Nafion 117 | 22.5 | CO2 | 4.5 | 1.1 | 0 | 1 | 0 | 0 | 50 | Electrodeposited IrOx on Ti | 5 | 7.8 | 50 | 10 | 0.5 | 5 | Carbon dioxide reduction | Al tape 16 mm | 0.5 | Electrospun PVDF-HFP | 0 | 0 | 1 | 1 | 0 | CO2 | 1 | 0 | TRUE | PVDF-HFP | 0.2 | 0.1294773 | 0.127039 | 0.4432913 | 7180.404 | -1099.238 | -58.87667 | 325.2534 | 4.997799 | 5702.785 | 304.5972 | 0.0164079 | 0.05703413 | -0.002957817 | -0.0525629 | -58.88176 | -1099.237 | 5.023316e-05 | 4.781761e-05 | -124.2661 | -0.5860406 | 0.004716012 | -1.647614 | -2.923136 | 0.5636459 | 0.08719482 | -0.03008176 | 0.03742112 | 0.6743391
1661355611.8 | -1.254455 | -199.9635 | 6.273486 | 15p-Cu | 1 | Nafion 117 | 22.5 | CO2 | 4.5 | 1.1 | 0 | 1 | 0 | 0 | 50 | Electrodeposited IrOx on Ti | 5 | 7.8 | 50 | 10 | 0.5 | 5 | Carbon dioxide reduction | Al tape 16 mm | 0.5 | Electrospun PVDF-HFP | 0 | 0 | 1 | 1 | 0 | CO2 | 1 | 0 | TRUE | PVDF-HFP | 0.2 | 0.1353283 | 0.1231813 | 0.4506592 | 7548.883 | -1157.797 | -58.35942 | 330.2178 | 4.9644 | 6006.415 | 302.6303 | 0.01640417 | 0.05497752 | -0.003045348 | -0.05560825 | -58.36422 | -1157.802 | 5.217833e-05 | 4.802917e-05 | -124.7966 | -0.6073269 | 0.004866534 | -1.64762 | -2.916779 | 0.5648766 | -0.03289584 | -0.02988452 | 0.01783199 | 0.6713325
1661355982.8 | -1.289908 | -200.0025 | 6.245352 | 15p-Cu | 1 | Nafion 117 | 22.5 | CO2 | 4.5 | 1.1 | 0 | 1 | 0 | 0 | 50 | Electrodeposited IrOx on Ti | 5 | 7.8 | 50 | 10 | 0.5 | 5 | Carbon dioxide reduction | Al tape 16 mm | 0.5 | Electrospun PVDF-HFP | 0 | 0 | 1 | 1 | 0 | CO2 | 1 | 0 | TRUE | PVDF-HFP | 0.2 | 0.132533 | 0.1210964 | 0.4579494 | 7919.826 | -1217.06 | -59.06335 | 335.1822 | 4.9644 | 6312.166 | 304.7504 | 0.01629005 | 0.05310098 | -0.003137077 | -0.05874533 | -59.06903 | -1217.071 | 5.310867e-05 | 4.82678e-05 | -124.9431 | -0.6257745 | 0.005008474 | -1.647602 | -2.922041 | 0.5638531 | -0.02813405 | -0.03008435 | -0.03545246 | 0.6738196
1661356352.4 | -1.308404 | -199.9481 | 6.275371 | 15p-Cu | 1 | Nafion 117 | 22.5 | CO2 | 4.5 | 1.1 | 0 | 1 | 0 | 0 | 50 | Electrodeposited IrOx on Ti | 5 | 7.8 | 50 | 10 | 0.5 | 5 | Carbon dioxide reduction | Al tape 16 mm | 0.5 | Electrospun PVDF-HFP | 0 | 0 | 1 | 1 | 0 | CO2 | 1 | 0 | TRUE | PVDF-HFP | 0.2 | 0.1351467 | 0.1192259 | 0.4750192 | 8289.477 | -1275.894 | -58.63317 | 340.1466 | 4.9644 | 6615.918 | 302.7523 | 0.01639756 | 0.05141336 | -0.003078799 | -0.06182413 | -58.63945 | -1275.91 | 5.250388e-05 | 4.845492e-05 | -123.8675 | -0.6139215 | 0.004956276 | -1.647626 | -2.922332 | 0.5638051 | 0.03001859 | -0.02997957 | -0.01849653 | 0.6741255
1661356723.3 | -1.292442 | -199.9578 | 6.257176 | 15p-Cu | 1 | Nafion 117 | 22.5 | CO2 | 4.5 | 1.1 | 0 | 1 | 0 | 0 | 50 | Electrodeposited IrOx on Ti | 5 | 7.8 | 50 | 10 | 0.5 | 5 | Carbon dioxide reduction | Al tape 16 mm | 0.5 | Electrospun PVDF-HFP | 0 | 0 | 1 | 1 | 0 | CO2 | 1 | 0 | TRUE | PVDF-HFP | 0.2 | 0.1442712 | 0.1156012 | 0.487749 | 8660.377 | -1334.892 | -58.79882 | 345.111 | 4.9644 | 6921.671 | 304.7533 | 0.01628989 | 0.04985949 | -0.002879741 | -0.06470387 | -58.80484 | -1334.915 | 4.897116e-05 | 4.84704e-05 | -123.8368 | -0.5740346 | 0.00463541 | -1.647664 | -2.922819 | 0.5637243 | -0.01819439 | -0.03008087 | 0.01596215 | 0.6740831
1661357092.1 | -1.30736 | -199.9709 | 6.123439 | 15p-Cu | 1 | Nafion 117 | 22.5 | CO2 | 4.5 | 1.1 | 0 | 1 | 0 | 0 | 50 | Electrodeposited IrOx on Ti | 5 | 7.8 | 50 | 10 | 0.5 | 5 | Carbon dioxide reduction | Al tape 16 mm | 0.5 | Electrospun PVDF-HFP | 0 | 0 | 1 | 1 | 0 | CO2 | 1 | 0 | TRUE | PVDF-HFP | 0.2 | 0.1465274 | 0.1138403 | 0.49744 | 9029.137 | -1393.678 | -58.58544 | 350.0754 | 4.9644 | 7225.425 | 302.7534 | 0.01639751 | 0.04845049 | -0.002902428 | -0.0676063 | -58.59203 | -1393.707 | 4.953622e-05 | 4.850826e-05 | -124.8378 | -0.5783434 | 0.004632759 | -1.647672 | -2.921911 | 0.5639023 | -0.1337369 | -0.02990731 | -0.01491759 | 0.673769
1661357463.2 | -1.310569 | -199.9877 | 6.198086 | 15p-Cu | 1 | Nafion 117 | 22.5 | CO2 | 4.5 | 1.1 | 0 | 1 | 0 | 0 | 50 | Electrodeposited IrOx on Ti | 5 | 7.8 | 50 | 10 | 0.5 | 5 | Carbon dioxide reduction | Al tape 16 mm | 0.5 | Electrospun PVDF-HFP | 0 | 0 | 1 | 1 | 0 | CO2 | 1 | 0 | TRUE | PVDF-HFP | 0.2 | 0.1477745 | 0.1108772 | 0.498609 | 9400.291 | -1453.068 | -59.19015 | 355.0398 | 4.9644 | 7531.176 | 304.7513 | 0.01629 | 0.04714268 | -0.003022673 | -0.07062897 | -59.19588 | -1453.103 | 5.106222e-05 | 4.860562e-05 | -126.1081 | -0.6025402 | 0.004777966 | -1.647672 | -2.916976 | 0.5648561 | 0.07464649 | -0.03010147 | -0.003208854 | 0.6711855
1661357831.4 | -1.301999 | -199.991 | 6.135853 | 15p-Cu | 1 | Nafion 117 | 22.5 | CO2 | 4.5 | 1.1 | 0 | 1 | 0 | 0 | 50 | Electrodeposited IrOx on Ti | 5 | 7.8 | 50 | 10 | 0.5 | 5 | Carbon dioxide reduction | Al tape 16 mm | 0.5 | Electrospun PVDF-HFP | 0 | 0 | 1 | 1 | 0 | CO2 | 1 | 0 | TRUE | PVDF-HFP | 0.2 | 0.1524493 | 0.1067399 | 0.5099836 | 9768.42 | -1511.651 | -58.38286 | 360.0042 | 4.9644 | 7833.928 | 301.7523 | 0.0164519 | 0.04595449 | -0.003113493 | -0.07374246 | -58.38798 | -1511.691 | 5.332421e-05 | 4.878144e-05 | -125.5456 | -0.6209908 | 0.004946338 | -1.647624 | -2.910034 | 0.5661871 | -0.06223324 | -0.02985613 | 0.008569233 | 0.6679956
1661358202.9 | -1.302666 | -199.9638 | 6.145768 | 15p-Cu | 1 | Nafion 117 | 22.5 | CO2 | 4.5 | 1.1 | 0 | 1 | 0 | 0 | 50 | Electrodeposited IrOx on Ti | 5 | 7.8 | 50 | 10 | 0.5 | 5 | Carbon dioxide reduction | Al tape 16 mm | 0.5 | Electrospun PVDF-HFP | 0 | 0 | 1 | 1 | 0 | CO2 | 1 | 0 | TRUE | PVDF-HFP | 0.2 | 0.1542421 | 0.1044086 | 0.5153782 | 10139.92 | -1570.938 | -59.08689 | 364.9686 | 4.9644 | 8140.681 | 305.7524 | 0.01623667 | 0.04483269 | -0.002909428 | -0.07665189 | -59.09276 | -1570.984 | 4.923494e-05 | 4.879229e-05 | -125.8393 | -0.5799298 | 0.004608494 | -1.647676 | -2.912164 | 0.5657911 | 0.0099154 | -0.0301292 | -0.0006665551 | 0.6687218
1661358574.0 | -1.363996 | -199.9818 | 6.016339 | 15p-Cu | 1 | Nafion 117 | 22.5 | CO2 | 4.5 | 1.1 | 0 | 1 | 0 | 0 | 50 | Electrodeposited IrOx on Ti | 5 | 7.8 | 50 | 10 | 0.5 | 5 | Carbon dioxide reduction | Al tape 16 mm | 0.5 | Electrospun PVDF-HFP | 0 | 0 | 1 | 1 | 0 | CO2 | 1 | 0 | TRUE | PVDF-HFP | 0.2 | 0.1532102 | 0.1036575 | 0.5251131 | 10511.03 | -1630.112 | -58.97433 | 369.933 | 4.9644 | 8446.43 | 304.7493 | 0.01629011 | 0.04379756 | -0.003015844 | -0.07966774 | -58.98029 | -1630.164 | 5.113309e-05 | 4.8871e-05 | -125.0559 | -0.6013993 | 0.004809046 | -1.647635 | -2.922521 | 0.5637718 | -0.1294293 | -0.0300983 | -0.06133015 | 0.6739671
1661358945.3 | -1.321187 | -203.7807 | 5.892523 | 15p-Cu | 1 | Nafion 117 | 22.5 | CO2 | 4.5 | 1.1 | 0 | 1 | 0 | 0 | 50 | Electrodeposited IrOx on Ti | 5 | 7.8 | 50 | 10 | 0.5 | 5 | Carbon dioxide reduction | Al tape 16 mm | 0.5 | Electrospun PVDF-HFP | 0 | 0 | 1 | 1 | 0 | CO2 | 1 | 0 | TRUE | PVDF-HFP | 0.2 | 0.1607029 | 0.0986699 | 0.5277809 | 10882.36 | -1689.496 | -59.18369 | 374.8642 | 4.9312 | 8752.262 | 304.8322 | 0.01617677 | 0.04283055 | -0.003008115 | -0.08267585 | -59.18871 | -1689.553 | 5.082244e-05 | 4.893357e-05 | -125.0867 | -0.604009 | 0.004828724 | -1.647647 | -2.906436 | 0.566896 | -0.1238155 | -0.03011574 | 0.04280902 | 0.6661781
1661359316.2 | -1.321725 | -202.0906 | 6.02285 | 15p-Cu | 1 | Nafion 117 | 22.5 | CO2 | 4.5 | 1.1 | 0 | 1 | 0 | 0 | 50 | Electrodeposited IrOx on Ti | 5 | 7.8 | 50 | 10 | 0.5 | 5 | Carbon dioxide reduction | Al tape 16 mm | 0.5 | Electrospun PVDF-HFP | 0 | 0 | 1 | 1 | 0 | CO2 | 1 | 0 | TRUE | PVDF-HFP | 0.2 | 0.1616795 | 0.09390081 | 0.5265502 | 11253.31 | -1748.754 | -58.96284 | 379.7954 | 4.9312 | 9057.759 | 304.0437 | 0.01621872 | 0.04193039 | -0.002971199 | -0.08564705 | -58.969 | -1748.817 | 5.038577e-05 | 4.897426e-05 | -125.9695 | -0.5963822 | 0.004734338 | -1.647609 | -2.901928 | 0.5677636 | 0.1303265 | -0.0300846 | -0.0005378416 | 0.664076
1661359685.2 | -1.308082 | -202.1432 | 5.958531 | 15p-Cu | 1 | Nafion 117 | 22.5 | CO2 | 4.5 | 1.1 | 0 | 1 | 0 | 0 | 50 | Electrodeposited IrOx on Ti | 5 | 7.8 | 50 | 10 | 0.5 | 5 | Carbon dioxide reduction | Al tape 16 mm | 0.5 | Electrospun PVDF-HFP | 0 | 0 | 1 | 1 | 0 | CO2 | 1 | 0 | TRUE | PVDF-HFP | 0.2 | 0.1607335 | 0.09022866 | 0.5146827 | 11622.29 | -1807.461 | -58.43878 | 384.7266 | 4.9312 | 9361.211 | 302.1211 | 0.01632193 | 0.04109795 | -0.00299228 | -0.08863933 | -58.44438 | -1807.53 | 5.119876e-05 | 4.903892e-05 | -124.992 | -0.6007472 | 0.004806285 | -1.64762 | -2.911655 | 0.5658705 | -0.06431869 | -0.02992515 | 0.01364327 | 0.6690387
1661362274.8 | -1.289255 | -181.7342 | 6.246183 | 15p-Cu | 1 | Nafion 117 | 22.5 | CO2 | 4.5 | 1.1 | 0 | 1 | 0 | 0 | 50 | Electrodeposited IrOx on Ti | 5 | 7.8 | 50 | 10 | 0.5 | 5 | Carbon dioxide reduction | Al tape 16 mm | 0.5 | Electrospun PVDF-HFP | 0 | 0 | 1 | 1 | 0 | CO2 | 1 | 0 | TRUE | PVDF-HFP | 0.2 | 0.1800782 | 0.07291536 | 0.5086816 | 14211.83 | -2205.31 | -397.5081 | 424.4088 | 39.6822 | 11429.68 | 2066.78 | 0.01920001 | 0.03713217 | -0.02365602 | -0.1122953 | -397.5539 | -2205.424 | 5.950391e-05 | 5.091779e-05 | -120.8771 | -0.5900546 | 0.004881443 | -1.647661 | -2.901509 | 0.5678635 | 0.2876522 | 0.4543908 | 0.01882642 | 0.6664454
1661362643.6 | -1.316271 | -199.9955 | 6.344713 | 15p-Cu | 1 | Nafion 117 | 22.5 | CO2 | 4.5 | 1.1 | 0 | 1 | 0 | 0 | 50 | Electrodeposited IrOx on Ti | 5 | 7.8 | 50 | 10 | 0.5 | 5 | Carbon dioxide reduction | Al tape 16 mm | 0.5 | Electrospun PVDF-HFP | 0 | 0 | 1 | 1 | 0 | CO2 | 1 | 0 | TRUE | PVDF-HFP | 0.2 | 0.1577179 | 0.0664514 | 0.4660065 | 14580.63 | -2264.032 | -58.53446 | 429.3732 | 4.9644 | 11733.59 | 302.9131 | 0.01638886 | 0.0365935 | -0.002953831 | -0.1152492 | -58.54011 | -2264.152 | 5.045824e-05 | 5.090169e-05 | -125.0117 | -0.5890689 | 0.004712108 | -1.647662 | -2.931854 | 0.5619863 | 0.09852941 | 0.08089424 | -0.02701605 | 0.6783024
1661363014.4 | -1.252866 | -199.9553 | 6.145353 | 15p-Cu | 1 | Nafion 117 | 22.5 | CO2 | 4.5 | 1.1 | 0 | 1 | 0 | 0 | 50 | Electrodeposited IrOx on Ti | 5 | 7.8 | 50 | 10 | 0.5 | 5 | Carbon dioxide reduction | Al tape 16 mm | 0.5 | Electrospun PVDF-HFP | 0 | 0 | 1 | 1 | 0 | CO2 | 1 | 0 | TRUE | PVDF-HFP | 0.2 | 0.1615542 | 0.06543771 | 0.4609634 | 14951.42 | -2323.125 | -58.8933 | 434.3376 | 4.9644 | 12038.34 | 303.7523 | 0.01634358 | 0.03607951 | -0.00296163 | -0.1182108 | -58.89942 | -2323.252 | 5.028284e-05 | 5.088162e-05 | -126.5931 | -0.59047 | 0.004664315 | -1.64766 | -2.912976 | 0.5656277 | -0.1993601 | 0.08132963 | 0.06340532 | 0.6693286
1661363384.7 | -1.320362 | -199.944 | 6.015032 | 15p-Cu | 1 | Nafion 117 | 22.5 | CO2 | 4.5 | 1.1 | 0 | 1 | 0 | 0 | 50 | Electrodeposited IrOx on Ti | 5 | 7.8 | 50 | 10 | 0.5 | 5 | Carbon dioxide reduction | Al tape 16 mm | 0.5 | Electrospun PVDF-HFP | 0 | 0 | 1 | 1 | 0 | CO2 | 1 | 0 | TRUE | PVDF-HFP | 0.2 | 0.1624192 | 0.06636271 | 0.4729864 | 15321.75 | -2382.202 | -58.87623 | 439.302 | 4.9644 | 12344.1 | 304.7534 | 0.01628989 | 0.03558802 | -0.002878147 | -0.121089 | -58.88269 | -2382.334 | 4.887934e-05 | 5.082786e-05 | -126.5515 | -0.5737965 | 0.004534096 | -1.647649 | -2.899555 | 0.568242 | -0.1303207 | 0.08122786 | -0.06749573 | 0.6626408
1661363753.5 | -1.322764 | -199.9783 | 6.063984 | 15p-Cu | 1 | Nafion 117 | 22.5 | CO2 | 4.5 | 1.1 | 0 | 1 | 0 | 0 | 50 | Electrodeposited IrOx on Ti | 5 | 7.8 | 50 | 10 | 0.5 | 5 | Carbon dioxide reduction | Al tape 16 mm | 0.5 | Electrospun PVDF-HFP | 0 | 0 | 1 | 1 | 0 | CO2 | 1 | 0 | TRUE | PVDF-HFP | 0.2 | 0.1652307 | 0.06569172 | 0.4740962 | 15690.57 | -2441.1 | -58.69801 | 444.2664 | 4.9644 | 12647.85 | 302.7513 | 0.01639762 | 0.03512585 | -0.002916277 | -0.1240052 | -58.70392 | -2441.238 | 4.967773e-05 | 5.079604e-05 | -126.843 | -0.5814486 | 0.004584001 | -1.647662 | -2.905416 | 0.5671002 | 0.0489524 | 0.08089819 | -0.002402535 | 0.6655763
1661364125.4 | -1.298507 | -199.9629 | 5.97928 | 15p-Cu | 1 | Nafion 117 | 22.5 | CO2 | 4.5 | 1.1 | 0 | 1 | 0 | 0 | 50 | Electrodeposited IrOx on Ti | 5 | 7.8 | 50 | 10 | 0.5 | 5 | Carbon dioxide reduction | Al tape 16 mm | 0.5 | Electrospun PVDF-HFP | 0 | 0 | 1 | 1 | 0 | CO2 | 1 | 0 | TRUE | PVDF-HFP | 0.2 | 0.1693033 | 0.0672357 | 0.4787197 | 16062.46 | -2500.475 | -59.17565 | 449.1642 | 4.8978 | 12954.67 | 305.8189 | 0.01601536 | 0.034672 | -0.003012948 | -0.1270182 | -59.1803 | -2500.619 | 5.091133e-05 | 5.07947e-05 | -125.9202 | -0.6095233 | 0.004840553 | -1.647577 | -2.915456 | 0.5651183 | -0.08470417 | 0.08156915 | 0.02425688 | 0.6704731
1661364496.2 | -1.313556 | -199.986 | 5.97966 | 15p-Cu | 1 | Nafion 117 | 22.5 | CO2 | 4.5 | 1.1 | 0 | 1 | 0 | 0 | 50 | Electrodeposited IrOx on Ti | 5 | 7.8 | 50 | 10 | 0.5 | 5 | Carbon dioxide reduction | Al tape 16 mm | 0.5 | Electrospun PVDF-HFP | 0 | 0 | 1 | 1 | 0 | CO2 | 1 | 0 | TRUE | PVDF-HFP | 0.2 | 0.1708545 | 0.07013595 | 0.4939511 | 16433.23 | -2559.511 | -58.83585 | 454.0954 | 4.9312 | 13259.45 | 303.7837 | 0.0162326 | 0.03424692 | -0.002857658 | -0.1298758 | -58.84072 | -2559.659 | 4.856599e-05 | 5.07395e-05 | -127.4613 | -0.5738404 | 0.004502076 | -1.64767 | -2.898757 | 0.5684056 | 0.0003803258 | 0.0813259 | -0.01504857 | 0.6622016
1661364865.3 | -1.28383 | -199.9613 | 6.044048 | 15p-Cu | 1 | Nafion 117 | 22.5 | CO2 | 4.5 | 1.1 | 0 | 1 | 0 | 0 | 50 | Electrodeposited IrOx on Ti | 5 | 7.8 | 50 | 10 | 0.5 | 5 | Carbon dioxide reduction | Al tape 16 mm | 0.5 | Electrospun PVDF-HFP | 0 | 0 | 1 | 1 | 0 | CO2 | 1 | 0 | TRUE | PVDF-HFP | 0.2 | 0.1673068 | 0.07117873 | 0.5000669 | 16802.34 | -2618.341 | -58.63031 | 458.9932 | 4.8978 | 13563.27 | 302.816 | 0.01617418 | 0.0338409 | -0.002879306 | -0.1327551 | -58.63732 | -2618.497 | 4.910365e-05 | 5.069899e-05 | -126.606 | -0.5820298 | 0.004597175 | -1.647629 | -2.898752 | 0.5683925 | 0.06438725 | 0.08095982 | 0.02972574 | 0.6623713
1661365235.6 | -1.306402 | -200.0028 | 6.00625 | 15p-Cu | 1 | Nafion 117 | 22.5 | CO2 | 4.5 | 1.1 | 0 | 1 | 0 | 0 | 50 | Electrodeposited IrOx on Ti | 5 | 7.8 | 50 | 10 | 0.5 | 5 | Carbon dioxide reduction | Al tape 16 mm | 0.5 | Electrospun PVDF-HFP | 0 | 0 | 1 | 1 | 0 | CO2 | 1 | 0 | TRUE | PVDF-HFP | 0.2 | 0.1581516 | 0.07588898 | 0.5128031 | 17172.71 | -2677.466 | -58.92485 | 463.8577 | 4.8645 | 13869.24 | 304.9744 | 0.01595052 | 0.03344507 | -0.00301106 | -0.1357662 | -58.93088 | -2677.627 | 5.109477e-05 | 5.070392e-05 | -126.5349 | -0.6129843 | 0.004844388 | -1.647619 | -2.891829 | 0.5697497 | -0.03779763 | 0.0812386 | -0.02257143 | 0.6587977
1687877929.3 | -1.206285 | -199.932 | 6.920857 | 15p-Cu | 1 | Aquivion | 20 | Air | 1 | 2 | 0.1 | 2 | 0 | 0 | 100 | Commercial IrOx on Ti | 5 | 0 | 100 | 0 | 0.5 | 5 | Carbon dioxide reduction | Al tape 16 mm | 0.5 | Electrospun PVDF-HFP | 0 | 1 | 0 | 0 | 0 | Air | 1 | 0 | TRUE | PVDF-HFP | 0.2 | 0.05183033 | 0.4954607 | 0.02510952 | 1405.121 | -205.3523 | -71.96382 | 54.9771 | 0 | 1349.198 | 360 | 0 | 0.04074799 | 0 | -0.0532533 | -71.96382 | -205.2961 | 0 | 0.0002593975 | -199.8995 | 0 | 0 | 0 | -2.842384 | 0 |  |  |  | 0.2426669
1687878269.0 | -1.966585 | -199.8191 | 6.920857 | 15p-Cu | 1 | Aquivion | 20 | Air | 1 | 2 | 0.1 | 2 | 0 | 0 | 100 | Commercial IrOx on Ti | 5 | 0 | 100 | 0 | 0.5 | 5 | Carbon dioxide reduction | Al tape 16 mm | 0.5 | Electrospun PVDF-HFP | 0 | 1 | 0 | 0 | 0 | Air | 1 | 0 | TRUE | PVDF-HFP | 0.2 | 0.05089826 | 0.4946703 | 0.02593846 | 1744.824 | -273.255 | -67.7028 | 54.9771 | 0 | 1688.898 | 338.7 | 0 | 0.03255205 | 0 | -0.0532533 | -67.7028 | -273.1988 | 0 | 0.0001949251 | -199.8902 | 0 | 0 | 0 | -2.922295 | 0 | 0 | -0.01050153 | -0.7603006 | 0.08276606
1687878606.7 | -1.169136 | -199.8927 | 6.920857 | 15p-Cu | 1 | Aquivion | 20 | Air | 1 | 2 | 0.1 | 2 | 0 | 0 | 100 | Commercial IrOx on Ti | 5 | 0 | 100 | 0 | 0.5 | 5 | Carbon dioxide reduction | Al tape 16 mm | 0.5 | Electrospun PVDF-HFP | 0 | 1 | 0 | 0 | 0 | Air | 1 | 0 | TRUE | PVDF-HFP | 0.2 | 0.0494546 | 0.4977088 | 0.02706688 | 2082.426 | -340.7411 | -67.28619 | 54.9771 | 0 | 2026.498 | 336.6 | 0 | 0.02712912 | 0 | -0.0532533 | -67.28619 | -340.6849 | 0 | 0.0001563125 | -199.8996 | 0 | 0 | 0 | -2.859266 | 0 | 0 | 0.0486112 | 0.7974491 | 0.07424287
1687878943.7 | -1.295555 | -199.8721 | 6.650317 | 15p-Cu | 1 | Aquivion | 20 | Air | 1 | 2 | 0.1 | 2 | 0 | 0 | 100 | Commercial IrOx on Ti | 5 | 0 | 100 | 0 | 0.5 | 5 | Carbon dioxide reduction | Al tape 16 mm | 0.5 | Electrospun PVDF-HFP | 0 | 1 | 0 | 0 | 0 | Air | 1 | 0 | TRUE | PVDF-HFP | 0.2 | 0.04904302 | 0.4831333 | 0.02864357 | 2419.445 | -405.7029 | -64.76192 | 54.9771 | 0 | 2363.539 | 336.041 | 0 | 0.0232605 | 0 | -0.0532533 | -64.76192 | -405.6467 | 0 | 0.00013128 | -199.0582 | 0 | 0 | 0 | -2.896367 | 0 | -0.27054 | 0.05733732 | -0.1264194 | 0.09651199
1687879281.0 | -1.385386 | -199.8399 | 6.223897 | 15p-Cu | 1 | Aquivion | 20 | Air | 1 | 2 | 0.1 | 2 | 0 | 0 | 100 | Commercial IrOx on Ti | 5 | 0 | 100 | 0 | 0.5 | 5 | Carbon dioxide reduction | Al tape 16 mm | 0.5 | Electrospun PVDF-HFP | 0 | 1 | 0 | 0 | 0 | Air | 1 | 0 | TRUE | PVDF-HFP | 0.2 | 0.04854007 | 0.495008 | 0.0325195 | 2756.781 | -473.128 | -67.22525 | 54.9771 | 0 | 2700.839 | 336.3 | 0 | 0.02035556 | 0 | -0.0532533 | -67.22525 | -473.0719 | 0 | 0.0001125692 | -199.8967 | 0 | 0 | 0 | -2.916919 | 0 | -0.4264203 | 0.01076178 | -0.0898303 | 0.04660922
1687879617.7 | -1.497332 | -199.92 | 5.798308 | 15p-Cu | 1 | Aquivion | 20 | Air | 1 | 2 | 0.1 | 2 | 0 | 0 | 100 | Commercial IrOx on Ti | 5 | 0 | 100 | 0 | 0.5 | 5 | Carbon dioxide reduction | Al tape 16 mm | 0.5 | Electrospun PVDF-HFP | 0 | 1 | 0 | 0 | 0 | Air | 1 | 0 | TRUE | PVDF-HFP | 0.2 | 0.04769201 | 0.4876581 | 0.0343692 | 3093.459 | -540.4342 | -67.10623 | 54.9771 | 0 | 3037.539 | 335.7 | 0 | 0.01809922 | 0 | -0.0532533 | -67.10623 | -540.378 | 0 | 9.854824e-05 | -199.8994 | 0 | 0 | 0 | -2.933187 | 0 | -0.4255885 | -0.09887044 | -0.1119463 | 0.05216373
1687879954.4 | -2.191659 | -199.9273 | 5.372641 | 15p-Cu | 1 | Aquivion | 20 | Air | 1 | 2 | 0.1 | 2 | 0 | 0 | 100 | Commercial IrOx on Ti | 5 | 0 | 100 | 0 | 0.5 | 5 | Carbon dioxide reduction | Al tape 16 mm | 0.5 | Electrospun PVDF-HFP | 0 | 1 | 0 | 0 | 0 | Air | 1 | 0 | TRUE | PVDF-HFP | 0.2 | 0.04678125 | 0.4878265 | 0.03858908 | 3430.199 | -607.7626 | -67.12852 | 54.9771 | 0 | 3374.339 | 335.8 | 0 | 0.0162927 | 0 | -0.0532533 | -67.12852 | -607.7064 | 0 | 8.762998e-05 | -199.9062 | 0 | 0 | 0 | -2.968335 | 0 | -0.4256669 | 0.03881512 | -0.694327 | 0.1128796
1687880292.4 | -1.631165 | -199.8469 | 4.945441 | 15p-Cu | 1 | Aquivion | 20 | Air | 1 | 2 | 0.1 | 2 | 0 | 0 | 100 | Commercial IrOx on Ti | 5 | 0 | 100 | 0 | 0.5 | 5 | Carbon dioxide reduction | Al tape 16 mm | 0.5 | Electrospun PVDF-HFP | 0 | 1 | 0 | 0 | 0 | Air | 1 | 0 | TRUE | PVDF-HFP | 0.2 | 0.04566979 | 0.4825904 | 0.04287907 | 3768.152 | -675.3076 | -67.34507 | 54.9771 | 0 | 3712.239 | 336.9 | 0 | 0.01480969 | 0 | -0.0532533 | -67.34507 | -675.2514 | 0 | 7.886441e-05 | -199.8963 | 0 | 0 | 0 | -3.133867 | 0 | -0.4272002 | -0.0122731 | 0.5604945 | 0.2933188
1687880629.1 | -1.395673 | -199.9025 | 4.614706 | 15p-Cu | 1 | Aquivion | 20 | Air | 1 | 2 | 0.1 | 2 | 0 | 0 | 100 | Commercial IrOx on Ti | 5 | 0 | 100 | 0 | 0.5 | 5 | Carbon dioxide reduction | Al tape 16 mm | 0.5 | Electrospun PVDF-HFP | 0 | 1 | 0 | 0 | 0 | Air | 1 | 0 | TRUE | PVDF-HFP | 0.2 | 0.04447743 | 0.4791749 | 0.04728911 | 4104.91 | -742.5494 | -67.04197 | 54.9771 | 0 | 4048.96 | 335.7212 | 0 | 0.01357808 | 0 | -0.0532533 | -67.04197 | -742.4932 | 0 | 7.172227e-05 | -199.8972 | 0 | 0 | 0 | -2.793352 | 0 | -0.3307349 | -0.11332 | 0.2354914 | 0.1974445
1687880965.8 | -1.439589 | -199.9003 | 4.64655 | 15p-Cu | 1 | Aquivion | 20 | Air | 1 | 2 | 0.1 | 2 | 0 | 0 | 100 | Commercial IrOx on Ti | 5 | 0 | 100 | 0 | 0.5 | 5 | Carbon dioxide reduction | Al tape 16 mm | 0.5 | Electrospun PVDF-HFP | 0 | 1 | 0 | 0 | 0 | Air | 1 | 0 | TRUE | PVDF-HFP | 0.2 | 0.04283537 | 0.475039 | 0.0559411 | 4441.549 | -809.8573 | -67.10799 | 54.9771 | 0 | 4385.66 | 335.7 | 0 | 0.01253565 | 0 | -0.0532533 | -67.10799 | -809.8011 | 0 | 6.576096e-05 | -199.9046 | 0 | 0 | 0 | -2.622535 | 0 | 0.03184399 | 0.09608697 | -0.04391615 | 0.03853781
1687881303.9 | -1.502582 | -199.8735 | 4.678531 | 15p-Cu | 1 | Aquivion | 20 | Air | 1 | 2 | 0.1 | 2 | 0 | 0 | 100 | Commercial IrOx on Ti | 5 | 0 | 100 | 0 | 0.5 | 5 | Carbon dioxide reduction | Al tape 16 mm | 0.5 | Electrospun PVDF-HFP | 0 | 1 | 0 | 0 | 0 | Air | 1 | 0 | TRUE | PVDF-HFP | 0.2 | 0.04268378 | 0.4726217 | 0.06397848 | 4779.638 | -877.4435 | -67.38631 | 54.9771 | 0 | 4723.76 | 337.1 | 0 | 0.01163842 | 0 | -0.0532533 | -67.38631 | -877.3873 | 0 | 6.069531e-05 | -199.9001 | 0 | 0 | 0 | -2.652911 | 0 | 0.03198115 | 0.02930104 | -0.06299293 | 0.04217785
1687881642.7 | -1.444215 | -199.9085 | 4.71058 | 15p-Cu | 1 | Aquivion | 20 | Air | 1 | 2 | 0.1 | 2 | 0 | 0 | 100 | Commercial IrOx on Ti | 5 | 0 | 100 | 0 | 0.5 | 5 | Carbon dioxide reduction | Al tape 16 mm | 0.5 | Electrospun PVDF-HFP | 0 | 1 | 0 | 0 | 0 | Air | 1 | 0 | TRUE | PVDF-HFP | 0.2 | 0.04268736 | 0.4582399 | 0.07832458 | 5118.446 | -945.169 | -67.52559 | 54.9771 | 0 | 5062.56 | 337.8 | 0 | 0.01085955 | 0 | -0.0532533 | -67.52559 | -945.1128 | 0 | 5.634597e-05 | -199.8982 | 0 | 0 | 0 | -2.624528 | 0 | 0.03204917 | 0.006318679 | 0.05836714 | 0.0426925
1687881979.9 | -1.458169 | -199.9718 | 4.742481 | 15p-Cu | 1 | Aquivion | 20 | Air | 1 | 2 | 0.1 | 2 | 0 | 0 | 100 | Commercial IrOx on Ti | 5 | 0 | 100 | 0 | 0.5 | 5 | Carbon dioxide reduction | Al tape 16 mm | 0.5 | Electrospun PVDF-HFP | 0 | 1 | 0 | 0 | 0 | Air | 1 | 0 | TRUE | PVDF-HFP | 0.2 | 0.04371403 | 0.4532419 | 0.09655971 | 5455.688 | -1012.576 | -67.20694 | 54.9771 | 0 | 5399.76 | 336.2 | 0 | 0.0101814 | 0 | -0.0532533 | -67.20694 | -1012.52 | 0 | 5.259483e-05 | -199.9017 | 0 | 0 | 0 | -2.671464 | 0 | 0.03190103 | 0.0455172 | -0.01395391 | 0.03156518
1687882316.5 | -1.461443 | -199.8656 | 4.774319 | 15p-Cu | 1 | Aquivion | 20 | Air | 1 | 2 | 0.1 | 2 | 0 | 0 | 100 | Commercial IrOx on Ti | 5 | 0 | 100 | 0 | 0.5 | 5 | Carbon dioxide reduction | Al tape 16 mm | 0.5 | Electrospun PVDF-HFP | 0 | 1 | 0 | 0 | 0 | Air | 1 | 0 | TRUE | PVDF-HFP | 0.2 | 0.04471253 | 0.4357183 | 0.1140514 | 5792.263 | -1079.861 | -67.08561 | 54.9771 | 0 | 5736.36 | 335.6 | 0 | 0.009583969 | 0 | -0.0532533 | -67.08561 | -1079.805 | 0 | 4.931751e-05 | -199.8975 | 0 | 0 | 0 | -2.665901 | 0 | 0.03183794 | -0.03313236 | -0.003273835 | 0.03228601
1687882655.4 | -1.50554 | -199.9202 | 4.787636 | 15p-Cu | 1 | Aquivion | 20 | Air | 1 | 2 | 0.1 | 2 | 0 | 0 | 100 | Commercial IrOx on Ti | 5 | 0 | 100 | 0 | 0.5 | 5 | Carbon dioxide reduction | Al tape 16 mm | 0.5 | Electrospun PVDF-HFP | 0 | 1 | 0 | 0 | 0 | Air | 1 | 0 | TRUE | PVDF-HFP | 0.2 | 0.04668544 | 0.4155458 | 0.1457089 | 6131.193 | -1147.682 | -67.62053 | 54.9771 | 0 | 6075.28 | 337.9202 | 0 | 0.009049311 | 0 | -0.0532533 | -67.62053 | -1147.626 | 0 | 4.640302e-05 | -199.9267 | 0 | 0 | 0 | -2.67 | 0 | 0.01331675 | 0.08211873 | -0.04409754 | 0.01938819
1687882993.0 | -1.398169 | -199.9292 | 4.795821 | 15p-Cu | 1 | Aquivion | 20 | Air | 1 | 2 | 0.1 | 2 | 0 | 0 | 100 | Commercial IrOx on Ti | 5 | 0 | 100 | 0 | 0.5 | 5 | Carbon dioxide reduction | Al tape 16 mm | 0.5 | Electrospun PVDF-HFP | 0 | 1 | 0 | 0 | 0 | Air | 1 | 0 | TRUE | PVDF-HFP | 0.2 | 0.04879272 | 0.3996911 | 0.1703458 | 6468.748 | -1215.168 | -67.28614 | 54.9771 | 0 | 6412.88 | 336.6 | 0 | 0.008572918 | 0 | -0.0532533 | -67.28614 | -1215.112 | 0 | 4.382585e-05 | -199.8994 | 0 | 0 | 0 | -2.702109 | 0 | 0.008184627 | -0.03405913 | 0.1073715 | 0.05038725
1687883330.0 | -1.467819 | -199.8377 | 4.803992 | 15p-Cu | 1 | Aquivion | 20 | Air | 1 | 2 | 0.1 | 2 | 0 | 0 | 100 | Commercial IrOx on Ti | 5 | 0 | 100 | 0 | 0.5 | 5 | Carbon dioxide reduction | Al tape 16 mm | 0.5 | Electrospun PVDF-HFP | 0 | 1 | 0 | 0 | 0 | Air | 1 | 0 | TRUE | PVDF-HFP | 0.2 | 0.05242616 | 0.3728112 | 0.2075349 | 6805.747 | -1282.535 | -67.16688 | 54.9771 | 0 | 6749.88 | 336 | 0 | 0.0081449 | 0 | -0.0532533 | -67.16688 | -1282.478 | 0 | 4.152374e-05 | -199.9014 | 0 | 0 | 0 | -2.644515 | 0 | 0.008171145 | 0.05569599 | -0.06964994 | 0.02265618
1687883666.7 | -1.444116 | -199.9401 | 4.812157 | 15p-Cu | 1 | Aquivion | 20 | Air | 1 | 2 | 0.1 | 2 | 0 | 0 | 100 | Commercial IrOx on Ti | 5 | 0 | 100 | 0 | 0.5 | 5 | Carbon dioxide reduction | Al tape 16 mm | 0.5 | Electrospun PVDF-HFP | 0 | 1 | 0 | 0 | 0 | Air | 1 | 0 | TRUE | PVDF-HFP | 0.2 | 0.05652452 | 0.3422966 | 0.2484068 | 7142.507 | -1349.841 | -67.10674 | 54.9771 | 0 | 7086.58 | 335.7 | 0 | 0.007757917 | 0 | -0.0532533 | -67.10674 | -1349.785 | 0 | 3.945317e-05 | -199.9009 | 0 | 0 | 0 | -2.670421 | 0 | 0.00816535 | 0.006592514 | 0.023703 | 0.02067235
1687884003.4 | -1.465594 | -199.9208 | 4.820321 | 15p-Cu | 1 | Aquivion | 20 | Air | 1 | 2 | 0.1 | 2 | 0 | 0 | 100 | Commercial IrOx on Ti | 5 | 0 | 100 | 0 | 0.5 | 5 | Carbon dioxide reduction | Al tape 16 mm | 0.5 | Electrospun PVDF-HFP | 0 | 1 | 0 | 0 | 0 | Air | 1 | 0 | TRUE | PVDF-HFP | 0.2 | 0.06338745 | 0.2995823 | 0.3121297 | 7479.191 | -1417.147 | -67.10547 | 54.9771 | 0 | 7423.28 | 335.7 | 0 | 0.007406038 | 0 | -0.0532533 | -67.10547 | -1417.09 | 0 | 3.757932e-05 | -199.8971 | 0 | 0 | 0 | -2.683855 | 0 | 0.008163508 | -0.01755256 | -0.02147823 | 0.02676481
1687884340.4 | -1.492755 | -199.909 | 4.813343 | 15p-Cu | 1 | Aquivion | 20 | Air | 1 | 2 | 0.1 | 2 | 0 | 0 | 100 | Commercial IrOx on Ti | 5 | 0 | 100 | 0 | 0.5 | 5 | Carbon dioxide reduction | Al tape 16 mm | 0.5 | Electrospun PVDF-HFP | 0 | 1 | 0 | 0 | 0 | Air | 1 | 0 | TRUE | PVDF-HFP | 0.2 | 0.07178135 | 0.2545395 | 0.3772611 | 7816.138 | -1484.591 | -67.24454 | 54.9771 | 0 | 7760.241 | 335.9612 | 0 | 0.007084457 | 0 | -0.0532533 | -67.24454 | -1484.535 | 0 | 3.587204e-05 | -199.9293 | 0 | 0 | 0 | -2.728219 | 0 | -0.006977698 | 0.03120826 | -0.02716075 | 0.02232217
1687884679.1 | -1.536235 | -199.8858 | 4.779337 | 15p-Cu | 1 | Aquivion | 20 | Air | 1 | 2 | 0.1 | 2 | 0 | 0 | 100 | Commercial IrOx on Ti | 5 | 0 | 100 | 0 | 0.5 | 5 | Carbon dioxide reduction | Al tape 16 mm | 0.5 | Electrospun PVDF-HFP | 0 | 1 | 0 | 0 | 0 | Air | 1 | 0 | TRUE | PVDF-HFP | 0.2 | 0.07961393 | 0.2235102 | 0.4177725 | 8154.875 | -1552.297 | -67.50612 | 54.9771 | 0 | 8098.941 | 337.7 | 0 | 0.006788183 | 0 | -0.0532533 | -67.50612 | -1552.241 | 0 | 3.430737e-05 | -199.8997 | 0 | 0 | 0 | -2.735188 | 0 | -0.03400594 | 0.03731002 | -0.04348043 | 0.01827594
1687885016.9 | -1.543035 | -199.9479 | 4.745427 | 15p-Cu | 1 | Aquivion | 20 | Air | 1 | 2 | 0.1 | 2 | 0 | 0 | 100 | Commercial IrOx on Ti | 5 | 0 | 100 | 0 | 0.5 | 5 | Carbon dioxide reduction | Al tape 16 mm | 0.5 | Electrospun PVDF-HFP | 0 | 1 | 0 | 0 | 0 | Air | 1 | 0 | TRUE | PVDF-HFP | 0.2 | 0.0911688 | 0.1868702 | 0.4690045 | 8492.659 | -1619.823 | -67.32558 | 54.9771 | 0 | 8436.741 | 336.8 | 0 | 0.00651639 | 0 | -0.0532533 | -67.32558 | -1619.766 | 0 | 3.287715e-05 | -199.8978 | 0 | 0 | 0 | -2.742233 | 0 | -0.03391027 | 0.02036166 | -0.006799782 | 0.01836168
1687885353.6 | -1.544255 | -199.898 | 4.711628 | 15p-Cu | 1 | Aquivion | 20 | Air | 1 | 2 | 0.1 | 2 | 0 | 0 | 100 | Commercial IrOx on Ti | 5 | 0 | 100 | 0 | 0.5 | 5 | Carbon dioxide reduction | Al tape 16 mm | 0.5 | Electrospun PVDF-HFP | 0 | 1 | 0 | 0 | 0 | Air | 1 | 0 | TRUE | PVDF-HFP | 0.2 | 0.1053743 | 0.1530441 | 0.5046799 | 8829.336 | -1687.127 | -67.10498 | 54.9771 | 0 | 8773.441 | 335.7 | 0 | 0.006266309 | 0 | -0.0532533 | -67.10498 | -1687.071 | 0 | 3.156553e-05 | -199.8957 | 0 | 0 | 0 | -2.745404 | 0 | -0.03379914 | 0.000925075 | -0.001219746 | 0.01861097
1687885690.8 | -1.583331 | -199.8518 | 4.677774 | 15p-Cu | 1 | Aquivion | 20 | Air | 1 | 2 | 0.1 | 2 | 0 | 0 | 100 | Commercial IrOx on Ti | 5 | 0 | 100 | 0 | 0.5 | 5 | Carbon dioxide reduction | Al tape 16 mm | 0.5 | Electrospun PVDF-HFP | 0 | 1 | 0 | 0 | 0 | Air | 1 | 0 | TRUE | PVDF-HFP | 0.2 | 0.1210337 | 0.1266938 | 0.5293178 | 9166.558 | -1754.53 | -67.20256 | 54.9771 | 0 | 9110.641 | 336.2 | 0 | 0.006034383 | 0 | -0.0532533 | -67.20256 | -1754.474 | 0 | 3.035286e-05 | -199.8886 | 0 | 0 | 0 | -2.749092 | 0 | -0.03385385 | 0.0432334 | -0.0390759 | 0.02140776
1687886030.5 | -1.53615 | -199.8902 | 4.64367 | 15p-Cu | 1 | Aquivion | 20 | Air | 1 | 2 | 0.1 | 2 | 0 | 0 | 100 | Commercial IrOx on Ti | 5 | 0 | 100 | 0 | 0.5 | 5 | Carbon dioxide reduction | Al tape 16 mm | 0.5 | Electrospun PVDF-HFP | 0 | 1 | 0 | 0 | 0 | Air | 1 | 0 | TRUE | PVDF-HFP | 0.2 | 0.1377486 | 0.1041075 | 0.5460939 | 9506.269 | -1822.433 | -67.70373 | 54.9771 | 0 | 9450.341 | 338.7 | 0 | 0.005817472 | 0 | -0.0532533 | -67.70373 | -1822.377 | 0 | 2.922188e-05 | -199.8929 | 0 | 0 | 0 | -2.740713 | 0 | -0.03410372 | 0.03576467 | 0.0471807 | 0.02247835
1687886367.5 | -1.527746 | -199.9513 | 4.648602 | 15p-Cu | 1 | Aquivion | 20 | Air | 1 | 2 | 0.1 | 2 | 0 | 0 | 100 | Commercial IrOx on Ti | 5 | 0 | 100 | 0 | 0.5 | 5 | Carbon dioxide reduction | Al tape 16 mm | 0.5 | Electrospun PVDF-HFP | 0 | 1 | 0 | 0 | 0 | Air | 1 | 0 | TRUE | PVDF-HFP | 0.2 | 0.1602818 | 0.08804056 | 0.5295928 | 9843.276 | -1889.811 | -67.17759 | 54.9771 | 0 | 9787.363 | 336.0212 | 0 | 0.005617152 | 0 | -0.0532533 | -67.17759 | -1889.755 | 0 | 2.818e-05 | -199.8939 | 0 | 0 | 0 | -2.722101 | 0 | 0.004931869 | 0.05535049 | 0.008403898 | 0.0197683
1687886705.2 | -1.529949 | -199.8067 | 4.655743 | 15p-Cu | 1 | Aquivion | 20 | Air | 1 | 2 | 0.1 | 2 | 0 | 0 | 100 | Commercial IrOx on Ti | 5 | 0 | 100 | 0 | 0.5 | 5 | Carbon dioxide reduction | Al tape 16 mm | 0.5 | Electrospun PVDF-HFP | 0 | 1 | 0 | 0 | 0 | Air | 1 | 0 | TRUE | PVDF-HFP | 0.2 | 0.1981057 | 0.07270737 | 0.5181818 | 10180.98 | -1957.31 | -67.29949 | 54.9771 | 0 | 10125.06 | 336.7 | 0 | 0.005429803 | 0 | -0.0532533 | -67.29949 | -1957.254 | 0 | 2.720817e-05 | -199.8797 | 0 | 0 | 0 | -2.739268 | 0 | 0.007141037 | 0.05630569 | -0.002202631 | 0.0213455
1687887042.0 | -1.541811 | -199.9394 | 4.662864 | 15p-Cu | 1 | Aquivion | 20 | Air | 1 | 2 | 0.1 | 2 | 0 | 0 | 100 | Commercial IrOx on Ti | 5 | 0 | 100 | 0 | 0.5 | 5 | Carbon dioxide reduction | Al tape 16 mm | 0.5 | Electrospun PVDF-HFP | 0 | 1 | 0 | 0 | 0 | Air | 1 | 0 | TRUE | PVDF-HFP | 0.2 | 0.2248459 | 0.06157196 | 0.4932892 | 10517.74 | -2024.632 | -67.12153 | 54.9771 | 0 | 10461.86 | 335.8 | 0 | 0.005255001 | 0 | -0.0532533 | -67.12153 | -2024.576 | 0 | 2.630344e-05 | -199.8854 | 0 | 0 | 0 | -2.741974 | 0 | 0.007121011 | -0.02719068 | -0.01186256 | 0.0227057
1687887379.5 | -1.566407 | -199.9003 | 4.670002 | 15p-Cu | 1 | Aquivion | 20 | Air | 1 | 2 | 0.1 | 2 | 0 | 0 | 100 | Commercial IrOx on Ti | 5 | 0 | 100 | 0 | 0.5 | 5 | Carbon dioxide reduction | Al tape 16 mm | 0.5 | Electrospun PVDF-HFP | 0 | 1 | 0 | 0 | 0 | Air | 1 | 0 | TRUE | PVDF-HFP | 0.2 | 0.2543977 | 0.05404497 | 0.4721644 | 10855.28 | -2092.093 | -67.26091 | 54.9771 | 0 | 10799.36 | 336.5 | 0 | 0.005090773 | 0 | -0.0532533 | -67.26091 | -2092.036 | 0 | 2.545525e-05 | -199.8838 | 0 | 0 | 0 | -2.735933 | 0 | 0.007137696 | 0.04203246 | -0.02459553 | 0.01987258
1687887716.8 | -1.532522 | -199.8204 | 4.677135 | 15p-Cu | 1 | Aquivion | 20 | Air | 1 | 2 | 0.1 | 2 | 0 | 0 | 100 | Commercial IrOx on Ti | 5 | 0 | 100 | 0 | 0.5 | 5 | Carbon dioxide reduction | Al tape 16 mm | 0.5 | Electrospun PVDF-HFP | 0 | 1 | 0 | 0 | 0 | Air | 1 | 0 | TRUE | PVDF-HFP | 0.2 | 0.2962164 | 0.04852936 | 0.4424102 | 11192.61 | -2159.512 | -67.21997 | 54.9771 | 0 | 11136.66 | 336.3 | 0 | 0.004936587 | 0 | -0.0532533 | -67.21997 | -2159.456 | 0 | 2.466051e-05 | -199.881 | 0 | 0 | 0 | -2.735146 | 0 | 0.007133086 | 0.1415049 | 0.03388481 | 0.02049715
1687888055.4 | -1.534947 | -199.9067 | 4.655205 | 15p-Cu | 1 | Aquivion | 20 | Air | 1 | 2 | 0.1 | 2 | 0 | 0 | 100 | Commercial IrOx on Ti | 5 | 0 | 100 | 0 | 0.5 | 5 | Carbon dioxide reduction | Al tape 16 mm | 0.5 | Electrospun PVDF-HFP | 0 | 1 | 0 | 0 | 0 | Air | 1 | 0 | TRUE | PVDF-HFP | 0.2 | 0.3345951 | 0.04154706 | 0.4002424 | 11531.2 | -2227.188 | -67.47578 | 54.9771 | 0 | 11475.28 | 337.6202 | 0 | 0.004790915 | 0 | -0.0532533 | -67.47578 | -2227.132 | 0 | 2.391116e-05 | -199.903 | 0 | 0 | 0 | -2.732851 | 0 | -0.02192998 | -0.05348821 | -0.002424811 | 0.01937438
1687888392.3 | -1.560952 | -199.8763 | 4.607007 | 15p-Cu | 1 | Aquivion | 20 | Air | 1 | 2 | 0.1 | 2 | 0 | 0 | 100 | Commercial IrOx on Ti | 5 | 0 | 100 | 0 | 0.5 | 5 | Carbon dioxide reduction | Al tape 16 mm | 0.5 | Electrospun PVDF-HFP | 0 | 1 | 0 | 0 | 0 | Air | 1 | 0 | TRUE | PVDF-HFP | 0.2 | 0.3608701 | 0.03848909 | 0.3662356 | 11868.12 | -2294.529 | -67.14137 | 54.9771 | 0 | 11812.18 | 335.9 | 0 | 0.004654271 | 0 | -0.0532533 | -67.14137 | -2294.473 | 0 | 2.320938e-05 | -199.885 | 0 | 0 | 0 | -2.744144 | 0 | -0.0481981 | 0.001219084 | -0.02600531 | 0.016651
1687888730.2 | -1.604804 | -199.9172 | 4.558677 | 15p-Cu | 1 | Aquivion | 20 | Air | 1 | 2 | 0.1 | 2 | 0 | 0 | 100 | Commercial IrOx on Ti | 5 | 0 | 100 | 0 | 0.5 | 5 | Carbon dioxide reduction | Al tape 16 mm | 0.5 | Electrospun PVDF-HFP | 0 | 1 | 0 | 0 | 0 | Air | 1 | 0 | TRUE | PVDF-HFP | 0.2 | 0.3885255 | 0.0358109 | 0.3442585 | 12205.95 | -2362.071 | -67.34156 | 54.9771 | 0 | 12150.08 | 336.9 | 0 | 0.004524833 | 0 | -0.0532533 | -67.34156 | -2362.015 | 0 | 2.254571e-05 | -199.8859 | 0 | 0 | 0 | -2.740918 | 0 | -0.04832943 | 0.02611446 | -0.04385239 | 0.02662092
1687889068.9 | -1.540792 | -199.8844 | 4.510216 | 15p-Cu | 1 | Aquivion | 20 | Air | 1 | 2 | 0.1 | 2 | 0 | 0 | 100 | Commercial IrOx on Ti | 5 | 0 | 100 | 0 | 0.5 | 5 | Carbon dioxide reduction | Al tape 16 mm | 0.5 | Electrospun PVDF-HFP | 0 | 1 | 0 | 0 | 0 | Air | 1 | 0 | TRUE | PVDF-HFP | 0.2 | 0.4283891 | 0.03301092 | 0.3073089 | 12544.7 | -2429.771 | -67.50013 | 54.9771 | 0 | 12488.78 | 337.7 | 0 | 0.004402118 | 0 | -0.0532533 | -67.50013 | -2429.715 | 0 | 2.191751e-05 | -199.8819 | 0 | 0 | 0 | -2.741719 | 0 | -0.04846104 | 0.08865597 | 0.06401221 | 0.02243048
1687889405.7 | -1.579056 | -199.8755 | 4.46204 | 15p-Cu | 1 | Aquivion | 20 | Air | 1 | 2 | 0.1 | 2 | 0 | 0 | 100 | Commercial IrOx on Ti | 5 | 0 | 100 | 0 | 0.5 | 5 | Carbon dioxide reduction | Al tape 16 mm | 0.5 | Electrospun PVDF-HFP | 0 | 1 | 0 | 0 | 0 | Air | 1 | 0 | TRUE | PVDF-HFP | 0.2 | 0.4596241 | 0.03023323 | 0.2783679 | 12881.46 | -2497.092 | -67.12107 | 54.9771 | 0 | 12825.58 | 335.8 | 0 | 0.004286519 | 0 | -0.0532533 | -67.12107 | -2497.036 | 0 | 2.132661e-05 | -199.8841 | 0 | 0 | 0 | -2.721191 | 0 | -0.0481765 | 0.06318318 | -0.03826356 | 0.0184389
1687889743.1 | -1.5306 | -199.837 | 4.42399 | 15p-Cu | 1 | Aquivion | 20 | Air | 1 | 2 | 0.1 | 2 | 0 | 0 | 100 | Commercial IrOx on Ti | 5 | 0 | 100 | 0 | 0.5 | 5 | Carbon dioxide reduction | Al tape 16 mm | 0.5 | Electrospun PVDF-HFP | 0 | 1 | 0 | 0 | 0 | Air | 1 | 0 | TRUE | PVDF-HFP | 0.2 | 0.4915094 | 0.02815196 | 0.2471858 | 13218.89 | -2564.603 | -67.31148 | 54.9771 | 0 | 13162.96 | 336.3742 | 0 | 0.004176653 | 0 | -0.0532533 | -67.31148 | -2564.547 | 0 | 2.076519e-05 | -199.9207 | 0 | 0 | 0 | -2.704439 | 0 | -0.03804954 | 0.01349316 | 0.04845548 | 0.02751261
1687890079.9 | -1.586126 | -199.8517 | 4.474221 | 15p-Cu | 1 | Aquivion | 20 | Air | 1 | 2 | 0.1 | 2 | 0 | 0 | 100 | Commercial IrOx on Ti | 5 | 0 | 100 | 0 | 0.5 | 5 | Carbon dioxide reduction | Al tape 16 mm | 0.5 | Electrospun PVDF-HFP | 0 | 1 | 0 | 0 | 0 | Air | 1 | 0 | TRUE | PVDF-HFP | 0.2 | 0.5207672 | 0.02628642 | 0.2237327 | 13555.67 | -2631.924 | -67.12055 | 54.9771 | 0 | 13499.76 | 335.8 | 0 | 0.004072451 | 0 | -0.0532533 | -67.12055 | -2631.867 | 0 | 2.023404e-05 | -199.8825 | 0 | 0 | 0 | -2.692728 | 0 | 0.05023052 | -0.03984022 | -0.05552565 | 0.01707868
1687890417.7 | -1.539068 | -199.8091 | 4.524611 | 15p-Cu | 1 | Aquivion | 20 | Air | 1 | 2 | 0.1 | 2 | 0 | 0 | 100 | Commercial IrOx on Ti | 5 | 0 | 100 | 0 | 0.5 | 5 | Carbon dioxide reduction | Al tape 16 mm | 0.5 | Electrospun PVDF-HFP | 0 | 1 | 0 | 0 | 0 | Air | 1 | 0 | TRUE | PVDF-HFP | 0.2 | 0.5277643 | 0.0249169 | 0.1996619 | 13893.52 | -2699.463 | -67.33917 | 54.9771 | 0 | 13837.66 | 336.9 | 0 | 0.003973006 | 0 | -0.0532533 | -67.33917 | -2699.406 | 0 | 1.972778e-05 | -199.8788 | 0 | 0 | 0 | -2.710078 | 0 | 0.05039026 | 0.08523457 | 0.04705847 | 0.01592001
1687890754.6 | -1.545329 | -199.8691 | 4.574857 | 15p-Cu | 1 | Aquivion | 20 | Air | 1 | 2 | 0.1 | 2 | 0 | 0 | 100 | Commercial IrOx on Ti | 5 | 0 | 100 | 0 | 0.5 | 5 | Carbon dioxide reduction | Al tape 16 mm | 0.5 | Electrospun PVDF-HFP | 0 | 1 | 0 | 0 | 0 | Air | 1 | 0 | TRUE | PVDF-HFP | 0.2 | 0.5633037 | 0.02293314 | 0.1769273 | 14230.4 | -2766.781 | -67.11823 | 54.9771 | 0 | 14174.46 | 335.8 | 0 | 0.003878604 | 0 | -0.0532533 | -67.11823 | -2766.724 | 0 | 1.924778e-05 | -199.8756 | 0 | 0 | 0 | -2.711345 | 0 | 0.05024618 | -0.02218052 | -0.006261746 | 0.01709056
1687891091.4 | -1.512871 | -199.8836 | 4.625086 | 15p-Cu | 1 | Aquivion | 20 | Air | 1 | 2 | 0.1 | 2 | 0 | 0 | 100 | Commercial IrOx on Ti | 5 | 0 | 100 | 0 | 0.5 | 5 | Carbon dioxide reduction | Al tape 16 mm | 0.5 | Electrospun PVDF-HFP | 0 | 1 | 0 | 0 | 0 | Air | 1 | 0 | TRUE | PVDF-HFP | 0.2 | 0.5842893 | 0.02152551 | 0.1547693 | 14567.17 | -2834.098 | -67.11736 | 54.9771 | 0 | 14511.26 | 335.8 | 0 | 0.003788583 | 0 | -0.0532533 | -67.11736 | -2834.042 | 0 | 1.879058e-05 | -199.873 | 0 | 0 | 0 | -2.711761 | 0 | 0.05022888 | 0.1281043 | 0.03245796 | 0.01929431
1687891428.1 | -1.494842 | -199.8471 | 4.675306 | 15p-Cu | 1 | Aquivion | 20 | Air | 1 | 2 | 0.1 | 2 | 0 | 0 | 100 | Commercial IrOx on Ti | 5 | 0 | 100 | 0 | 0.5 | 5 | Carbon dioxide reduction | Al tape 16 mm | 0.5 | Electrospun PVDF-HFP | 0 | 1 | 0 | 0 | 0 | Air | 1 | 0 | TRUE | PVDF-HFP | 0.2 | 0.601389 | 0.02052057 | 0.1408003 | 14903.88 | -2901.399 | -67.10098 | 54.9771 | 0 | 14847.96 | 335.7 | 0 | 0.003702671 | 0 | -0.0532533 | -67.10098 | -2901.343 | 0 | 1.835471e-05 | -199.8838 | 0 | 0 | 0 | -2.697928 | 0 | 0.05021993 | -0.01980839 | 0.01802971 | 0.0182624
1687891764.7 | -1.624466 | -199.8961 | 4.240268 | 15p-Cu | 1 | Aquivion | 20 | Air | 1 | 2 | 0.1 | 2 | 0 | 0 | 100 | Commercial IrOx on Ti | 5 | 0 | 100 | 0 | 0.5 | 5 | Carbon dioxide reduction | Al tape 16 mm | 0.5 | Electrospun PVDF-HFP | 0 | 1 | 0 | 0 | 0 | Air | 1 | 0 | TRUE | PVDF-HFP | 0.2 | 0.6236269 | 0.01905624 | 0.1236719 | 15240.46 | -2968.786 | -67.18709 | 54.9771 | 0 | 15184.52 | 335.5602 | 0 | 0.003620602 | 0 | -0.0532533 | -67.18709 | -2968.73 | 0 | 1.793808e-05 | -199.9151 | 0 | 0 | 0 | -2.706998 | 0 | -0.4350378 | -0.004820579 | -0.1296246 | 0.01783251
1687892103.6 | -1.749613 | -199.892 | 3.56461 | 15p-Cu | 1 | Aquivion | 20 | Air | 1 | 2 | 0.1 | 2 | 0 | 0 | 100 | Commercial IrOx on Ti | 5 | 0 | 100 | 0 | 0.5 | 5 | Carbon dioxide reduction | Al tape 16 mm | 0.5 | Electrospun PVDF-HFP | 0 | 1 | 0 | 0 | 0 | Air | 1 | 0 | TRUE | PVDF-HFP | 0.2 | 0.6405718 | 0.01784218 | 0.1106458 | 15579.4 | -3036.542 | -67.55606 | 54.9771 | 0 | 15523.52 | 338 | 0 | 0.003541536 | 0 | -0.0532533 | -67.55606 | -3036.485 | 0 | 1.753781e-05 | -199.87 | 0 | 0 | 0 | -2.711936 | 0 | -0.6756586 | 0.0172707 | -0.1251468 | 0.01876055
1687892442.1 | -1.89342 | -199.8698 | 2.889828 | 15p-Cu | 1 | Aquivion | 20 | Air | 1 | 2 | 0.1 | 2 | 0 | 0 | 100 | Commercial IrOx on Ti | 5 | 0 | 100 | 0 | 0.5 | 5 | Carbon dioxide reduction | Al tape 16 mm | 0.5 | Electrospun PVDF-HFP | 0 | 1 | 0 | 0 | 0 | Air | 1 | 0 | TRUE | PVDF-HFP | 0.2 | 0.660125 | 0.01686851 | 0.1001305 | 15917.9 | -3104.199 | -67.45792 | 54.9771 | 0 | 15862.02 | 337.5 | 0 | 0.003465959 | 0 | -0.0532533 | -67.45792 | -3104.143 | 0 | 1.715555e-05 | -199.8753 | 0 | 0 | 0 | -2.721823 | 0 | -0.6747815 | 0.05408521 | -0.1438067 | 0.01747149
1687892779.5 | -2.208576 | -199.8812 | 2.21725 | 15p-Cu | 1 | Aquivion | 20 | Air | 1 | 2 | 0.1 | 2 | 0 | 0 | 100 | Commercial IrOx on Ti | 5 | 0 | 100 | 0 | 0.5 | 5 | Carbon dioxide reduction | Al tape 16 mm | 0.5 | Electrospun PVDF-HFP | 0 | 1 | 0 | 0 | 0 | Air | 1 | 0 | TRUE | PVDF-HFP | 0.2 | 0.6647236 | 0.01576848 | 0.09199001 | 16255.3 | -3171.636 | -67.23669 | 54.9771 | 0 | 16199.42 | 336.4 | 0 | 0.00339377 | 0 | -0.0532533 | -67.23669 | -3171.58 | 0 | 1.679078e-05 | -199.8713 | 0 | 0 | 0 | -2.866203 | 0 | -0.6725787 | -0.0270303 | -0.3151559 | 0.1368922
1666625018.8 | -1.23953 | -200.1363 | 6.338537 | 20p-Cu | 1 | Nafion 117 | 22.5 | CO2 | 3.8 | 1 | 0 | 1 | 0 | 0 | 50 | Electrodeposited IrOx on Ti | 10 | 7.8 | 100 | 10 | 0.5 | 10 | Carbon dioxide reduction | Al tape 16 mm | 0.5 | Electrospun PVDF-HFP | 0 | 0 | 1 | 1 | 0 | CO2 | 1 | 0 | TRUE | PVDF-HFP | 0.3 | 0.04784868 | 0.4393972 | 0.06205929 | 755.416 | -108.0248 | -72.06681 | 196.3695 | 0 | 559.0295 | 360 | 0 | 0.3512686 | 0 | -0.06735914 | -72.06681 | -107.9573 | 0 | 0.0006239425 | -200.1856 | 0 | 0 | 0 | -2.927199 | 0 |  |  |  | 0.02820869
1687893116.5 | -2.435804 | -199.8438 | 1.545514 | 15p-Cu | 1 | Aquivion | 20 | Air | 1 | 2 | 0.1 | 2 | 0 | 0 | 100 | Commercial IrOx on Ti | 5 | 0 | 100 | 0 | 0.5 | 5 | Carbon dioxide reduction | Al tape 16 mm | 0.5 | Electrospun PVDF-HFP | 0 | 1 | 0 | 0 | 0 | Air | 1 | 0 | TRUE | PVDF-HFP | 0.2 | 0.6807068 | 0.01472101 | 0.08261391 | 16592.28 | -3238.995 | -67.1589 | 54.9771 | 0 | 16536.42 | 336 | 0 | 0.003324608 | 0 | -0.0532533 | -67.1589 | -3238.939 | 0 | 1.644159e-05 | -199.8777 | 0 | 0 | 0 | -2.985102 | 0 | -0.6717355 | 0.0518994 | -0.2272283 | 0.02593006
1666625384.3 | -1.259376 | -200.1518 | 6.15789 | 20p-Cu | 1 | Nafion 117 | 22.5 | CO2 | 3.8 | 1 | 0 | 1 | 0 | 0 | 50 | Electrodeposited IrOx on Ti | 10 | 7.8 | 100 | 10 | 0.5 | 10 | Carbon dioxide reduction | Al tape 16 mm | 0.5 | Electrospun PVDF-HFP | 0 | 0 | 1 | 1 | 0 | CO2 | 1 | 0 | TRUE | PVDF-HFP | 0.3 | 0.05700504 | 0.5099285 | 0.06761421 | 1120.892 | -181.1613 | -72.93628 | 196.3695 | 0 | 924.4395 | 364.41 | 0 | 0.2124201 | 0 | -0.06735914 | -72.93628 | -181.0938 | 0 | 0.0003719573 | -200.1795 | 0 | 0 | 0 | -2.904095 | 0 | -0.1806465 | 0 | -0.019846 | 0.01234087
1687893454.9 | -2.602662 | -199.8665 | 1.044325 | 15p-Cu | 1 | Aquivion | 20 | Air | 1 | 2 | 0.1 | 2 | 0 | 0 | 100 | Commercial IrOx on Ti | 5 | 0 | 100 | 0 | 0.5 | 5 | Carbon dioxide reduction | Al tape 16 mm | 0.5 | Electrospun PVDF-HFP | 0 | 1 | 0 | 0 | 0 | Air | 1 | 0 | TRUE | PVDF-HFP | 0.2 | 0.663996 | 0.01325584 | 0.0701999 | 16930.69 | -3304.738 | -65.54379 | 54.9771 | 0 | 16874.82 | 337.3992 | 0 | 0.003257938 | 0 | -0.0532533 | -65.54379 | -3304.682 | 0 | 1.61145e-05 | -199.2142 | 0 | 0 | 0 | -3.004442 | 0 | -0.5011892 | -0.001821382 | -0.1668583 | 0.05201407
1666625750.9 | -1.243767 | -200.2053 | 6.197677 | 20p-Cu | 1 | Nafion 117 | 22.5 | CO2 | 3.8 | 1 | 0 | 1 | 0 | 0 | 50 | Electrodeposited IrOx on Ti | 10 | 7.8 | 100 | 10 | 0.5 | 10 | Carbon dioxide reduction | Al tape 16 mm | 0.5 | Electrospun PVDF-HFP | 0 | 0 | 1 | 1 | 0 | CO2 | 1 | 0 | TRUE | PVDF-HFP | 0.3 | 0.06181835 | 0.5394911 | 0.0631499 | 1487.479 | -254.5247 | -73.16322 | 196.3695 | 0 | 1291.045 | 365.6052 | 0 | 0.1521012 | 0 | -0.06735914 | -73.16322 | -254.4571 | 0 | 0.000264717 | -200.1773 | 0 | 0 | 0 | -2.891115 | 0 | 0.03978716 | 0 | 0.01560839 | 0.01621389
1687893793.4 | -2.543179 | -199.902 | 1.044325 | 15p-Cu | 1 | Aquivion | 20 | Air | 1 | 2 | 0.1 | 2 | 0 | 0 | 100 | Commercial IrOx on Ti | 5 | 0 | 100 | 0 | 0.5 | 5 | Carbon dioxide reduction | Al tape 16 mm | 0.5 | Electrospun PVDF-HFP | 0 | 1 | 0 | 0 | 0 | Air | 1 | 0 | TRUE | PVDF-HFP | 0.2 | 0.6960222 | 0.01247258 | 0.06727007 | 17269.22 | -3372.397 | -67.45858 | 54.9771 | 0 | 17213.32 | 337.5 | 0 | 0.00319387 | 0 | -0.0532533 | -67.45858 | -3372.341 | 0 | 1.57912e-05 | -199.8773 | 0 | 0 | 0 | -3.047987 | 0 | 0 | -0.01220343 | 0.05948306 | 0.05952985
1666626119.3 | -1.23572 | -200.1857 | 6.568721 | 20p-Cu | 1 | Nafion 117 | 22.5 | CO2 | 3.8 | 1 | 0 | 1 | 0 | 0 | 50 | Electrodeposited IrOx on Ti | 10 | 7.8 | 100 | 10 | 0.5 | 10 | Carbon dioxide reduction | Al tape 16 mm | 0.5 | Electrospun PVDF-HFP | 0 | 0 | 1 | 1 | 0 | CO2 | 1 | 0 | TRUE | PVDF-HFP | 0.3 | 0.06026557 | 0.5435074 | 0.06722453 | 1855.931 | -328.2941 | -73.56928 | 196.3695 | 0 | 1659.545 | 367.5 | 0 | 0.1183273 | 0 | -0.06735914 | -73.56928 | -328.2266 | 0 | 0.0002052214 | -200.1885 | 0 | 0 | 0 | -2.9452 | 0 | 0.3710443 | 0 | 0.008046898 | 0.03390315
1666626485.3 | -1.217604 | -200.2309 | 6.479491 | 20p-Cu | 1 | Nafion 117 | 22.5 | CO2 | 3.8 | 1 | 0 | 1 | 0 | 0 | 50 | Electrodeposited IrOx on Ti | 10 | 7.8 | 100 | 10 | 0.5 | 10 | Carbon dioxide reduction | Al tape 16 mm | 0.5 | Electrospun PVDF-HFP | 0 | 0 | 1 | 1 | 0 | CO2 | 1 | 0 | TRUE | PVDF-HFP | 0.3 | 0.06002241 | 0.5408818 | 0.07215747 | 2221.906 | -401.5322 | -73.03784 | 196.3695 | 0 | 2025.452 | 364.9072 | 0 | 0.09695096 | 0 | -0.06735914 | -73.03784 | -401.4647 | 0 | 0.0001677835 | -200.1794 | 0 | 0 | 0 | -2.949497 | 0 | -0.0892302 | 0 | 0.01811591 | 0.02509124
1666626853.1 | -1.260581 | -200.1434 | 6.340205 | 20p-Cu | 1 | Nafion 117 | 22.5 | CO2 | 3.8 | 1 | 0 | 1 | 0 | 0 | 50 | Electrodeposited IrOx on Ti | 10 | 7.8 | 100 | 10 | 0.5 | 10 | Carbon dioxide reduction | Al tape 16 mm | 0.5 | Electrospun PVDF-HFP | 0 | 0 | 1 | 1 | 0 | CO2 | 1 | 0 | TRUE | PVDF-HFP | 0.3 | 0.06477618 | 0.544521 | 0.06876982 | 2589.761 | -475.1789 | -73.44654 | 196.3695 | 0 | 2393.36 | 366.9082 | 0 | 0.08204762 | 0 | -0.06735914 | -73.44654 | -475.1114 | 0 | 0.0001417755 | -200.1833 | 0 | 0 | 0 | -2.941078 | 0 | -0.1392866 | 0 | -0.04297656 | 0.01161775
1666627217.6 | -1.234941 | -200.2214 | 6.261912 | 20p-Cu | 1 | Nafion 117 | 22.5 | CO2 | 3.8 | 1 | 0 | 1 | 0 | 0 | 50 | Electrodeposited IrOx on Ti | 10 | 7.8 | 100 | 10 | 0.5 | 10 | Carbon dioxide reduction | Al tape 16 mm | 0.5 | Electrospun PVDF-HFP | 0 | 0 | 1 | 1 | 0 | CO2 | 1 | 0 | TRUE | PVDF-HFP | 0.3 | 0.07016589 | 0.5471938 | 0.06702344 | 2954.238 | -548.1249 | -72.74585 | 196.3695 | 0 | 2757.76 | 363.4 | 0 | 0.07120616 | 0 | -0.06735914 | -72.74585 | -548.0574 | 0 | 0.0001229053 | -200.1812 | 0 | 0 | 0 | -2.928763 | 0 | -0.0782927 | 0 | 0.0256399 | 0.01098154
1666627582.4 | -1.231403 | -200.1994 | 6.25165 | 20p-Cu | 1 | Nafion 117 | 22.5 | CO2 | 3.8 | 1 | 0 | 1 | 0 | 0 | 50 | Electrodeposited IrOx on Ti | 10 | 7.8 | 100 | 10 | 0.5 | 10 | Carbon dioxide reduction | Al tape 16 mm | 0.5 | Electrospun PVDF-HFP | 0 | 0 | 1 | 1 | 0 | CO2 | 1 | 0 | TRUE | PVDF-HFP | 0.3 | 0.07663086 | 0.5485384 | 0.06433973 | 3318.996 | -621.1457 | -72.82061 | 196.3695 | 0 | 3122.526 | 363.7662 | 0 | 0.06288802 | 0 | -0.06735914 | -72.82061 | -621.0782 | 0 | 0.0001084552 | -200.1881 | 0 | 0 | 0 | -2.922928 | 0 | -0.01026154 | 0 | 0.003538223 | 0.01188461
1666627947.8 | -1.248439 | -200.1857 | 6.225044 | 20p-Cu | 1 | Nafion 117 | 22.5 | CO2 | 3.8 | 1 | 0 | 1 | 0 | 0 | 50 | Electrodeposited IrOx on Ti | 10 | 7.8 | 100 | 10 | 0.5 | 10 | Carbon dioxide reduction | Al tape 16 mm | 0.5 | Electrospun PVDF-HFP | 0 | 0 | 1 | 1 | 0 | CO2 | 1 | 0 | TRUE | PVDF-HFP | 0.3 | 0.07681476 | 0.5416855 | 0.06856704 | 3684.465 | -694.3259 | -72.97994 | 196.3695 | 0 | 3488.033 | 364.5072 | 0 | 0.05629805 | 0 | -0.06735914 | -72.97994 | -694.2583 | 0 | 9.702316e-05 | -200.1908 | 0 | 0 | 0 | -2.924329 | 0 | -0.02660605 | 0 | -0.0170359 | 0.01339084
1666628314.7 | -1.273948 | -200.1718 | 6.019596 | 20p-Cu | 1 | Nafion 117 | 22.5 | CO2 | 3.8 | 1 | 0 | 1 | 0 | 0 | 50 | Electrodeposited IrOx on Ti | 10 | 7.8 | 100 | 10 | 0.5 | 10 | Carbon dioxide reduction | Al tape 16 mm | 0.5 | Electrospun PVDF-HFP | 0 | 0 | 1 | 1 | 0 | CO2 | 1 | 0 | TRUE | PVDF-HFP | 0.3 | 0.06984033 | 0.5396122 | 0.07545632 | 4051.346 | -767.776 | -73.24996 | 196.3695 | 0 | 3854.933 | 365.9 | 0 | 0.05093979 | 0 | -0.06735914 | -73.24996 | -767.7085 | 0 | 8.774051e-05 | -200.1912 | 0 | 0 | 0 | -2.903191 | 0 | -0.2054479 | 0 | -0.02550905 | 0.01632277
1666628680.7 | -1.242205 | -200.1829 | 6.036673 | 20p-Cu | 1 | Nafion 117 | 22.5 | CO2 | 3.8 | 1 | 0 | 1 | 0 | 0 | 50 | Electrodeposited IrOx on Ti | 10 | 7.8 | 100 | 10 | 0.5 | 10 | Carbon dioxide reduction | Al tape 16 mm | 0.5 | Electrospun PVDF-HFP | 0 | 0 | 1 | 1 | 0 | CO2 | 1 | 0 | TRUE | PVDF-HFP | 0.3 | 0.07077898 | 0.5387284 | 0.07610739 | 4417.296 | -840.963 | -72.98682 | 196.3695 | 0 | 4220.841 | 364.9072 | 0 | 0.04652379 | 0 | -0.06735914 | -72.98682 | -840.8955 | 0 | 8.010405e-05 | -200.1724 | 0 | 0 | 0 | -2.887259 | 0 | 0.01707692 | 0 | 0.03174323 | 0.01503947
1666629052.5 | -1.257707 | -200.1808 | 6.176398 | 20p-Cu | 1 | Nafion 117 | 22.5 | CO2 | 3.8 | 1 | 0 | 1 | 0 | 0 | 50 | Electrodeposited IrOx on Ti | 10 | 7.8 | 100 | 10 | 0.5 | 10 | Carbon dioxide reduction | Al tape 16 mm | 0.5 | Electrospun PVDF-HFP | 0 | 0 | 1 | 1 | 0 | CO2 | 1 | 0 | TRUE | PVDF-HFP | 0.3 | 0.06596905 | 0.5282215 | 0.08536674 | 4789.168 | -915.4008 | -74.23761 | 196.3695 | 0 | 4592.748 | 370.9072 | 0 | 0.04275643 | 0 | -0.06735914 | -74.23761 | -915.3333 | 0 | 7.358974e-05 | -200.1857 | 0 | 0 | 0 | -2.889437 | 0 | 0.1397244 | 0 | -0.0155024 | 0.01721699
1666629417.6 | -1.231852 | -200.214 | 6.190683 | 20p-Cu | 1 | Nafion 117 | 22.5 | CO2 | 3.8 | 1 | 0 | 1 | 0 | 0 | 50 | Electrodeposited IrOx on Ti | 10 | 7.8 | 100 | 10 | 0.5 | 10 | Carbon dioxide reduction | Al tape 16 mm | 0.5 | Electrospun PVDF-HFP | 0 | 0 | 1 | 1 | 0 | CO2 | 1 | 0 | TRUE | PVDF-HFP | 0.3 | 0.06275538 | 0.5251184 | 0.08962106 | 5154.235 | -988.4907 | -72.88965 | 196.3695 | 0 | 4957.848 | 364.1 | 0 | 0.03960781 | 0 | -0.06735914 | -72.88965 | -988.4232 | 0 | 6.814808e-05 | -200.1913 | 0 | 0 | 0 | -2.899201 | 0 | 0.01428475 | 0 | 0.02585481 | 0.009565963
1666629782.6 | -1.218156 | -200.2234 | 6.121541 | 20p-Cu | 1 | Nafion 117 | 22.5 | CO2 | 3.8 | 1 | 0 | 1 | 0 | 0 | 50 | Electrodeposited IrOx on Ti | 10 | 7.8 | 100 | 10 | 0.5 | 10 | Carbon dioxide reduction | Al tape 16 mm | 0.5 | Electrospun PVDF-HFP | 0 | 0 | 1 | 1 | 0 | CO2 | 1 | 0 | TRUE | PVDF-HFP | 0.3 | 0.06436609 | 0.5292935 | 0.09140832 | 5519.269 | -1061.54 | -72.84924 | 196.3695 | 0 | 5322.856 | 364.0082 | 0 | 0.03689175 | 0 | -0.06735914 | -72.84924 | -1061.473 | 0 | 6.34582e-05 | -200.188 | 0 | 0 | 0 | -2.888446 | 0 | -0.06914175 | 0 | 0.0136966 | 0.01904906
1666630148.3 | -1.290909 | -200.1958 | 5.976622 | 20p-Cu | 1 | Nafion 117 | 22.5 | CO2 | 3.8 | 1 | 0 | 1 | 0 | 0 | 50 | Electrodeposited IrOx on Ti | 10 | 7.8 | 100 | 10 | 0.5 | 10 | Carbon dioxide reduction | Al tape 16 mm | 0.5 | Electrospun PVDF-HFP | 0 | 0 | 1 | 1 | 0 | CO2 | 1 | 0 | TRUE | PVDF-HFP | 0.3 | 0.07122986 | 0.531568 | 0.08997282 | 5884.907 | -1134.73 | -72.98948 | 196.3695 | 0 | 5688.456 | 364.6 | 0 | 0.0345207 | 0 | -0.06735914 | -72.98948 | -1134.662 | 0 | 5.936492e-05 | -200.1906 | 0 | 0 | 0 | -2.879144 | 0 | -0.1449186 | 0 | -0.07275327 | 0.01178829
1666630513.1 | -1.25856 | -200.1481 | 6.085593 | 20p-Cu | 1 | Nafion 117 | 22.5 | CO2 | 3.8 | 1 | 0 | 1 | 0 | 0 | 50 | Electrodeposited IrOx on Ti | 10 | 7.8 | 100 | 10 | 0.5 | 10 | Carbon dioxide reduction | Al tape 16 mm | 0.5 | Electrospun PVDF-HFP | 0 | 0 | 1 | 1 | 0 | CO2 | 1 | 0 | TRUE | PVDF-HFP | 0.3 | 0.07346522 | 0.5257609 | 0.0931425 | 6249.7 | -1207.775 | -72.8447 | 196.3695 | 0 | 6053.263 | 363.8072 | 0 | 0.03244027 | 0 | -0.06735914 | -72.8447 | -1207.707 | 0 | 5.57744e-05 | -200.1981 | 0 | 0 | 0 | -2.880241 | 0 | 0.1089709 | 0 | 0.03234865 | 0.0123267
1666630879.8 | -1.268023 | -200.2039 | 6.078887 | 20p-Cu | 1 | Nafion 117 | 22.5 | CO2 | 3.8 | 1 | 0 | 1 | 0 | 0 | 50 | Electrodeposited IrOx on Ti | 10 | 7.8 | 100 | 10 | 0.5 | 10 | Carbon dioxide reduction | Al tape 16 mm | 0.5 | Electrospun PVDF-HFP | 0 | 0 | 1 | 1 | 0 | CO2 | 1 | 0 | TRUE | PVDF-HFP | 0.3 | 0.06879381 | 0.52303 | 0.09843291 | 6616.46 | -1281.196 | -73.2213 | 196.3695 | 0 | 6420.071 | 365.8082 | 0 | 0.03058681 | 0 | -0.06735914 | -73.2213 | -1281.129 | 0 | 5.257797e-05 | -200.1871 | 0 | 0 | 0 | -2.894995 | 0 | -0.006706535 | 0 | -0.009463211 | 0.008887224
1666631247.3 | -1.295173 | -200.2164 | 5.887846 | 20p-Cu | 1 | Nafion 117 | 22.5 | CO2 | 3.8 | 1 | 0 | 1 | 0 | 0 | 50 | Electrodeposited IrOx on Ti | 10 | 7.8 | 100 | 10 | 0.5 | 10 | Carbon dioxide reduction | Al tape 16 mm | 0.5 | Electrospun PVDF-HFP | 0 | 0 | 1 | 1 | 0 | CO2 | 1 | 0 | TRUE | PVDF-HFP | 0.3 | 0.06412334 | 0.5203509 | 0.1016379 | 6983.895 | -1354.747 | -73.35101 | 196.3695 | 0 | 6787.471 | 366.4 | 0 | 0.02893117 | 0 | -0.06735914 | -73.35101 | -1354.68 | 0 | 4.972329e-05 | -200.1938 | 0 | 0 | 0 | -2.889332 | 0 | -0.1910404 | 0 | -0.02714947 | 0.01034903
1666631611.6 | -1.25534 | -200.182 | 5.883895 | 20p-Cu | 1 | Nafion 117 | 22.5 | CO2 | 3.8 | 1 | 0 | 1 | 0 | 0 | 50 | Electrodeposited IrOx on Ti | 10 | 7.8 | 100 | 10 | 0.5 | 10 | Carbon dioxide reduction | Al tape 16 mm | 0.5 | Electrospun PVDF-HFP | 0 | 0 | 1 | 1 | 0 | CO2 | 1 | 0 | TRUE | PVDF-HFP | 0.3 | 0.06663417 | 0.5252558 | 0.1013765 | 7348.192 | -1427.668 | -72.72017 | 196.3695 | 0 | 7151.78 | 363.3082 | 0 | 0.02745743 | 0 | -0.06735914 | -72.72017 | -1427.6 | 0 | 4.718347e-05 | -200.184 | 0 | 0 | 0 | -2.851757 | 0 | -0.003951331 | 0 | 0.03983338 | 0.01017604
1666631978.9 | -1.262803 | -200.1712 | 5.87755 | 20p-Cu | 1 | Nafion 117 | 22.5 | CO2 | 3.8 | 1 | 0 | 1 | 0 | 0 | 50 | Electrodeposited IrOx on Ti | 10 | 7.8 | 100 | 10 | 0.5 | 10 | Carbon dioxide reduction | Al tape 16 mm | 0.5 | Electrospun PVDF-HFP | 0 | 0 | 1 | 1 | 0 | CO2 | 1 | 0 | TRUE | PVDF-HFP | 0.3 | 0.06882884 | 0.5205903 | 0.1038852 | 7715.493 | -1501.15 | -73.28224 | 196.3695 | 0 | 7519.087 | 366.3072 | 0 | 0.02611614 | 0 | -0.06735914 | -73.28224 | -1501.083 | 0 | 4.48737e-05 | -200.1747 | 0 | 0 | 0 | -2.851248 | 0 | -0.00634521 | 0 | -0.007463547 | 0.009550437
1666632346.3 | -1.301919 | -200.1526 | 5.787417 | 20p-Cu | 1 | Nafion 117 | 22.5 | CO2 | 3.8 | 1 | 0 | 1 | 0 | 0 | 50 | Electrodeposited IrOx on Ti | 10 | 7.8 | 100 | 10 | 0.5 | 10 | Carbon dioxide reduction | Al tape 16 mm | 0.5 | Electrospun PVDF-HFP | 0 | 0 | 1 | 1 | 0 | CO2 | 1 | 0 | TRUE | PVDF-HFP | 0.3 | 0.06909085 | 0.5159784 | 0.1078059 | 8082.923 | -1574.698 | -73.34777 | 196.3695 | 0 | 7886.487 | 366.4 | 0 | 0.02489949 | 0 | -0.06735914 | -73.34777 | -1574.631 | 0 | 4.277774e-05 | -200.185 | 0 | 0 | 0 | -2.852064 | 0 | -0.09013267 | 0 | -0.03911579 | 0.01762243
1666632713.2 | -1.263732 | -200.2361 | 5.739001 | 20p-Cu | 1 | Nafion 117 | 22.5 | CO2 | 3.8 | 1 | 0 | 1 | 0 | 0 | 50 | Electrodeposited IrOx on Ti | 10 | 7.8 | 100 | 10 | 0.5 | 10 | Carbon dioxide reduction | Al tape 16 mm | 0.5 | Electrospun PVDF-HFP | 0 | 0 | 1 | 1 | 0 | CO2 | 1 | 0 | TRUE | PVDF-HFP | 0.3 | 0.06683899 | 0.5187158 | 0.1091683 | 8449.785 | -1648.14 | -73.24136 | 196.3695 | 0 | 8253.384 | 365.8972 | 0 | 0.0237926 | 0 | -0.06735914 | -73.24136 | -1648.072 | 0 | 4.087147e-05 | -200.188 | 0 | 0 | 0 | -2.84473 | 0 | -0.04841622 | 0 | 0.03818639 | 0.02353664
1666633081.1 | -1.269763 | -200.1778 | 5.716767 | 20p-Cu | 1 | Nafion 117 | 22.5 | CO2 | 3.8 | 1 | 0 | 1 | 0 | 0 | 50 | Electrodeposited IrOx on Ti | 10 | 7.8 | 100 | 10 | 0.5 | 10 | Carbon dioxide reduction | Al tape 16 mm | 0.5 | Electrospun PVDF-HFP | 0 | 0 | 1 | 1 | 0 | CO2 | 1 | 0 | TRUE | PVDF-HFP | 0.3 | 0.06385352 | 0.5062895 | 0.1126254 | 8817.694 | -1721.765 | -73.42523 | 196.3695 | 0 | 8621.293 | 366.9092 | 0 | 0.02277727 | 0 | -0.06735914 | -73.42523 | -1721.698 | 0 | 3.912368e-05 | -200.1815 | 0 | 0 | 0 | -2.831876 | 0 | -0.02223387 | 0 | -0.006031007 | 0.01018834
1666633450.4 | -1.276158 | -200.0983 | 5.745026 | 20p-Cu | 1 | Nafion 117 | 22.5 | CO2 | 3.8 | 1 | 0 | 1 | 0 | 0 | 50 | Electrodeposited IrOx on Ti | 10 | 7.8 | 100 | 10 | 0.5 | 10 | Carbon dioxide reduction | Al tape 16 mm | 0.5 | Electrospun PVDF-HFP | 0 | 0 | 1 | 1 | 0 | CO2 | 1 | 0 | TRUE | PVDF-HFP | 0.3 | 0.06805773 | 0.5148856 | 0.1155643 | 9187.026 | -1795.694 | -73.7285 | 196.3695 | 0 | 8990.593 | 368.3 | 0 | 0.02184166 | 0 | -0.06735914 | -73.7285 | -1795.626 | 0 | 3.751289e-05 | -200.186 | 0 | 0 | 0 | -2.83417 | 0 | 0.02825935 | 0 | -0.00639414 | 0.01062025
1666633819.3 | -1.269646 | -200.1985 | 5.787221 | 20p-Cu | 1 | Nafion 117 | 22.5 | CO2 | 3.8 | 1 | 0 | 1 | 0 | 0 | 50 | Electrodeposited IrOx on Ti | 10 | 7.8 | 100 | 10 | 0.5 | 10 | Carbon dioxide reduction | Al tape 16 mm | 0.5 | Electrospun PVDF-HFP | 0 | 0 | 1 | 1 | 0 | CO2 | 1 | 0 | TRUE | PVDF-HFP | 0.3 | 0.06803572 | 0.512469 | 0.117988 | 9555.943 | -1869.523 | -73.6291 | 196.3695 | 0 | 9359.489 | 367.8962 | 0 | 0.02098079 | 0 | -0.06735914 | -73.6291 | -1869.456 | 0 | 3.603142e-05 | -200.1835 | 0 | 0 | 0 | -2.840835 | 0 | 0.04219476 | 0 | 0.006511444 | 0.01288649
1666634186.4 | -1.275586 | -200.1171 | 5.819432 | 20p-Cu | 1 | Nafion 117 | 22.5 | CO2 | 3.8 | 1 | 0 | 1 | 0 | 0 | 50 | Electrodeposited IrOx on Ti | 10 | 7.8 | 100 | 10 | 0.5 | 10 | Carbon dioxide reduction | Al tape 16 mm | 0.5 | Electrospun PVDF-HFP | 0 | 0 | 1 | 1 | 0 | CO2 | 1 | 0 | TRUE | PVDF-HFP | 0.3 | 0.0789383 | 0.5125966 | 0.1211576 | 9923.043 | -1942.963 | -73.24003 | 196.3695 | 0 | 9726.585 | 366.0952 | 0 | 0.02018895 | 0 | -0.06735914 | -73.24003 | -1942.896 | 0 | 3.466946e-05 | -200.1733 | 0 | 0 | 0 | -2.857107 | 0 | 0.03221059 | 0 | -0.005939682 | 0.01213839
1666634553.5 | -1.311497 | -200.2066 | 5.685872 | 20p-Cu | 1 | Nafion 117 | 22.5 | CO2 | 3.8 | 1 | 0 | 1 | 0 | 0 | 50 | Electrodeposited IrOx on Ti | 10 | 7.8 | 100 | 10 | 0.5 | 10 | Carbon dioxide reduction | Al tape 16 mm | 0.5 | Electrospun PVDF-HFP | 0 | 0 | 1 | 1 | 0 | CO2 | 1 | 0 | TRUE | PVDF-HFP | 0.3 | 0.07758088 | 0.5023775 | 0.1243755 | 10290.09 | -2016.452 | -73.28806 | 196.3695 | 0 | 10093.68 | 366.1 | 0 | 0.01945469 | 0 | -0.06735914 | -73.28806 | -2016.384 | 0 | 3.340591e-05 | -200.1859 | 0 | 0 | 0 | -2.848205 | 0 | -0.1335596 | 0 | -0.03591087 | 0.0201762
1666634920.3 | -1.260492 | -200.1534 | 5.702904 | 20p-Cu | 1 | Nafion 117 | 22.5 | CO2 | 3.8 | 1 | 0 | 1 | 0 | 0 | 50 | Electrodeposited IrOx on Ti | 10 | 7.8 | 100 | 10 | 0.5 | 10 | Carbon dioxide reduction | Al tape 16 mm | 0.5 | Electrospun PVDF-HFP | 0 | 0 | 1 | 1 | 0 | CO2 | 1 | 0 | TRUE | PVDF-HFP | 0.3 | 0.06534376 | 0.4951045 | 0.1286308 | 10656.89 | -2089.897 | -73.24489 | 196.3695 | 0 | 10460.48 | 365.7942 | 0 | 0.01877252 | 0 | -0.06735914 | -73.24489 | -2089.829 | 0 | 3.223189e-05 | -200.1882 | 0 | 0 | 0 | -2.821883 | 0 | 0.01703163 | 0 | 0.05100518 | 0.02171025
1666635286.8 | -1.272376 | -198.9643 | 5.836567 | 20p-Cu | 1 | Nafion 117 | 22.5 | CO2 | 3.8 | 1 | 0 | 1 | 0 | 0 | 50 | Electrodeposited IrOx on Ti | 10 | 7.8 | 100 | 10 | 0.5 | 10 | Carbon dioxide reduction | Al tape 16 mm | 0.5 | Electrospun PVDF-HFP | 0 | 0 | 1 | 1 | 0 | CO2 | 1 | 0 | TRUE | PVDF-HFP | 0.3 | 0.06260629 | 0.5012145 | 0.1303756 | 11023.46 | -2163.209 | -73.11173 | 196.3695 | 0 | 10826.76 | 365.2853 | 0 | 0.01813741 | 0 | -0.06735914 | -73.11173 | -2163.141 | 0 | 3.11395e-05 | -200.1757 | 0 | 0 | 0 | -2.826874 | 0 | 0.1336631 | 0 | -0.01188431 | 0.0106207
1666635654.1 | -1.245338 | -200.2024 | 5.783243 | 20p-Cu | 1 | Nafion 117 | 22.5 | CO2 | 3.8 | 1 | 0 | 1 | 0 | 0 | 50 | Electrodeposited IrOx on Ti | 10 | 7.8 | 100 | 10 | 0.5 | 10 | Carbon dioxide reduction | Al tape 16 mm | 0.5 | Electrospun PVDF-HFP | 0 | 0 | 1 | 1 | 0 | CO2 | 1 | 0 | TRUE | PVDF-HFP | 0.3 | 0.06204587 | 0.493751 | 0.1331167 | 11390.7 | -2236.766 | -73.14102 | 196.3695 | 0 | 11194.28 | 365.4223 | 0 | 0.01754195 | 0 | -0.06735914 | -73.14102 | -2236.698 | 0 | 3.011543e-05 | -200.1822 | 0 | 0 | 0 | -2.829034 | 0 | -0.05332402 | 0 | 0.027038 | 0.0113159
1666636023.3 | -1.284047 | -200.1615 | 5.763808 | 20p-Cu | 1 | Nafion 117 | 22.5 | CO2 | 3.8 | 1 | 0 | 1 | 0 | 0 | 50 | Electrodeposited IrOx on Ti | 10 | 7.8 | 100 | 10 | 0.5 | 10 | Carbon dioxide reduction | Al tape 16 mm | 0.5 | Electrospun PVDF-HFP | 0 | 0 | 1 | 1 | 0 | CO2 | 1 | 0 | TRUE | PVDF-HFP | 0.3 | 0.06547413 | 0.4979581 | 0.1390506 | 11759.95 | -2310.658 | -73.69205 | 196.3695 | 0 | 11563.57 | 368.2922 | 0 | 0.01698174 | 0 | -0.06735914 | -73.69205 | -2310.59 | 0 | 2.915235e-05 | -200.1734 | 0 | 0 | 0 | -2.838174 | 0 | -0.01943464 | 0 | -0.03870906 | 0.01318024
1666636392.0 | -1.255363 | -200.1835 | 5.777908 | 20p-Cu | 1 | Nafion 117 | 22.5 | CO2 | 3.8 | 1 | 0 | 1 | 0 | 0 | 50 | Electrodeposited IrOx on Ti | 10 | 7.8 | 100 | 10 | 0.5 | 10 | Carbon dioxide reduction | Al tape 16 mm | 0.5 | Electrospun PVDF-HFP | 0 | 0 | 1 | 1 | 0 | CO2 | 1 | 0 | TRUE | PVDF-HFP | 0.3 | 0.06402539 | 0.4933849 | 0.1455829 | 12128.63 | -2384.446 | -73.58743 | 196.3695 | 0 | 11932.17 | 367.6 | 0 | 0.01645715 | 0 | -0.06735914 | -73.58743 | -2384.378 | 0 | 2.825019e-05 | -200.1834 | 0 | 0 | 0 | -2.824054 | 0 | 0.01409981 | 0 | 0.02868433 | 0.02125818
1666636758.7 | -1.257504 | -200.2015 | 5.701064 | 20p-Cu | 1 | Nafion 117 | 22.5 | CO2 | 3.8 | 1 | 0 | 1 | 0 | 0 | 50 | Electrodeposited IrOx on Ti | 10 | 7.8 | 100 | 10 | 0.5 | 10 | Carbon dioxide reduction | Al tape 16 mm | 0.5 | Electrospun PVDF-HFP | 0 | 0 | 1 | 1 | 0 | CO2 | 1 | 0 | TRUE | PVDF-HFP | 0.3 | 0.0659594 | 0.4935786 | 0.1502949 | 12495.33 | -2457.901 | -73.2555 | 196.3695 | 0 | 12298.86 | 365.6922 | 0 | 0.01596648 | 0 | -0.06735914 | -73.2555 | -2457.834 | 0 | 2.74059e-05 | -200.1952 | 0 | 0 | 0 | -2.821331 | 0 | -0.07684406 | 0 | -0.002140974 | 0.009342382
1666637124.9 | -1.288902 | -200.1834 | 5.63319 | 20p-Cu | 1 | Nafion 117 | 22.5 | CO2 | 3.8 | 1 | 0 | 1 | 0 | 0 | 50 | Electrodeposited IrOx on Ti | 10 | 7.8 | 100 | 10 | 0.5 | 10 | Carbon dioxide reduction | Al tape 16 mm | 0.5 | Electrospun PVDF-HFP | 0 | 0 | 1 | 1 | 0 | CO2 | 1 | 0 | TRUE | PVDF-HFP | 0.3 | 0.06748737 | 0.4904568 | 0.1561369 | 12861.54 | -2531.161 | -73.0594 | 196.3695 | 0 | 12665.06 | 365.1952 | 0 | 0.01550483 | 0 | -0.06735914 | -73.0594 | -2531.093 | 0 | 2.661267e-05 | -200.1728 | 0 | 0 | 0 | -2.828736 | 0 | -0.06787358 | 0 | -0.03139838 | 0.01295807
1666637490.2 | -1.282474 | -200.1766 | 5.584393 | 20p-Cu | 1 | Nafion 117 | 22.5 | CO2 | 3.8 | 1 | 0 | 1 | 0 | 0 | 50 | Electrodeposited IrOx on Ti | 10 | 7.8 | 100 | 10 | 0.5 | 10 | Carbon dioxide reduction | Al tape 16 mm | 0.5 | Electrospun PVDF-HFP | 0 | 0 | 1 | 1 | 0 | CO2 | 1 | 0 | TRUE | PVDF-HFP | 0.3 | 0.07236204 | 0.481448 | 0.1665916 | 13226.85 | -2604.307 | -72.94616 | 196.3695 | 0 | 13030.46 | 364.4 | 0 | 0.01507004 | 0 | -0.06735914 | -72.94616 | -2604.24 | 0 | 2.586518e-05 | -200.1816 | 0 | 0 | 0 | -2.81216 | 0 | -0.04879699 | 0 | 0.006428006 | 0.0132696
1666637856.5 | -1.280631 | -200.1396 | 5.570327 | 20p-Cu | 1 | Nafion 117 | 22.5 | CO2 | 3.8 | 1 | 0 | 1 | 0 | 0 | 50 | Electrodeposited IrOx on Ti | 10 | 7.8 | 100 | 10 | 0.5 | 10 | Carbon dioxide reduction | Al tape 16 mm | 0.5 | Electrospun PVDF-HFP | 0 | 0 | 1 | 1 | 0 | CO2 | 1 | 0 | TRUE | PVDF-HFP | 0.3 | 0.0805448 | 0.4699963 | 0.1770924 | 13593.16 | -2677.59 | -73.08245 | 196.3695 | 0 | 13396.75 | 365.2922 | 0 | 0.014658 | 0 | -0.06735914 | -73.08245 | -2677.522 | 0 | 2.515727e-05 | -200.1731 | 0 | 0 | 0 | -2.815768 | 0 | -0.01406624 | 0 | 0.001843119 | 0.01434231
1666638224.2 | -1.291465 | -200.185 | 5.552358 | 20p-Cu | 1 | Nafion 117 | 22.5 | CO2 | 3.8 | 1 | 0 | 1 | 0 | 0 | 50 | Electrodeposited IrOx on Ti | 10 | 7.8 | 100 | 10 | 0.5 | 10 | Carbon dioxide reduction | Al tape 16 mm | 0.5 | Electrospun PVDF-HFP | 0 | 0 | 1 | 1 | 0 | CO2 | 1 | 0 | TRUE | PVDF-HFP | 0.3 | 0.08220153 | 0.4554886 | 0.1859413 | 13960.81 | -2751.168 | -73.37804 | 196.3695 | 0 | 13764.39 | 366.6442 | 0 | 0.01426648 | 0 | -0.06735914 | -73.37804 | -2751.1 | 0 | 2.448443e-05 | -200.1709 | 0 | 0 | 0 | -2.811634 | 0 | -0.01796864 | 0 | -0.01083393 | 0.01058223
1666638596.0 | -1.285296 | -200.2146 | 5.508504 | 20p-Cu | 1 | Nafion 117 | 22.5 | CO2 | 3.8 | 1 | 0 | 1 | 0 | 0 | 50 | Electrodeposited IrOx on Ti | 10 | 7.8 | 100 | 10 | 0.5 | 10 | Carbon dioxide reduction | Al tape 16 mm | 0.5 | Electrospun PVDF-HFP | 0 | 0 | 1 | 1 | 0 | CO2 | 1 | 0 | TRUE | PVDF-HFP | 0.3 | 0.0874123 | 0.4587628 | 0.1892474 | 14332.58 | -2825.595 | -74.22701 | 196.3695 | 0 | 14136.19 | 370.8 | 0 | 0.01389126 | 0 | -0.06735914 | -74.22701 | -2825.528 | 0 | 2.383949e-05 | -200.1807 | 0 | 0 | 0 | -2.813564 | 0 | -0.04385488 | 0 | 0.006168743 | 0.01856185
1666638962.4 | -1.296985 | -200.2191 | 5.453078 | 20p-Cu | 1 | Nafion 117 | 22.5 | CO2 | 3.8 | 1 | 0 | 1 | 0 | 0 | 50 | Electrodeposited IrOx on Ti | 10 | 7.8 | 100 | 10 | 0.5 | 10 | Carbon dioxide reduction | Al tape 16 mm | 0.5 | Electrospun PVDF-HFP | 0 | 0 | 1 | 1 | 0 | CO2 | 1 | 0 | TRUE | PVDF-HFP | 0.3 | 0.0949801 | 0.4575372 | 0.195145 | 14698.98 | -2898.887 | -73.0917 | 196.3695 | 0 | 14502.53 | 365.3412 | 0 | 0.01354036 | 0 | -0.06735914 | -73.0917 | -2898.82 | 0 | 2.323675e-05 | -200.1644 | 0 | 0 | 0 | -2.804715 | 0 | -0.05542542 | 0 | -0.0116885 | 0.01238406
1666639329.5 | -1.282902 | -200.2029 | 5.417662 | 20p-Cu | 1 | Nafion 117 | 22.5 | CO2 | 3.8 | 1 | 0 | 1 | 0 | 0 | 50 | Electrodeposited IrOx on Ti | 10 | 7.8 | 100 | 10 | 0.5 | 10 | Carbon dioxide reduction | Al tape 16 mm | 0.5 | Electrospun PVDF-HFP | 0 | 0 | 1 | 1 | 0 | CO2 | 1 | 0 | TRUE | PVDF-HFP | 0.3 | 0.09513407 | 0.4530015 | 0.1984768 | 15066.16 | -2972.394 | -73.30639 | 196.3695 | 0 | 14869.78 | 366.2412 | 0 | 0.01320595 | 0 | -0.06735914 | -73.30639 | -2972.326 | 0 | 2.26621e-05 | -200.1641 | 0 | 0 | 0 | -2.772876 | 0 | -0.03541626 | 0 | 0.01408255 | 0.01456589
1666639697.1 | -1.278525 | -200.1992 | 5.483281 | 20p-Cu | 1 | Nafion 117 | 22.5 | CO2 | 3.8 | 1 | 0 | 1 | 0 | 0 | 50 | Electrodeposited IrOx on Ti | 10 | 7.8 | 100 | 10 | 0.5 | 10 | Carbon dioxide reduction | Al tape 16 mm | 0.5 | Electrospun PVDF-HFP | 0 | 0 | 1 | 1 | 0 | CO2 | 1 | 0 | TRUE | PVDF-HFP | 0.3 | 0.1022499 | 0.4344308 | 0.2115303 | 15433.69 | -3045.958 | -73.36379 | 196.3695 | 0 | 15237.28 | 366.5 | 0 | 0.01288744 | 0 | -0.06735914 | -73.36379 | -3045.89 | 0 | 2.211476e-05 | -200.174 | 0 | 0 | 0 | -2.790801 | 0 | 0.06561901 | 0 | 0.004376904 | 0.0158359
1666640063.6 | -1.308868 | -198.5737 | 5.506774 | 20p-Cu | 1 | Nafion 117 | 22.5 | CO2 | 3.8 | 1 | 0 | 1 | 0 | 0 | 50 | Electrodeposited IrOx on Ti | 10 | 7.8 | 100 | 10 | 0.5 | 10 | Carbon dioxide reduction | Al tape 16 mm | 0.5 | Electrospun PVDF-HFP | 0 | 0 | 1 | 1 | 0 | CO2 | 1 | 0 | TRUE | PVDF-HFP | 0.3 | 0.05880265 | 0.255672 | 0.1268108 | 15800.19 | -3092.069 | -45.911 | 196.3695 | 0 | 15467.42 | 229.1428 | 0 | 0.01269569 | 0 | -0.06735914 | -45.911 | -3092.001 | 0 | 2.178496e-05 | -200.1639 | 0 | 0 | 0 | -2.8108 | 0 | 0.02349317 | 0 | -0.03034253 | 0.01413216
1666640430.5 | -1.308868 | -198.5737 | 5.506774 | 20p-Cu | 1 | Nafion 117 | 22.5 | CO2 | 3.8 | 1 | 0 | 1 | 0 | 0 | 50 | Electrodeposited IrOx on Ti | 10 | 7.8 | 100 | 10 | 0.5 | 10 | Carbon dioxide reduction | Al tape 16 mm | 0.5 | Electrospun PVDF-HFP | 0 | 0 | 1 | 1 | 0 | CO2 | 1 | 0 | TRUE | PVDF-HFP | 0.3 | 0.01801302 | 0.06930446 | 0.03486372 | 16167.11 | -3092.069 | 0 | 196.3695 | 0 | 15467.42 | 0 |  |  | 0 | -0.06735914 | 0 | -3092.001 |  | 2.178496e-05 | -198.5737 | 0 | 0 | 0 | -2.820403 | 0 | 0 | 0 | 0 | 0
1666640797.9 | -1.308868 | -198.5737 | 5.506774 | 20p-Cu | 1 | Nafion 117 | 22.5 | CO2 | 3.8 | 1 | 0 | 1 | 0 | 0 | 50 | Electrodeposited IrOx on Ti | 10 | 7.8 | 100 | 10 | 0.5 | 10 | Carbon dioxide reduction | Al tape 16 mm | 0.5 | Electrospun PVDF-HFP | 0 | 0 | 1 | 1 | 0 | CO2 | 1 | 0 | TRUE | PVDF-HFP | 0.3 | 0.005568274 | 0.01834401 | 0.009430575 | 16534.5 | -3092.069 | 0 | 196.3695 | 0 | 15467.42 | 0 |  |  | 0 | -0.06735914 | 0 | -3092.001 |  | 2.178496e-05 | -198.5737 | 0 | 0 | 0 | -2.820403 | 0 | 0 | 0 | 0 | 0
1666641165.5 | -1.308868 | -198.5737 | 5.506774 | 20p-Cu | 1 | Nafion 117 | 22.5 | CO2 | 3.8 | 1 | 0 | 1 | 0 | 0 | 50 | Electrodeposited IrOx on Ti | 10 | 7.8 | 100 | 10 | 0.5 | 10 | Carbon dioxide reduction | Al tape 16 mm | 0.5 | Electrospun PVDF-HFP | 0 | 0 | 1 | 1 | 0 | CO2 | 1 | 0 | TRUE | PVDF-HFP | 0.3 | 0.001963339 | 0.005221359 | 0.002953461 | 16902.14 | -3092.069 | 0 | 196.3695 | 0 | 15467.42 | 0 |  |  | 0 | -0.06735914 | 0 | -3092.001 |  | 2.178496e-05 | -198.5737 | 0 | 0 | 0 | -2.820403 | 0 | 0 | 0 | 0 | 0
1666641532.6 | -1.308868 | -198.5737 | 5.506774 | 20p-Cu | 1 | Nafion 117 | 22.5 | CO2 | 3.8 | 1 | 0 | 1 | 0 | 0 | 50 | Electrodeposited IrOx on Ti | 10 | 7.8 | 100 | 10 | 0.5 | 10 | Carbon dioxide reduction | Al tape 16 mm | 0.5 | Electrospun PVDF-HFP | 0 | 0 | 1 | 1 | 0 | CO2 | 1 | 0 | TRUE | PVDF-HFP | 0.3 | 0.0006769469 | 0 | 0.0008821444 | 17269.26 | -3092.069 | 0 | 196.3695 | 0 | 15467.42 | 0 |  |  | 0 | -0.06735914 | 0 | -3092.001 |  | 2.178496e-05 | -198.5737 | 0 | 0 | 0 | -2.820403 | 0 | 0 | 0 | 0 | 0
1666641899.3 | -1.308868 | -198.5737 | 5.506774 | 20p-Cu | 1 | Nafion 117 | 22.5 | CO2 | 3.8 | 1 | 0 | 1 | 0 | 0 | 50 | Electrodeposited IrOx on Ti | 10 | 7.8 | 100 | 10 | 0.5 | 10 | Carbon dioxide reduction | Al tape 16 mm | 0.5 | Electrospun PVDF-HFP | 0 | 0 | 1 | 1 | 0 | CO2 | 1 | 0 | TRUE | PVDF-HFP | 0.3 | 0.0002483294 | 0 | 0 | 17635.9 | -3092.069 | 0 | 196.3695 | 0 | 15467.42 | 0 |  |  | 0 | -0.06735914 | 0 | -3092.001 |  | 2.178496e-05 | -198.5737 | 0 | 0 | 0 | -2.820403 | 0 | 0 | 0 | 0 | 0
1666642266.3 | -1.308868 | -198.5737 | 5.506774 | 20p-Cu | 1 | Nafion 117 | 22.5 | CO2 | 3.8 | 1 | 0 | 1 | 0 | 0 | 50 | Electrodeposited IrOx on Ti | 10 | 7.8 | 100 | 10 | 0.5 | 10 | Carbon dioxide reduction | Al tape 16 mm | 0.5 | Electrospun PVDF-HFP | 0 | 0 | 1 | 1 | 0 | CO2 | 1 | 0 | TRUE | PVDF-HFP | 0.3 | 0 | 0 | 0 | 18002.92 | -3092.069 | 0 | 196.3695 | 0 | 15467.42 | 0 |  |  | 0 | -0.06735914 | 0 | -3092.001 |  | 2.178496e-05 | -198.5737 | 0 | 0 | 0 | -2.820403 | 0 | 0 | 0 | 0 | 0
1666642637.3 | -1.308868 | -198.5737 | 5.506774 | 20p-Cu | 1 | Nafion 117 | 22.5 | CO2 | 3.8 | 1 | 0 | 1 | 0 | 0 | 50 | Electrodeposited IrOx on Ti | 10 | 7.8 | 100 | 10 | 0.5 | 10 | Carbon dioxide reduction | Al tape 16 mm | 0.5 | Electrospun PVDF-HFP | 0 | 0 | 1 | 1 | 0 | CO2 | 1 | 0 | TRUE | PVDF-HFP | 0.3 | 0 | 0 | 0 | 18373.9 | -3092.069 | 0 | 196.3695 | 0 | 15467.42 | 0 |  |  | 0 | -0.06735914 | 0 | -3092.001 |  | 2.178496e-05 | -198.5737 | 0 | 0 | 0 | -2.820403 | 0 | 0 | 0 | 0 | 0
1697706154.1 | -1.451522 | -199.6255 | 7.233925 | Durapore01-Ag | 1 | Nafion 117 | 20 | CO2 | 3.8 | 1 | 0 | 1 | 0 | 0 | 100 | Commercial IrOx on Ti | 5 | 7.8 | 100 | 10 | 0.5 | 5 | Carbon dioxide reduction | Al tape 16 mm | 0.5 | Commercial PVDF | 0 | 0 | 1 | 1 | 0 | CO2 | 1 | 0 | TRUE | PDVF | 0.3 | 0.2523074 | 0 | 0.0005320923 | 606.736 | -77.16318 | -71.62225 | 119.4469 | 0 | 479.6157 | 359.6083 | 0 | 0.2490471 | 0 | -0.1730718 | -71.62225 | -76.97203 | 0 | 0.002248502 | -195.8238 | 0 | 0 | 0 | -3.285657 | 0 |  |  |  | 0.09930444
1666643004.0 | -1.308868 | -198.5737 | 5.506774 | 20p-Cu | 1 | Nafion 117 | 22.5 | CO2 | 3.8 | 1 | 0 | 1 | 0 | 0 | 50 | Electrodeposited IrOx on Ti | 10 | 7.8 | 100 | 10 | 0.5 | 10 | Carbon dioxide reduction | Al tape 16 mm | 0.5 | Electrospun PVDF-HFP | 0 | 0 | 1 | 1 | 0 | CO2 | 1 | 0 | TRUE | PVDF-HFP | 0.3 | 0 | 0 | 0 | 18740.58 | -3092.069 | 0 | 196.3695 | 0 | 15467.42 | 0 |  |  | 0 | -0.06735914 | 0 | -3092.001 |  | 2.178496e-05 | -198.5737 | 0 | 0 | 0 | -2.820403 | 0 | 0 | 0 | 0 | 0
1697706514.0 | -1.444609 | -199.654 | 7.233925 | Durapore01-Ag | 1 | Nafion 117 | 20 | CO2 | 3.8 | 1 | 0 | 1 | 0 | 0 | 100 | Commercial IrOx on Ti | 5 | 7.8 | 100 | 10 | 0.5 | 5 | Carbon dioxide reduction | Al tape 16 mm | 0.5 | Commercial PVDF | 0 | 0 | 1 | 1 | 0 | CO2 | 1 | 0 | TRUE | PDVF | 0.3 | 0.271007 | 0 | 0.0003393597 | 966.629 | -149.0363 | -71.67354 | 119.4469 | 0 | 839.6157 | 359 | 0 | 0.1422638 | 0 | -0.1730718 | -71.67354 | -148.8452 | 0 | 0.001162764 | -199.6476 | 0 | 0 | 0 | -3.301224 | 0 | 0 | 0.2563398 | 0.006912791 | 0.02477427
1666643370.4 | -1.308868 | -198.5737 | 5.506774 | 20p-Cu | 1 | Nafion 117 | 22.5 | CO2 | 3.8 | 1 | 0 | 1 | 0 | 0 | 50 | Electrodeposited IrOx on Ti | 10 | 7.8 | 100 | 10 | 0.5 | 10 | Carbon dioxide reduction | Al tape 16 mm | 0.5 | Electrospun PVDF-HFP | 0 | 0 | 1 | 1 | 0 | CO2 | 1 | 0 | TRUE | PVDF-HFP | 0.3 | 0 | 0 | 0 | 19106.98 | -3092.069 | 0 | 196.3695 | 0 | 15467.42 | 0 |  |  | 0 | -0.06735914 | 0 | -3092.001 |  | 2.178496e-05 | -198.5737 | 0 | 0 | 0 | -2.820403 | 0 | 0 | 0 | 0 | 0
1697706874.7 | -1.498566 | -199.6706 | 7.233925 | Durapore01-Ag | 1 | Nafion 117 | 20 | CO2 | 3.8 | 1 | 0 | 1 | 0 | 0 | 100 | Commercial IrOx on Ti | 5 | 7.8 | 100 | 10 | 0.5 | 5 | Carbon dioxide reduction | Al tape 16 mm | 0.5 | Commercial PVDF | 0 | 0 | 1 | 1 | 0 | CO2 | 1 | 0 | TRUE | PDVF | 0.3 | 0.3003227 | 0 | 0.0005214428 | 1327.309 | -221.1069 | -71.87093 | 119.4469 | 0 | 1200.616 | 360 | 0 | 0.09948804 | 0 | -0.1730718 | -71.87093 | -220.9158 | 0 | 0.0007834288 | -199.6415 | 0 | 0 | 0 | -3.340796 | 0 | 0 | 0.1563173 | -0.05395673 | 0.02642388
1697707233.3 | -1.413091 | -199.68 | 7.233925 | Durapore01-Ag | 1 | Nafion 117 | 20 | CO2 | 3.8 | 1 | 0 | 1 | 0 | 0 | 100 | Commercial IrOx on Ti | 5 | 7.8 | 100 | 10 | 0.5 | 5 | Carbon dioxide reduction | Al tape 16 mm | 0.5 | Commercial PVDF | 0 | 0 | 1 | 1 | 0 | CO2 | 1 | 0 | TRUE | PDVF | 0.3 | 0.2973906 | 0 | 0.0005023549 | 1685.873 | -292.7792 | -71.4727 | 119.4469 | 0 | 1559.616 | 358 | 0 | 0.07658739 | 0 | -0.1730718 | -71.4727 | -292.5881 | 0 | 0.0005915203 | -199.6443 | 0 | 0 | 0 | -3.349502 | 0 | 0 | 0.4741492 | 0.08547532 | 0.03539151
1697707593.5 | -1.56509 | -199.6223 | 7.233925 | Durapore01-Ag | 1 | Nafion 117 | 20 | CO2 | 3.8 | 1 | 0 | 1 | 0 | 0 | 100 | Commercial IrOx on Ti | 5 | 7.8 | 100 | 10 | 0.5 | 5 | Carbon dioxide reduction | Al tape 16 mm | 0.5 | Commercial PVDF | 0 | 0 | 1 | 1 | 0 | CO2 | 1 | 0 | TRUE | PDVF | 0.3 | 0.3019231 | 0 | 0.0008625764 | 2046.115 | -364.6505 | -71.67162 | 119.4469 | 0 | 1919.616 | 359 | 0 | 0.06222438 | 0 | -0.1730718 | -71.67162 | -364.4593 | 0 | 0.0004748727 | -199.6424 | 0 | 0 | 0 | -3.381178 | 0 | 0 | -0.1542412 | -0.1519994 | 0.03775023
1697707956.4 | -1.519473 | -199.6963 | 7.158738 | Durapore01-Ag | 1 | Nafion 117 | 20 | CO2 | 3.8 | 1 | 0 | 1 | 0 | 0 | 100 | Commercial IrOx on Ti | 5 | 7.8 | 100 | 10 | 0.5 | 5 | Carbon dioxide reduction | Al tape 16 mm | 0.5 | Commercial PVDF | 0 | 0 | 1 | 1 | 0 | CO2 | 1 | 0 | TRUE | PDVF | 0.3 | 0.3071476 | 0 | 0 | 2408.994 | -437.157 | -72.30688 | 119.4469 | 0 | 2282.472 | 361.856 | 0 | 0.05233226 | 0 | -0.1730718 | -72.30688 | -436.9659 | 0 | 0.0003960762 | -199.7429 | 0 | 0 | 0 | -3.395841 | 0 | -0.07518699 | 0.02246855 | 0.04561677 | 0.03165573
1697708315.3 | -1.618967 | -199.602 | 7.083303 | Durapore01-Ag | 1 | Nafion 117 | 20 | CO2 | 3.8 | 1 | 0 | 1 | 0 | 0 | 100 | Commercial IrOx on Ti | 5 | 7.8 | 100 | 10 | 0.5 | 5 | Carbon dioxide reduction | Al tape 16 mm | 0.5 | Commercial PVDF | 0 | 0 | 1 | 1 | 0 | CO2 | 1 | 0 | TRUE | PDVF | 0.3 | 0.3054841 | 0 | 0 | 2767.936 | -508.8242 | -71.46753 | 119.4469 | 0 | 2641.472 | 358 | 0 | 0.04521983 | 0 | -0.1730718 | -71.46753 | -508.6331 | 0 | 0.0003402684 | -199.6302 | 0 | 0 | 0 | -3.420304 | 0 | -0.07543491 | 0.2671728 | -0.09949393 | 0.03964263
1697708677.3 | -1.564926 | -199.6137 | 7.00723 | Durapore01-Ag | 1 | Nafion 117 | 20 | CO2 | 3.8 | 1 | 0 | 1 | 0 | 0 | 100 | Commercial IrOx on Ti | 5 | 7.8 | 100 | 10 | 0.5 | 5 | Carbon dioxide reduction | Al tape 16 mm | 0.5 | Commercial PVDF | 0 | 0 | 1 | 1 | 0 | CO2 | 1 | 0 | TRUE | PDVF | 0.3 | 0.3001328 | 0 | 0 | 3129.916 | -581.0921 | -72.06817 | 119.4469 | 0 | 3003.472 | 361 | 0 | 0.03976961 | 0 | -0.1730718 | -72.06817 | -580.9009 | 0 | 0.0002979368 | -199.6349 | 0 | 0 | 0 | -3.368945 | 0 | -0.07607337 | -0.107559 | 0.05404135 | 0.03681471
1697709037.1 | -1.519266 | -199.633 | 6.931618 | Durapore01-Ag | 1 | Nafion 117 | 20 | CO2 | 3.8 | 1 | 0 | 1 | 0 | 0 | 100 | Commercial IrOx on Ti | 5 | 7.8 | 100 | 10 | 0.5 | 5 | Carbon dioxide reduction | Al tape 16 mm | 0.5 | Commercial PVDF | 0 | 0 | 1 | 1 | 0 | CO2 | 1 | 0 | TRUE | PDVF | 0.3 | 0.3145156 | 0 | 0 | 3489.698 | -652.963 | -71.67136 | 119.4469 | 0 | 3363.472 | 359 | 0 | 0.03551298 | 0 | -0.1730718 | -71.67136 | -652.7719 | 0 | 0.0002651336 | -199.6416 | 0 | 0 | 0 | -3.403198 | 0 | -0.07561144 | 0.1646969 | 0.04566009 | 0.05937626
1697709397.5 | -1.635211 | -199.6341 | 6.855868 | Durapore01-Ag | 1 | Nafion 117 | 20 | CO2 | 3.8 | 1 | 0 | 1 | 0 | 0 | 100 | Commercial IrOx on Ti | 5 | 7.8 | 100 | 10 | 0.5 | 5 | Carbon dioxide reduction | Al tape 16 mm | 0.5 | Commercial PVDF | 0 | 0 | 1 | 1 | 0 | CO2 | 1 | 0 | TRUE | PDVF | 0.3 | 0.3105179 | 0 | 0 | 3850.139 | -724.835 | -71.67231 | 119.4469 | 0 | 3723.472 | 359 | 0 | 0.03207944 | 0 | -0.1730718 | -71.67231 | -724.6438 | 0 | 0.000238837 | -199.6442 | 0 | 0 | 0 | -3.38153 | 0 | -0.07574994 | -0.2376889 | -0.1159455 | 0.03391718
1697709759.3 | -1.581291 | -199.6286 | 6.901756 | Durapore01-Ag | 1 | Nafion 117 | 20 | CO2 | 3.8 | 1 | 0 | 1 | 0 | 0 | 100 | Commercial IrOx on Ti | 5 | 7.8 | 100 | 10 | 0.5 | 5 | Carbon dioxide reduction | Al tape 16 mm | 0.5 | Commercial PVDF | 0 | 0 | 1 | 1 | 0 | CO2 | 1 | 0 | TRUE | PDVF | 0.3 | 0.3107483 | 0 | 0 | 4211.876 | -797.3527 | -72.31815 | 119.4469 | 0 | 4085.295 | 360.8238 | 0 | 0.02923825 | 0 | -0.1730718 | -72.31815 | -797.1616 | 0 | 0.00021711 | -200.5571 | 0 | 0 | 0 | -3.3954 | 0 | 0.04588774 | -0.1070375 | 0.05391993 | 0.0326738
1697710118.1 | -1.498472 | -199.6042 | 6.958582 | Durapore01-Ag | 1 | Nafion 117 | 20 | CO2 | 3.8 | 1 | 0 | 1 | 0 | 0 | 100 | Commercial IrOx on Ti | 5 | 7.8 | 100 | 10 | 0.5 | 5 | Carbon dioxide reduction | Al tape 16 mm | 0.5 | Commercial PVDF | 0 | 0 | 1 | 1 | 0 | CO2 | 1 | 0 | TRUE | PDVF | 0.3 | 0.3177273 | 0 | 0 | 4570.74 | -869.0284 | -71.47598 | 119.4469 | 0 | 4444.295 | 358 | 0 | 0.02687645 | 0 | -0.1730718 | -71.47598 | -868.8373 | 0 | 0.0001991993 | -199.6537 | 0 | 0 | 0 | -3.37874 | 0 | 0.05682592 | 0.161097 | 0.08281969 | 0.03497821
1697710477.6 | -1.532273 | -199.629 | 7.015499 | Durapore01-Ag | 1 | Nafion 117 | 20 | CO2 | 3.8 | 1 | 0 | 1 | 0 | 0 | 100 | Commercial IrOx on Ti | 5 | 7.8 | 100 | 10 | 0.5 | 5 | Carbon dioxide reduction | Al tape 16 mm | 0.5 | Commercial PVDF | 0 | 0 | 1 | 1 | 0 | CO2 | 1 | 0 | TRUE | PDVF | 0.3 | 0.3276587 | 0 | 0 | 4930.181 | -940.7029 | -71.47478 | 119.4469 | 0 | 4803.295 | 358 | 0 | 0.0248677 | 0 | -0.1730718 | -71.47478 | -940.5117 | 0 | 0.0001840187 | -199.6503 | 0 | 0 | 0 | -3.358801 | 0 | 0.05691729 | 0.06286304 | -0.03380109 | 0.02414811
1697710838.1 | -1.493563 | -199.6068 | 7.07258 | Durapore01-Ag | 1 | Nafion 117 | 20 | CO2 | 3.8 | 1 | 0 | 1 | 0 | 0 | 100 | Commercial IrOx on Ti | 5 | 7.8 | 100 | 10 | 0.5 | 5 | Carbon dioxide reduction | Al tape 16 mm | 0.5 | Commercial PVDF | 0 | 0 | 1 | 1 | 0 | CO2 | 1 | 0 | TRUE | PDVF | 0.3 | 0.3263897 | 0 | 0 | 5290.655 | -1012.774 | -71.87156 | 119.4469 | 0 | 5164.295 | 360 | 0 | 0.02312937 | 0 | -0.1730718 | -71.87156 | -1012.583 | 0 | 0.0001709211 | -199.6431 | 0 | 0 | 0 | -3.379733 | 0 | 0.05708086 | -0.05323518 | 0.03870955 | 0.02859093
1697711198.1 | -1.488055 | -199.5882 | 7.129591 | Durapore01-Ag | 1 | Nafion 117 | 20 | CO2 | 3.8 | 1 | 0 | 1 | 0 | 0 | 100 | Commercial IrOx on Ti | 5 | 7.8 | 100 | 10 | 0.5 | 5 | Carbon dioxide reduction | Al tape 16 mm | 0.5 | Commercial PVDF | 0 | 0 | 1 | 1 | 0 | CO2 | 1 | 0 | TRUE | PDVF | 0.3 | 0.3373425 | 0 | 0 | 5650.683 | -1084.642 | -71.66882 | 119.4469 | 0 | 5524.295 | 359 | 0 | 0.02162211 | 0 | -0.1730718 | -71.66882 | -1084.451 | 0 | 0.0001595939 | -199.6346 | 0 | 0 | 0 | -3.364798 | 0 | 0.05701024 | 0.0116373 | 0.005507678 | 0.033743
1697711559.3 | -1.509615 | -199.639 | 7.110692 | Durapore01-Ag | 1 | Nafion 117 | 20 | CO2 | 3.8 | 1 | 0 | 1 | 0 | 0 | 100 | Commercial IrOx on Ti | 5 | 7.8 | 100 | 10 | 0.5 | 5 | Carbon dioxide reduction | Al tape 16 mm | 0.5 | Commercial PVDF | 0 | 0 | 1 | 1 | 0 | CO2 | 1 | 0 | TRUE | PDVF | 0.3 | 0.3304277 | 0 | 0 | 6011.881 | -1156.873 | -72.03127 | 119.4469 | 0 | 5885.123 | 359.828 | 0 | 0.02029641 | 0 | -0.1730718 | -72.03127 | -1156.682 | 0 | 0.0001496278 | -200.1957 | 0 | 0 | 0 | -3.408037 | 0 | -0.01889866 | -0.0754991 | -0.02155919 | 0.05622909
1697711920.6 | -1.50771 | -199.62 | 7.076568 | Durapore01-Ag | 1 | Nafion 117 | 20 | CO2 | 3.8 | 1 | 0 | 1 | 0 | 0 | 100 | Commercial IrOx on Ti | 5 | 7.8 | 100 | 10 | 0.5 | 5 | Carbon dioxide reduction | Al tape 16 mm | 0.5 | Commercial PVDF | 0 | 0 | 1 | 1 | 0 | CO2 | 1 | 0 | TRUE | PDVF | 0.3 | 0.3364794 | 0 | 0 | 6373.155 | -1228.942 | -71.86871 | 119.4469 | 0 | 6246.123 | 360 | 0 | 0.01912337 | 0 | -0.1730718 | -71.86871 | -1228.751 | 0 | 0.0001408518 | -199.6353 | 0 | 0 | 0 | -3.352314 | 0 | -0.03412356 | -0.1149199 | 0.001904381 | 0.0287508
1697712281.4 | -1.531997 | -199.664 | 7.042483 | Durapore01-Ag | 1 | Nafion 117 | 20 | CO2 | 3.8 | 1 | 0 | 1 | 0 | 0 | 100 | Commercial IrOx on Ti | 5 | 7.8 | 100 | 10 | 0.5 | 5 | Carbon dioxide reduction | Al tape 16 mm | 0.5 | Commercial PVDF | 0 | 0 | 1 | 1 | 0 | CO2 | 1 | 0 | TRUE | PDVF | 0.3 | 0.3424639 | 0 | 0 | 6734.028 | -1301.008 | -71.86706 | 119.4469 | 0 | 6607.123 | 360 | 0 | 0.0180785 | 0 | -0.1730718 | -71.86706 | -1300.817 | 0 | 0.0001330485 | -199.6308 | 0 | 0 | 0 | -3.357304 | 0 | -0.03408569 | 0.2773411 | -0.02428727 | 0.0253855
1697712640.0 | -1.467004 | -199.6799 | 7.008618 | Durapore01-Ag | 1 | Nafion 117 | 20 | CO2 | 3.8 | 1 | 0 | 1 | 0 | 0 | 100 | Commercial IrOx on Ti | 5 | 7.8 | 100 | 10 | 0.5 | 5 | Carbon dioxide reduction | Al tape 16 mm | 0.5 | Commercial PVDF | 0 | 0 | 1 | 1 | 0 | CO2 | 1 | 0 | TRUE | PDVF | 0.3 | 0.3443868 | 0 | 0 | 7092.558 | -1372.676 | -71.46759 | 119.4469 | 0 | 6966.123 | 358 | 0 | 0.01714683 | 0 | -0.1730718 | -71.46759 | -1372.485 | 0 | 0.0001261011 | -199.6301 | 0 | 0 | 0 | -3.320911 | 0 | -0.03386438 | 0.02390582 | 0.06499387 | 0.03039663
1697713000.5 | -1.512134 | -199.616 | 6.974564 | Durapore01-Ag | 1 | Nafion 117 | 20 | CO2 | 3.8 | 1 | 0 | 1 | 0 | 0 | 100 | Commercial IrOx on Ti | 5 | 7.8 | 100 | 10 | 0.5 | 5 | Carbon dioxide reduction | Al tape 16 mm | 0.5 | Commercial PVDF | 0 | 0 | 1 | 1 | 0 | CO2 | 1 | 0 | TRUE | PDVF | 0.3 | 0.3492317 | 0 | 0 | 7453.103 | -1444.542 | -71.66632 | 119.4469 | 0 | 7326.123 | 359 | 0 | 0.01630424 | 0 | -0.1730718 | -71.66632 | -1444.35 | 0 | 0.0001198267 | -199.6276 | 0 | 0 | 0 | -3.36558 | 0 | -0.03405471 | 0.03253651 | -0.04513077 | 0.03899622
1697713360.2 | -1.481374 | -199.6198 | 6.923624 | Durapore01-Ag | 1 | Nafion 117 | 20 | CO2 | 3.8 | 1 | 0 | 1 | 0 | 0 | 100 | Commercial IrOx on Ti | 5 | 7.8 | 100 | 10 | 0.5 | 5 | Carbon dioxide reduction | Al tape 16 mm | 0.5 | Commercial PVDF | 0 | 0 | 1 | 1 | 0 | CO2 | 1 | 0 | TRUE | PDVF | 0.3 | 0.3493737 | 0 | 0.0003849441 | 7812.774 | -1516.355 | -71.61368 | 119.4469 | 0 | 7686.09 | 358.9664 | 0 | 0.01554066 | 0 | -0.1730718 | -71.61368 | -1516.164 | 0 | 0.0001141511 | -199.4908 | 0 | 0 | 0 | -3.327512 | 0 | -0.0509393 | -0.1559668 | 0.0307599 | 0.04837731
1697713718.9 | -1.496425 | -199.5704 | 6.867361 | Durapore01-Ag | 1 | Nafion 117 | 20 | CO2 | 3.8 | 1 | 0 | 1 | 0 | 0 | 100 | Commercial IrOx on Ti | 5 | 7.8 | 100 | 10 | 0.5 | 5 | Carbon dioxide reduction | Al tape 16 mm | 0.5 | Commercial PVDF | 0 | 0 | 1 | 1 | 0 | CO2 | 1 | 0 | TRUE | PDVF | 0.3 | 0.3638513 | 0 | 0.0003926019 | 8171.482 | -1588.025 | -71.47013 | 119.4469 | 0 | 8045.09 | 358 | 0 | 0.01484718 | 0 | -0.1730718 | -71.47013 | -1587.834 | 0 | 0.0001089987 | -199.6374 | 0 | 0 | 0 | -3.271041 | 0 | -0.05626323 | 0.1097699 | -0.01505077 | 0.02231307
1697714079.7 | -1.564093 | -199.6289 | 6.810771 | Durapore01-Ag | 1 | Nafion 117 | 20 | CO2 | 3.8 | 1 | 0 | 1 | 0 | 0 | 100 | Commercial IrOx on Ti | 5 | 7.8 | 100 | 10 | 0.5 | 5 | Carbon dioxide reduction | Al tape 16 mm | 0.5 | Commercial PVDF | 0 | 0 | 1 | 1 | 0 | CO2 | 1 | 0 | TRUE | PDVF | 0.3 | 0.3616833 | 0 | 0.0004488367 | 8532.271 | -1659.892 | -71.66781 | 119.4469 | 0 | 8405.09 | 359 | 0 | 0.01421126 | 0 | -0.1730718 | -71.66781 | -1659.701 | 0 | 0.0001042789 | -199.6318 | 0 | 0 | 0 | -3.322287 | 0 | -0.05658963 | 0.04561306 | -0.06766774 | 0.02499307
1697714438.3 | -1.567901 | -199.6682 | 6.754516 | Durapore01-Ag | 1 | Nafion 117 | 20 | CO2 | 3.8 | 1 | 0 | 1 | 0 | 0 | 100 | Commercial IrOx on Ti | 5 | 7.8 | 100 | 10 | 0.5 | 5 | Carbon dioxide reduction | Al tape 16 mm | 0.5 | Commercial PVDF | 0 | 0 | 1 | 1 | 0 | CO2 | 1 | 0 | TRUE | PDVF | 0.3 | 0.3590586 | 0 | 0.0005172365 | 8890.927 | -1731.562 | -71.46971 | 119.4469 | 0 | 8764.09 | 358 | 0 | 0.01362913 | 0 | -0.1730718 | -71.46971 | -1731.37 | 0 | 9.99623e-05 | -199.6361 | 0 | 0 | 0 | -3.349064 | 0 | -0.05625507 | -0.01657544 | -0.003807723 | 0.03179861
1697714799.2 | -1.585947 | -199.7143 | 6.697921 | Durapore01-Ag | 1 | Nafion 117 | 20 | CO2 | 3.8 | 1 | 0 | 1 | 0 | 0 | 100 | Commercial IrOx on Ti | 5 | 7.8 | 100 | 10 | 0.5 | 5 | Carbon dioxide reduction | Al tape 16 mm | 0.5 | Commercial PVDF | 0 | 0 | 1 | 1 | 0 | CO2 | 1 | 0 | TRUE | PDVF | 0.3 | 0.3677949 | 0 | 0.0004226647 | 9251.753 | -1803.632 | -71.87112 | 119.4469 | 0 | 9125.09 | 360 | 0 | 0.01308994 | 0 | -0.1730718 | -71.87112 | -1803.441 | 0 | 9.596751e-05 | -199.6419 | 0 | 0 | 0 | -3.345808 | 0 | -0.05659544 | -0.1705076 | -0.01804622 | 0.02385767
1697715158.5 | -1.577963 | -199.6291 | 6.71354 | Durapore01-Ag | 1 | Nafion 117 | 20 | CO2 | 3.8 | 1 | 0 | 1 | 0 | 0 | 100 | Commercial IrOx on Ti | 5 | 7.8 | 100 | 10 | 0.5 | 5 | Carbon dioxide reduction | Al tape 16 mm | 0.5 | Commercial PVDF | 0 | 0 | 1 | 1 | 0 | CO2 | 1 | 0 | TRUE | PDVF | 0.3 | 0.3735935 | 0 | 0.0007066841 | 9611.105 | -1875.135 | -71.30305 | 119.4469 | 0 | 9484.059 | 357.969 | 0 | 0.01259449 | 0 | -0.1730718 | -71.30305 | -1874.944 | 0 | 9.230771e-05 | -199.1705 | 0 | 0 | 0 | -3.344392 | 0 | 0.01561892 | 0.7460921 | 0.007984182 | 0.03005086
1697715517.4 | -1.609074 | -199.6573 | 6.764768 | Durapore01-Ag | 1 | Nafion 117 | 20 | CO2 | 3.8 | 1 | 0 | 1 | 0 | 0 | 100 | Commercial IrOx on Ti | 5 | 7.8 | 100 | 10 | 0.5 | 5 | Carbon dioxide reduction | Al tape 16 mm | 0.5 | Commercial PVDF | 0 | 0 | 1 | 1 | 0 | CO2 | 1 | 0 | TRUE | PDVF | 0.3 | 0.3876227 | 0 | 0.0003942128 | 9970.05 | -1946.809 | -71.47479 | 119.4469 | 0 | 9843.059 | 358 | 0 | 0.01213514 | 0 | -0.1730718 | -71.47479 | -1946.618 | 0 | 8.890894e-05 | -199.6503 | 0 | 0 | 0 | -3.362011 | 0 | 0.05122815 | 0.1824618 | -0.03111141 | 0.02327942
1697715878.0 | -1.573706 | -199.6818 | 6.816225 | Durapore01-Ag | 1 | Nafion 117 | 20 | CO2 | 3.8 | 1 | 0 | 1 | 0 | 0 | 100 | Commercial IrOx on Ti | 5 | 7.8 | 100 | 10 | 0.5 | 5 | Carbon dioxide reduction | Al tape 16 mm | 0.5 | Commercial PVDF | 0 | 0 | 1 | 1 | 0 | CO2 | 1 | 0 | TRUE | PDVF | 0.3 | 0.3785936 | 0 | 0.0007778799 | 10330.6 | -2018.879 | -71.8703 | 119.4469 | 0 | 10204.06 | 360 | 0 | 0.01170582 | 0 | -0.1730718 | -71.8703 | -2018.688 | 0 | 8.573477e-05 | -199.6398 | 0 | 0 | 0 | -3.376424 | 0 | 0.05145679 | -0.6166138 | 0.03536819 | 0.02533403
1697716237.2 | -1.603815 | -199.6433 | 6.867495 | Durapore01-Ag | 1 | Nafion 117 | 20 | CO2 | 3.8 | 1 | 0 | 1 | 0 | 0 | 100 | Commercial IrOx on Ti | 5 | 7.8 | 100 | 10 | 0.5 | 5 | Carbon dioxide reduction | Al tape 16 mm | 0.5 | Commercial PVDF | 0 | 0 | 1 | 1 | 0 | CO2 | 1 | 0 | TRUE | PDVF | 0.3 | 0.3795502 | 0 | 0.0004797539 | 10689.84 | -2090.549 | -71.46999 | 119.4469 | 0 | 10563.06 | 358 | 0 | 0.01130798 | 0 | -0.1730718 | -71.46999 | -2090.358 | 0 | 8.279528e-05 | -199.6368 | 0 | 0 | 0 | -3.392252 | 0 | 0.05126997 | -0.08571089 | -0.03010908 | 0.02749514
1697716597.7 | -1.693676 | -199.6174 | 6.918943 | Durapore01-Ag | 1 | Nafion 117 | 20 | CO2 | 3.8 | 1 | 0 | 1 | 0 | 0 | 100 | Commercial IrOx on Ti | 5 | 7.8 | 100 | 10 | 0.5 | 5 | Carbon dioxide reduction | Al tape 16 mm | 0.5 | Commercial PVDF | 0 | 0 | 1 | 1 | 0 | CO2 | 1 | 0 | TRUE | PDVF | 0.3 | 0.38138 | 0 | 0.0004993937 | 11050.32 | -2162.62 | -71.87122 | 119.4469 | 0 | 10924.06 | 360 | 0 | 0.0109343 | 0 | -0.1730718 | -71.87122 | -2162.429 | 0 | 8.003583e-05 | -199.6422 | 0 | 0 | 0 | -3.447087 | 0 | 0.05144851 | 0.004906013 | -0.08986111 | 0.04525221
1697716956.4 | -1.469054 | -199.6166 | 6.934574 | Durapore01-Ag | 1 | Nafion 117 | 20 | CO2 | 3.8 | 1 | 0 | 1 | 0 | 0 | 100 | Commercial IrOx on Ti | 5 | 7.8 | 100 | 10 | 0.5 | 5 | Carbon dioxide reduction | Al tape 16 mm | 0.5 | Commercial PVDF | 0 | 0 | 1 | 1 | 0 | CO2 | 1 | 0 | TRUE | PDVF | 0.3 | 0.3720696 | 0 | 0.0005979301 | 11408.97 | -2234.483 | -71.66387 | 119.4469 | 0 | 11282.02 | 356.9656 | 0 | 0.01058736 | 0 | -0.1730718 | -71.66387 | -2234.292 | 0 | 7.746157e-05 | -200.6711 | 0 | 0 | 0 | -3.419882 | 0 | 0.01563118 | -0.5942548 | 0.2246218 | 0.1049065
1697717317.0 | -1.609118 | -199.6345 | 6.924455 | Durapore01-Ag | 1 | Nafion 117 | 20 | CO2 | 3.8 | 1 | 0 | 1 | 0 | 0 | 100 | Commercial IrOx on Ti | 5 | 7.8 | 100 | 10 | 0.5 | 5 | Carbon dioxide reduction | Al tape 16 mm | 0.5 | Commercial PVDF | 0 | 0 | 1 | 1 | 0 | CO2 | 1 | 0 | TRUE | PDVF | 0.3 | 0.3840478 | 0 | 0.0006009563 | 11769.56 | -2306.552 | -71.86948 | 119.4469 | 0 | 11643.02 | 360 | 0 | 0.0102591 | 0 | -0.1730718 | -71.86948 | -2306.361 | 0 | 7.504105e-05 | -199.6376 | 0 | 0 | 0 | -3.345838 | 0 | -0.01011899 | 0.1211266 | -0.1400636 | 0.04575558
1697717676.7 | -1.590475 | -199.6588 | 6.914359 | Durapore01-Ag | 1 | Nafion 117 | 20 | CO2 | 3.8 | 1 | 0 | 1 | 0 | 0 | 100 | Commercial IrOx on Ti | 5 | 7.8 | 100 | 10 | 0.5 | 5 | Carbon dioxide reduction | Al tape 16 mm | 0.5 | Commercial PVDF | 0 | 0 | 1 | 1 | 0 | CO2 | 1 | 0 | TRUE | PDVF | 0.3 | 0.3861589 | 0 | 0.0004665164 | 12129.35 | -2378.422 | -71.67022 | 119.4469 | 0 | 12003.02 | 359 | 0 | 0.0099514 | 0 | -0.1730718 | -71.67022 | -2378.231 | 0 | 7.277332e-05 | -199.6385 | 0 | 0 | 0 | -3.405957 | 0 | -0.01009657 | 0.3331133 | 0.0186432 | 0.03100998
1697718038.0 | -1.489931 | -199.6333 | 6.904222 | Durapore01-Ag | 1 | Nafion 117 | 20 | CO2 | 3.8 | 1 | 0 | 1 | 0 | 0 | 100 | Commercial IrOx on Ti | 5 | 7.8 | 100 | 10 | 0.5 | 5 | Carbon dioxide reduction | Al tape 16 mm | 0.5 | Commercial PVDF | 0 | 0 | 1 | 1 | 0 | CO2 | 1 | 0 | TRUE | PDVF | 0.3 | 0.385688 | 0 | 0.0006662322 | 12490.57 | -2450.491 | -71.86873 | 119.4469 | 0 | 12364.02 | 360 | 0 | 0.009660843 | 0 | -0.1730718 | -71.86873 | -2450.3 | 0 | 7.06329e-05 | -199.6355 | 0 | 0 | 0 | -3.388987 | 0 | -0.01013681 | -0.06214388 | 0.1005435 | 0.05376638
1697718396.7 | -1.493754 | -199.6199 | 6.894156 | Durapore01-Ag | 1 | Nafion 117 | 20 | CO2 | 3.8 | 1 | 0 | 1 | 0 | 0 | 100 | Commercial IrOx on Ti | 5 | 7.8 | 100 | 10 | 0.5 | 5 | Carbon dioxide reduction | Al tape 16 mm | 0.5 | Commercial PVDF | 0 | 0 | 1 | 1 | 0 | CO2 | 1 | 0 | TRUE | PDVF | 0.3 | 0.393546 | 0 | 0.0006859014 | 12849.27 | -2522.161 | -71.47015 | 119.4469 | 0 | 12723.02 | 358 | 0 | 0.009388247 | 0 | -0.1730718 | -71.47015 | -2521.969 | 0 | 6.862564e-05 | -199.6373 | 0 | 0 | 0 | -3.315766 | 0 | -0.01006595 | -0.003466509 | -0.003823279 | 0.02866157
1697718759.1 | -1.541028 | -199.6273 | 6.881298 | Durapore01-Ag | 1 | Nafion 117 | 20 | CO2 | 3.8 | 1 | 0 | 1 | 0 | 0 | 100 | Commercial IrOx on Ti | 5 | 7.8 | 100 | 10 | 0.5 | 5 | Carbon dioxide reduction | Al tape 16 mm | 0.5 | Commercial PVDF | 0 | 0 | 1 | 1 | 0 | CO2 | 1 | 0 | TRUE | PDVF | 0.3 | 0.3983294 | 0 | 0.000773889 | 13211.72 | -2594.366 | -72.00622 | 119.4469 | 0 | 13084.99 | 360.9698 | 0 | 0.009128541 | 0 | -0.1730718 | -72.00622 | -2594.175 | 0 | 6.671553e-05 | -199.3861 | 0 | 0 | 0 | -3.294825 | 0 | -0.01285777 | 0.2605619 | -0.04727392 | 0.02821159
1697719120.6 | -1.538282 | -199.6443 | 6.86579 | Durapore01-Ag | 1 | Nafion 117 | 20 | CO2 | 3.8 | 1 | 0 | 1 | 0 | 0 | 100 | Commercial IrOx on Ti | 5 | 7.8 | 100 | 10 | 0.5 | 5 | Carbon dioxide reduction | Al tape 16 mm | 0.5 | Commercial PVDF | 0 | 0 | 1 | 1 | 0 | CO2 | 1 | 0 | TRUE | PDVF | 0.3 | 0.3994477 | 0 | 0.0007121957 | 13573.15 | -2666.432 | -71.86622 | 119.4469 | 0 | 13445.99 | 360 | 0 | 0.008883456 | 0 | -0.1730718 | -71.86622 | -2666.241 | 0 | 6.491227e-05 | -199.6285 | 0 | 0 | 0 | -3.305772 | 0 | -0.01550846 | -0.1457863 | 0.002746538 | 0.03135284
1697719479.2 | -1.529125 | -199.6622 | 6.8504 | Durapore01-Ag | 1 | Nafion 117 | 20 | CO2 | 3.8 | 1 | 0 | 1 | 0 | 0 | 100 | Commercial IrOx on Ti | 5 | 7.8 | 100 | 10 | 0.5 | 5 | Carbon dioxide reduction | Al tape 16 mm | 0.5 | Commercial PVDF | 0 | 0 | 1 | 1 | 0 | CO2 | 1 | 0 | TRUE | PDVF | 0.3 | 0.4029459 | 0 | 0.0007196937 | 13931.81 | -2738.1 | -71.46778 | 119.4469 | 0 | 13804.99 | 358 | 0 | 0.008652441 | 0 | -0.1730718 | -71.46778 | -2737.909 | 0 | 6.321313e-05 | -199.6309 | 0 | 0 | 0 | -3.327782 | 0 | -0.01538943 | -0.04849481 | 0.009156557 | 0.02858945
1697719838.7 | -1.525337 | -199.6183 | 6.834975 | Durapore01-Ag | 1 | Nafion 117 | 20 | CO2 | 3.8 | 1 | 0 | 1 | 0 | 0 | 100 | Commercial IrOx on Ti | 5 | 7.8 | 100 | 10 | 0.5 | 5 | Carbon dioxide reduction | Al tape 16 mm | 0.5 | Commercial PVDF | 0 | 0 | 1 | 1 | 0 | CO2 | 1 | 0 | TRUE | PDVF | 0.3 | 0.4024279 | 0 | 0.0007755721 | 14291.32 | -2809.965 | -71.66598 | 119.4469 | 0 | 14164.99 | 359 | 0 | 0.008432541 | 0 | -0.1730718 | -71.66598 | -2809.774 | 0 | 6.159633e-05 | -199.6267 | 0 | 0 | 0 | -3.323194 | 0 | -0.01542573 | 0.05015615 | 0.003788495 | 0.02605873
1697720198.0 | -1.60986 | -199.6378 | 6.819557 | Durapore01-Ag | 1 | Nafion 117 | 20 | CO2 | 3.8 | 1 | 0 | 1 | 0 | 0 | 100 | Commercial IrOx on Ti | 5 | 7.8 | 100 | 10 | 0.5 | 5 | Carbon dioxide reduction | Al tape 16 mm | 0.5 | Commercial PVDF | 0 | 0 | 1 | 1 | 0 | CO2 | 1 | 0 | TRUE | PDVF | 0.3 | 0.414317 | 0 | 0.0006755515 | 14650.63 | -2881.631 | -71.4661 | 119.4469 | 0 | 14523.99 | 358 | 0 | 0.008224108 | 0 | -0.1730718 | -71.4661 | -2881.44 | 0 | 6.006433e-05 | -199.626 | 0 | 0 | 0 | -3.328108 | 0 | -0.01541762 | -0.0797483 | -0.08452367 | 0.02757797
1697720559.9 | -1.503947 | -199.6632 | 6.842247 | Durapore01-Ag | 1 | Nafion 117 | 20 | CO2 | 3.8 | 1 | 0 | 1 | 0 | 0 | 100 | Commercial IrOx on Ti | 5 | 7.8 | 100 | 10 | 0.5 | 5 | Carbon dioxide reduction | Al tape 16 mm | 0.5 | Commercial PVDF | 0 | 0 | 1 | 1 | 0 | CO2 | 1 | 0 | TRUE | PDVF | 0.3 | 0.4222693 | 0 | 0.0006750522 | 15012.48 | -2953.909 | -72.0782 | 119.4469 | 0 | 14885.96 | 360.9664 | 0 | 0.008024131 | 0 | -0.1730718 | -72.0782 | -2953.718 | 0 | 5.859455e-05 | -199.7544 | 0 | 0 | 0 | -3.34366 | 0 | 0.02268996 | 0.3196752 | 0.1059138 | 0.03528015
1697720920.7 | -1.529588 | -199.6144 | 6.917624 | Durapore01-Ag | 1 | Nafion 117 | 20 | CO2 | 3.8 | 1 | 0 | 1 | 0 | 0 | 100 | Commercial IrOx on Ti | 5 | 7.8 | 100 | 10 | 0.5 | 5 | Carbon dioxide reduction | Al tape 16 mm | 0.5 | Commercial PVDF | 0 | 0 | 1 | 1 | 0 | CO2 | 1 | 0 | TRUE | PDVF | 0.3 | 0.4220136 | 0 | 0.0007511534 | 15373.28 | -3025.974 | -71.86518 | 119.4469 | 0 | 15246.96 | 360 | 0 | 0.007834145 | 0 | -0.1730718 | -71.86518 | -3025.782 | 0 | 5.719901e-05 | -199.6254 | 0 | 0 | 0 | -3.315075 | 0 | 0.07537717 | -0.1093245 | -0.02564126 | 0.03473589
1697721279.3 | -1.462036 | -199.6601 | 6.992538 | Durapore01-Ag | 1 | Nafion 117 | 20 | CO2 | 3.8 | 1 | 0 | 1 | 0 | 0 | 100 | Commercial IrOx on Ti | 5 | 7.8 | 100 | 10 | 0.5 | 5 | Carbon dioxide reduction | Al tape 16 mm | 0.5 | Commercial PVDF | 0 | 0 | 1 | 1 | 0 | CO2 | 1 | 0 | TRUE | PDVF | 0.3 | 0.4112263 | 0 | 0.0007308795 | 15731.86 | -3097.442 | -71.26921 | 119.4469 | 0 | 15604.96 | 357 | 0 | 0.007654419 | 0 | -0.1730718 | -71.26921 | -3097.251 | 0 | 5.587915e-05 | -199.6334 | 0 | 0 | 0 | -3.32079 | 0 | 0.0749138 | -0.09084753 | 0.06755182 | 0.03404668
1697721640.4 | -1.475705 | -199.616 | 7.067991 | Durapore01-Ag | 1 | Nafion 117 | 20 | CO2 | 3.8 | 1 | 0 | 1 | 0 | 0 | 100 | Commercial IrOx on Ti | 5 | 7.8 | 100 | 10 | 0.5 | 5 | Carbon dioxide reduction | Al tape 16 mm | 0.5 | Commercial PVDF | 0 | 0 | 1 | 1 | 0 | CO2 | 1 | 0 | TRUE | PDVF | 0.3 | 0.4175533 | 0 | 0.0008232041 | 16093.03 | -3169.507 | -71.86517 | 119.4469 | 0 | 15965.96 | 360 | 0 | 0.007481348 | 0 | -0.1730718 | -71.86517 | -3169.316 | 0 | 5.460856e-05 | -199.6253 | 0 | 0 | 0 | -3.322735 | 0 | 0.07545342 | -0.1429965 | -0.01366874 | 0.02982575
1697722001.2 | -1.519927 | -199.6306 | 7.143364 | Durapore01-Ag | 1 | Nafion 117 | 20 | CO2 | 3.8 | 1 | 0 | 1 | 0 | 0 | 100 | Commercial IrOx on Ti | 5 | 7.8 | 100 | 10 | 0.5 | 5 | Carbon dioxide reduction | Al tape 16 mm | 0.5 | Commercial PVDF | 0 | 0 | 1 | 1 | 0 | CO2 | 1 | 0 | TRUE | PDVF | 0.3 | 0.4235709 | 0 | 0.0008655677 | 16453.81 | -3241.57 | -71.86295 | 119.4469 | 0 | 16326.96 | 360 | 0 | 0.00731593 | 0 | -0.1730718 | -71.86295 | -3241.379 | 0 | 5.339449e-05 | -199.6192 | 0 | 0 | 0 | -3.317533 | 0 | 0.07537299 | 0.1945352 | -0.04422173 | 0.03614416
1697722362.7 | -1.41461 | -199.6549 | 7.187417 | Durapore01-Ag | 1 | Nafion 117 | 20 | CO2 | 3.8 | 1 | 0 | 1 | 0 | 0 | 100 | Commercial IrOx on Ti | 5 | 7.8 | 100 | 10 | 0.5 | 5 | Carbon dioxide reduction | Al tape 16 mm | 0.5 | Commercial PVDF | 0 | 0 | 1 | 1 | 0 | CO2 | 1 | 0 | TRUE | PDVF | 0.3 | 0.4336056 | 0 | 0.0007290792 | 16815.27 | -3313.805 | -72.03556 | 119.4469 | 0 | 16688.93 | 360.9676 | 0 | 0.007157254 | 0 | -0.1730718 | -72.03556 | -3313.614 | 0 | 5.223052e-05 | -199.5656 | 0 | 0 | 0 | -3.340984 | 0 | 0.04405274 | 0.04988065 | 0.1053166 | 0.02854564
1697722723.5 | -1.484808 | -199.6354 | 7.171679 | Durapore01-Ag | 1 | Nafion 117 | 20 | CO2 | 3.8 | 1 | 0 | 1 | 0 | 0 | 100 | Commercial IrOx on Ti | 5 | 7.8 | 100 | 10 | 0.5 | 5 | Carbon dioxide reduction | Al tape 16 mm | 0.5 | Commercial PVDF | 0 | 0 | 1 | 1 | 0 | CO2 | 1 | 0 | TRUE | PDVF | 0.3 | 0.4362346 | 0 | 0.0009009724 | 17176.07 | -3385.671 | -71.66651 | 119.4469 | 0 | 17048.93 | 359 | 0 | 0.007006124 | 0 | -0.1730718 | -71.66651 | -3385.48 | 0 | 5.112178e-05 | -199.6283 | 0 | 0 | 0 | -3.338584 | 0 | -0.0157377 | 0.04750657 | -0.07019809 | 0.03667175
1697723084.6 | -1.475906 | -199.6441 | 7.155925 | Durapore01-Ag | 1 | Nafion 117 | 20 | CO2 | 3.8 | 1 | 0 | 1 | 0 | 0 | 100 | Commercial IrOx on Ti | 5 | 7.8 | 100 | 10 | 0.5 | 5 | Carbon dioxide reduction | Al tape 16 mm | 0.5 | Commercial PVDF | 0 | 0 | 1 | 1 | 0 | CO2 | 1 | 0 | TRUE | PDVF | 0.3 | 0.4384831 | 0 | 0.0008190524 | 17537.25 | -3457.935 | -72.06453 | 119.4469 | 0 | 17410.93 | 361 | 0 | 0.006860456 | 0 | -0.1730718 | -72.06453 | -3457.744 | 0 | 5.005338e-05 | -199.6249 | 0 | 0 | 0 | -3.302825 | 0 | -0.01575411 | 0.08027326 | 0.008901949 | 0.02605028
1697723445.4 | -1.487 | -199.6008 | 7.140191 | Durapore01-Ag | 1 | Nafion 117 | 20 | CO2 | 3.8 | 1 | 0 | 1 | 0 | 0 | 100 | Commercial IrOx on Ti | 5 | 7.8 | 100 | 10 | 0.5 | 5 | Carbon dioxide reduction | Al tape 16 mm | 0.5 | Commercial PVDF | 0 | 0 | 1 | 1 | 0 | CO2 | 1 | 0 | TRUE | PDVF | 0.3 | 0.4355041 | 0 | 0.0007851575 | 17897.96 | -3529.796 | -71.66113 | 119.4469 | 0 | 17770.93 | 359 | 0 | 0.006721478 | 0 | -0.1730718 | -71.66113 | -3529.605 | 0 | 4.903432e-05 | -199.6132 | 0 | 0 | 0 | -3.329966 | 0 | -0.01573391 | -0.2736309 | -0.01109345 | 0.02386836
1697723806.3 | -1.525432 | -199.6265 | 7.12445 | Durapore01-Ag | 1 | Nafion 117 | 20 | CO2 | 3.8 | 1 | 0 | 1 | 0 | 0 | 100 | Commercial IrOx on Ti | 5 | 7.8 | 100 | 10 | 0.5 | 5 | Carbon dioxide reduction | Al tape 16 mm | 0.5 | Commercial PVDF | 0 | 0 | 1 | 1 | 0 | CO2 | 1 | 0 | TRUE | PDVF | 0.3 | 0.4284202 | 0 | 0.0007832331 | 18258.85 | -3601.853 | -71.8578 | 119.4469 | 0 | 18131.93 | 360 | 0 | 0.006587656 | 0 | -0.1730718 | -71.8578 | -3601.662 | 0 | 4.80533e-05 | -199.6048 | 0 | 0 | 0 | -3.324708 | 0 | -0.01574181 | 0.03776945 | -0.03843275 | 0.02564041
1697724113.8 | -1.439179 | -199.588 | 7.097821 | Durapore01-Ag | 1 | Nafion 117 | 20 | CO2 | 3.8 | 1 | 0 | 1 | 0 | 0 | 100 | Commercial IrOx on Ti | 5 | 7.8 | 100 | 10 | 0.5 | 5 | Carbon dioxide reduction | Al tape 16 mm | 0.5 | Commercial PVDF | 0 | 0 | 1 | 1 | 0 | CO2 | 1 | 0 | TRUE | PDVF | 0.3 | 0.4430705 | 0 | 0.00476272 | 18566.37 | -3663.408 | -61.355 | 119.4469 | 0 | 18439.75 | 306.8246 | 0 | 0.006477684 | 0 | -0.1730718 | -61.355 | -3663.217 | 0 | 4.724584e-05 | -199.8261 | 0 | 0 | 0 | -3.335308 | 0 | -0.02662813 | 0.01943257 | 0.08625376 | 0.02925582
1697724474.5 | -1.456547 | -199.5857 | 6.978137 | Durapore01-Ag | 1 | Nafion 117 | 20 | CO2 | 3.8 | 1 | 0 | 1 | 0 | 0 | 100 | Commercial IrOx on Ti | 5 | 7.8 | 100 | 10 | 0.5 | 5 | Carbon dioxide reduction | Al tape 16 mm | 0.5 | Commercial PVDF | 0 | 0 | 1 | 1 | 0 | CO2 | 1 | 0 | TRUE | PDVF | 0.3 | 0.4347016 | 0 | 0.0007470787 | 18927.08 | -3735.468 | -71.86089 | 119.4469 | 0 | 18800.75 | 360 | 0 | 0.006353304 | 0 | -0.1730718 | -71.86089 | -3735.277 | 0 | 4.633438e-05 | -199.6135 | 0 | 0 | 0 | -3.262304 | 0 | -0.1196845 | -0.104346 | -0.01736875 | 0.02371139
1697724835.1 | -1.534129 | -199.6311 | 6.858496 | Durapore01-Ag | 1 | Nafion 117 | 20 | CO2 | 3.8 | 1 | 0 | 1 | 0 | 0 | 100 | Commercial IrOx on Ti | 5 | 7.8 | 100 | 10 | 0.5 | 5 | Carbon dioxide reduction | Al tape 16 mm | 0.5 | Commercial PVDF | 0 | 0 | 1 | 1 | 0 | CO2 | 1 | 0 | TRUE | PDVF | 0.3 | 0.4467113 | 0 | 0.0007143793 | 19287.65 | -3807.33 | -71.66194 | 119.4469 | 0 | 19160.75 | 359 | 0 | 0.006233936 | 0 | -0.1730718 | -71.66194 | -3807.139 | 0 | 4.54598e-05 | -199.6155 | 0 | 0 | 0 | -3.303336 | 0 | -0.1196413 | 0.2505175 | -0.07758153 | 0.03197706
1697725195.6 | -1.575444 | -199.6134 | 6.738849 | Durapore01-Ag | 1 | Nafion 117 | 20 | CO2 | 3.8 | 1 | 0 | 1 | 0 | 0 | 100 | Commercial IrOx on Ti | 5 | 7.8 | 100 | 10 | 0.5 | 5 | Carbon dioxide reduction | Al tape 16 mm | 0.5 | Commercial PVDF | 0 | 0 | 1 | 1 | 0 | CO2 | 1 | 0 | TRUE | PDVF | 0.3 | 0.4490366 | 0 | 0.0008094265 | 19648.25 | -3879.391 | -71.86142 | 119.4469 | 0 | 19521.75 | 360 | 0 | 0.006118657 | 0 | -0.1730718 | -71.86142 | -3879.2 | 0 | 4.461533e-05 | -199.615 | 0 | 0 | 0 | -3.33444 | 0 | -0.1196463 | 0.1212043 | -0.04131477 | 0.02621111
1697725556.7 | -1.499022 | -199.5836 | 6.619047 | Durapore01-Ag | 1 | Nafion 117 | 20 | CO2 | 3.8 | 1 | 0 | 1 | 0 | 0 | 100 | Commercial IrOx on Ti | 5 | 7.8 | 100 | 10 | 0.5 | 5 | Carbon dioxide reduction | Al tape 16 mm | 0.5 | Commercial PVDF | 0 | 0 | 1 | 1 | 0 | CO2 | 1 | 0 | TRUE | PDVF | 0.3 | 0.4478633 | 0 | 0.001045994 | 20009.31 | -3951.453 | -71.86263 | 119.4469 | 0 | 19882.75 | 360 | 0 | 0.006007563 | 0 | -0.1730718 | -71.86263 | -3951.262 | 0 | 4.380164e-05 | -199.6184 | 0 | 0 | 0 | -3.391743 | 0 | -0.1198026 | -0.3147729 | 0.07642142 | 0.06152826
1697725917.3 | -1.51271 | -199.4674 | 6.505846 | Durapore01-Ag | 1 | Nafion 117 | 20 | CO2 | 3.8 | 1 | 0 | 1 | 0 | 0 | 100 | Commercial IrOx on Ti | 5 | 7.8 | 100 | 10 | 0.5 | 5 | Carbon dioxide reduction | Al tape 16 mm | 0.5 | Commercial PVDF | 0 | 0 | 1 | 1 | 0 | CO2 | 1 | 0 | TRUE | PDVF | 0.3 | 0.4488609 | 0 | 0.0008862929 | 20369.86 | -4023.396 | -71.74357 | 119.4469 | 0 | 20243.31 | 359.5579 | 0 | 0.005900562 | 0 | -0.1730718 | -71.74357 | -4023.205 | 0 | 4.301838e-05 | -199.4893 | 0 | 0 | 0 | -3.249428 | 0 | -0.1132008 | 0.1543036 | -0.01368816 | 0.02144249
1697726279.9 | -1.586915 | -199.7316 | 6.505846 | Durapore01-Ag | 1 | Nafion 117 | 20 | CO2 | 3.8 | 1 | 0 | 1 | 0 | 0 | 100 | Commercial IrOx on Ti | 5 | 7.8 | 100 | 10 | 0.5 | 5 | Carbon dioxide reduction | Al tape 16 mm | 0.5 | Commercial PVDF | 0 | 0 | 1 | 1 | 0 | CO2 | 1 | 0 | TRUE | PDVF | 0.3 | 0.4583349 | 0 | 0.00083883 | 20732.47 | -4095.726 | -72.32942 | 119.4469 | 0 | 20605.72 | 362.4083 | 0 | 0.005796784 | 0 | -0.1730718 | -72.32942 | -4095.535 | 0 | 4.225865e-05 | -199.6167 | 0 | 0 | 0 | -3.311786 | 0 | 0 | -0.1351732 | -0.07420429 | 0.03595568
1697726640.6 | -1.55747 | -199.6148 | 6.505846 | Durapore01-Ag | 1 | Nafion 117 | 20 | CO2 | 3.8 | 1 | 0 | 1 | 0 | 0 | 100 | Commercial IrOx on Ti | 5 | 7.8 | 100 | 10 | 0.5 | 5 | Carbon dioxide reduction | Al tape 16 mm | 0.5 | Commercial PVDF | 0 | 0 | 1 | 1 | 0 | CO2 | 1 | 0 | TRUE | PDVF | 0.3 | 0.4543399 | 0 | 0.0008872225 | 21093.22 | -4167.794 | -71.86888 | 119.4469 | 0 | 20966.72 | 360 | 0 | 0.005696976 | 0 | -0.1730718 | -71.86888 | -4167.603 | 0 | 4.152789e-05 | -199.6359 | 0 | 0 | 0 | -3.29166 | 0 | 0 | -0.1125006 | 0.02944464 | 0.02341944
1697727001.2 | -1.58151 | -199.6141 | 6.505846 | Durapore01-Ag | 1 | Nafion 117 | 20 | CO2 | 3.8 | 1 | 0 | 1 | 0 | 0 | 100 | Commercial IrOx on Ti | 5 | 7.8 | 100 | 10 | 0.5 | 5 | Carbon dioxide reduction | Al tape 16 mm | 0.5 | Commercial PVDF | 0 | 0 | 1 | 1 | 0 | CO2 | 1 | 0 | TRUE | PDVF | 0.3 | 0.4642218 | 0 | 0.001018464 | 21453.76 | -4239.664 | -71.67043 | 119.4469 | 0 | 21326.72 | 359 | 0 | 0.00560081 | 0 | -0.1730718 | -71.67043 | -4239.473 | 0 | 4.082388e-05 | -199.6391 | 0 | 0 | 0 | -3.316481 | 0 | 0 | 0.1192054 | -0.02404021 | 0.02222272
1687268431.1 | -0.9882358 | -25.01344 | 9.028911 | 15p-Cu | 1 | Aquivion | 20 | Air | 3.7 | 2 | 0 | 2 | 0 | 0 | 100 | Commercial IrOx on Ti | 5 | 0 | 100 | 0 | 0.5 | 5 | Carbon dioxide reduction | Al tape 16 mm | 0.5 | Electrospun PVDF-HFP | 0 | 0 | 0 | 0 | 2 | Air | 1 | 0 | TRUE | PVDF-HFP | 0.2 | 0.5447141 | 0.01990666 | 0 | 522.268 | -10.9379 | -9.035352 | 0 | 0 | 522.182 | 360 | 0 | 0 | 0 | 0 | -9.035352 | -10.93192 | 0 | 0 | -25.09821 | 0 | 0 | -1.621288 | 0 |  |  |  |  | 0.006841046
1687268770.7 | -1.012866 | -25.06613 | 8.955579 | 15p-Cu | 1 | Aquivion | 20 | Air | 3.7 | 2 | 0 | 2 | 0 | 0 | 100 | Commercial IrOx on Ti | 5 | 0 | 100 | 0 | 0.5 | 5 | Carbon dioxide reduction | Al tape 16 mm | 0.5 | Electrospun PVDF-HFP | 0 | 0 | 0 | 0 | 2 | Air | 1 | 0 | TRUE | PVDF-HFP | 0.2 | 0.5341389 | 0.02620676 | 0 | 861.867 | -19.46898 | -8.505982 | 0 | 0 | 861.791 | 338.609 | 0 | 0 | 0 | 0 | -8.505982 | -19.46301 | 0 | 0 | -25.10129 | 0 | 0 | -1.637152 | 0 |  | -0.07333182 | 0.1598514 | -0.02462994 | 0.007679395
1687269110.5 | -1.035835 | -25.09269 | 8.839992 | 15p-Cu | 1 | Aquivion | 20 | Air | 3.7 | 2 | 0 | 2 | 0 | 0 | 100 | Commercial IrOx on Ti | 5 | 0 | 100 | 0 | 0.5 | 5 | Carbon dioxide reduction | Al tape 16 mm | 0.5 | Electrospun PVDF-HFP | 0 | 0 | 0 | 0 | 2 | Air | 1 | 0 | TRUE | PVDF-HFP | 0.2 | 0.5078451 | 0.03021901 | 0 | 1201.648 | -27.9987 | -8.504627 | 0 | 0 | 1201.591 | 338.8 | 0 | 0 | 0 | 0 | -8.504627 | -27.99273 | 0 | 0 | -25.10221 | 0 | 0 | -1.652935 | 0 |  | -0.115587 | 0.1546345 | -0.02296967 | 0.006506011
1687269449.8 | -1.027211 | -25.12059 | 8.942183 | 15p-Cu | 1 | Aquivion | 20 | Air | 3.7 | 2 | 0 | 2 | 0 | 0 | 100 | Commercial IrOx on Ti | 5 | 0 | 100 | 0 | 0.5 | 5 | Carbon dioxide reduction | Al tape 16 mm | 0.5 | Electrospun PVDF-HFP | 0 | 0 | 0 | 0 | 2 | Air | 1 | 0 | TRUE | PVDF-HFP | 0.2 | 0.4795701 | 0.03428996 | 0 | 1540.92 | -36.50859 | -8.484777 | 0 | 0 | 1540.846 | 338.2552 | 0 | 0 | 0 | 0 | -8.484777 | -36.50262 | 0 | 0 | -25.09824 | 0 | 0 | -1.660056 | 0 |  | 0.1021908 | 0.05608776 | 0.008624393 | 0.007444395
1687269791.5 | -1.131976 | -50.04862 | 9.018861 | 15p-Cu | 1 | Aquivion | 20 | Air | 3.7 | 2 | 0 | 2 | 0 | 0 | 100 | Commercial IrOx on Ti | 5 | 0 | 100 | 0 | 0.5 | 5 | Carbon dioxide reduction | Al tape 16 mm | 0.5 | Electrospun PVDF-HFP | 0 | 0 | 0 | 0 | 2 | Air | 1 | 0 | TRUE | PVDF-HFP | 0.2 | 0.2772763 | 0.041019 | 0.009661833 | 1882.599 | -46.78344 | -10.24976 | 0 | 0 | 1882.512 | 340.6656 | 0 | 0 | 0 | 0 | -10.24976 | -46.77746 | 0 | 0 | -30.45097 | 0 | 0 | -1.734975 | 0 |  | 0.07667857 | 0.1287411 | -0.1047646 | 0.127778
1687270130.1 | -1.11714 | -50.02066 | 9.003961 | 15p-Cu | 1 | Aquivion | 20 | Air | 3.7 | 2 | 0 | 2 | 0 | 0 | 100 | Commercial IrOx on Ti | 5 | 0 | 100 | 0 | 0.5 | 5 | Carbon dioxide reduction | Al tape 16 mm | 0.5 | Electrospun PVDF-HFP | 0 | 0 | 0 | 0 | 2 | Air | 1 | 0 | TRUE | PVDF-HFP | 0.2 | 0.3210973 | 0.1625144 | 0.0513937 | 2221.26 | -63.72543 | -16.89196 | 0 | 0 | 2221.112 | 337.6 | 0 | 0 | 0 | 0 | -16.89196 | -63.71946 | 0 | 0 | -50.03542 | 0 | 0 | -1.990004 | 0 |  | -0.01490017 | 0.07614212 | 0.01483513 | 0.01121444
1687270470.4 | -1.130144 | -50.04305 | 8.97605 | 15p-Cu | 1 | Aquivion | 20 | Air | 3.7 | 2 | 0 | 2 | 0 | 0 | 100 | Commercial IrOx on Ti | 5 | 0 | 100 | 0 | 0.5 | 5 | Carbon dioxide reduction | Al tape 16 mm | 0.5 | Electrospun PVDF-HFP | 0 | 0 | 0 | 0 | 2 | Air | 1 | 0 | TRUE | PVDF-HFP | 0.2 | 0.2898516 | 0.2083082 | 0.05144355 | 2561.51 | -80.72605 | -16.9506 | 0 | 0 | 2561.417 | 339.3052 | 0 | 0 | 0 | 0 | -16.9506 | -80.72008 | 0 | 0 | -50.02823 | 0 | 0 | -1.990848 | 0 |  | -0.0279108 | 0.001618849 | -0.01300346 | 0.01087033
1687270809.4 | -1.12114 | -50.04826 | 8.939758 | 15p-Cu | 1 | Aquivion | 20 | Air | 3.7 | 2 | 0 | 2 | 0 | 0 | 100 | Commercial IrOx on Ti | 5 | 0 | 100 | 0 | 0.5 | 5 | Carbon dioxide reduction | Al tape 16 mm | 0.5 | Electrospun PVDF-HFP | 0 | 0 | 0 | 0 | 2 | Air | 1 | 0 | TRUE | PVDF-HFP | 0.2 | 0.2765393 | 0.2262732 | 0.05429172 | 2900.575 | -97.6927 | -16.9166 | 0 | 0 | 2900.517 | 338.1 | 0 | 0 | 0 | 0 | -16.9166 | -97.68673 | 0 | 0 | -50.03431 | 0 | 0 | -1.991474 | 0 |  | -0.03629206 | -0.1155581 | 0.009003468 | 0.01091483
1687271148.9 | -1.142648 | -49.98979 | 9.011899 | 15p-Cu | 1 | Aquivion | 20 | Air | 3.7 | 2 | 0 | 2 | 0 | 0 | 100 | Commercial IrOx on Ti | 5 | 0 | 100 | 0 | 0.5 | 5 | Carbon dioxide reduction | Al tape 16 mm | 0.5 | Electrospun PVDF-HFP | 0 | 0 | 0 | 0 | 2 | Air | 1 | 0 | TRUE | PVDF-HFP | 0.2 | 0.2636185 | 0.2405249 | 0.05365251 | 3239.991 | -114.6826 | -16.93989 | 0 | 0 | 3239.881 | 338.3642 | 0 | 0 | 0 | 0 | -16.93989 | -114.6766 | 0 | 0 | -50.03718 | 0 | 0 | -1.993275 | 0 |  | 0.07214076 | 0.01692111 | -0.02150768 | 0.01099401
1687271488.0 | -1.205115 | -100.1013 | 9.033474 | 15p-Cu | 1 | Aquivion | 20 | Air | 3.7 | 2 | 0 | 2 | 0 | 0 | 100 | Commercial IrOx on Ti | 5 | 0 | 100 | 0 | 0.5 | 5 | Carbon dioxide reduction | Al tape 16 mm | 0.5 | Electrospun PVDF-HFP | 0 | 0 | 0 | 0 | 2 | Air | 1 | 0 | TRUE | PVDF-HFP | 0.2 | 0.1271615 | 0.1766946 | 0.04018058 | 3579.157 | -134.3414 | -19.60873 | 0 | 0 | 3579.025 | 338.1436 | 0 | 0 | 0 | 0 | -19.60873 | -134.3354 | 0 | 0 | -58.71924 | 0 | 0 | -2.054452 | -2.527124 | 0.8129608 | 0.02157465 | 0.183894 | -0.06246721 | 0.1913942
1687271827.4 | -1.23176 | -100.0745 | 8.872442 | 15p-Cu | 1 | Aquivion | 20 | Air | 3.7 | 2 | 0 | 2 | 0 | 0 | 100 | Commercial IrOx on Ti | 5 | 0 | 100 | 0 | 0.5 | 5 | Carbon dioxide reduction | Al tape 16 mm | 0.5 | Electrospun PVDF-HFP | 0 | 0 | 0 | 0 | 2 | Air | 1 | 0 | TRUE | PVDF-HFP | 0.2 | 0.1304277 | 0.366803 | 0.1007081 | 3918.535 | -168.2944 | -33.85301 | 0 | 0 | 3918.425 | 338.4 | 0 | 0 | 0 | 0 | -33.85301 | -168.2885 | 0 | 0 | -100.0384 | 0 | 0 | -2.478277 | -2.51979 | 0.9835252 | -0.1610312 | 0.07543213 | -0.02664512 | 0.02448229
1687272167.4 | -1.17999 | -100.0083 | 8.832717 | 15p-Cu | 1 | Aquivion | 20 | Air | 3.7 | 2 | 0 | 2 | 0 | 0 | 100 | Commercial IrOx on Ti | 5 | 0 | 100 | 0 | 0.5 | 5 | Carbon dioxide reduction | Al tape 16 mm | 0.5 | Electrospun PVDF-HFP | 0 | 0 | 0 | 0 | 2 | Air | 1 | 0 | TRUE | PVDF-HFP | 0.2 | 0.120792 | 0.39871 | 0.07877155 | 4258.518 | -202.3416 | -33.94716 | 0 | 0 | 4258.431 | 339.0062 | 0 | 0 | 0 | 0 | -33.94716 | -202.3356 | 0 | 0 | -100.057 | 0 | 0 | -2.478333 | -2.519901 | 0.983504 | -0.03972489 | -0.08013641 | 0.0517701 | 0.02374039
1687272507.4 | -1.180265 | -100.0825 | 8.886067 | 15p-Cu | 1 | Aquivion | 20 | Air | 3.7 | 2 | 0 | 2 | 0 | 0 | 100 | Commercial IrOx on Ti | 5 | 0 | 100 | 0 | 0.5 | 5 | Carbon dioxide reduction | Al tape 16 mm | 0.5 | Electrospun PVDF-HFP | 0 | 0 | 0 | 0 | 2 | Air | 1 | 0 | TRUE | PVDF-HFP | 0.2 | 0.1247685 | 0.3831806 | 0.1037774 | 4598.525 | -236.3588 | -33.9171 | 0 | 0 | 4598.431 | 339 | 0 | 0 | 0 | 0 | -33.9171 | -236.3528 | 0 | 0 | -100.0504 | 0 | 0 | -2.483861 | -2.523492 | 0.984295 | 0.05334993 | -0.04863646 | -0.0002747138 | 0.02442963
1687272844.8 | -1.16886 | -100.0927 | 8.767739 | 15p-Cu | 1 | Aquivion | 20 | Air | 3.7 | 2 | 0 | 2 | 0 | 0 | 100 | Commercial IrOx on Ti | 5 | 0 | 100 | 0 | 0.5 | 5 | Carbon dioxide reduction | Al tape 16 mm | 0.5 | Electrospun PVDF-HFP | 0 | 0 | 0 | 0 | 2 | Air | 1 | 0 | TRUE | PVDF-HFP | 0.2 | 0.1211374 | 0.3856764 | 0.1021188 | 4935.928 | -270.0288 | -33.56999 | 0 | 0 | 4935.873 | 336.4422 | 0 | 0 | 0 | 0 | -33.56999 | -270.0228 | 0 | 0 | -100.0177 | 0 | 0 | -2.482463 | -2.522707 | 0.9840474 | -0.1183287 | -0.06167148 | 0.01140503 | 0.02431741
1687273183.6 | -1.194725 | -200.0505 | 8.616411 | 15p-Cu | 1 | Aquivion | 20 | Air | 3.7 | 2 | 0 | 2 | 0 | 0 | 100 | Commercial IrOx on Ti | 5 | 0 | 100 | 0 | 0.5 | 5 | Carbon dioxide reduction | Al tape 16 mm | 0.5 | Electrospun PVDF-HFP | 0 | 0 | 0 | 0 | 2 | Air | 1 | 0 | TRUE | PVDF-HFP | 0.2 | 0.06116781 | 0.2337937 | 0.04923609 | 5274.709 | -307.8982 | -37.76931 | 0 | 0 | 5274.615 | 337.7416 | 0 | 0 | 0 | 0 | -37.76931 | -307.8922 | 0 | 0 | -112.9173 | 0 | 0 | -2.480593 | -2.77245 | 0.8947295 | -0.1513274 | 0.1502768 | -0.02586451 | 0.3083741
1687273523.3 | -1.293128 | -200.0412 | 8.420961 | 15p-Cu | 1 | Aquivion | 20 | Air | 3.7 | 2 | 0 | 2 | 0 | 0 | 100 | Commercial IrOx on Ti | 5 | 0 | 100 | 0 | 0.5 | 5 | Carbon dioxide reduction | Al tape 16 mm | 0.5 | Electrospun PVDF-HFP | 0 | 0 | 0 | 0 | 2 | Air | 1 | 0 | TRUE | PVDF-HFP | 0.2 | 0.06940882 | 0.4614785 | 0.03587264 | 5614.464 | -375.8573 | -67.75907 | 0 | 0 | 5614.315 | 338.7 | 0 | 0 | 0 | 0 | -67.75907 | -375.8513 | 0 | 0 | -200.0563 | 0 | 0 | 0 | -3.344336 | 0 | -0.1954505 | 0.01693815 | -0.09840341 | 0.05293356
1687273862.7 | -1.2877 | -200.0363 | 8.329435 | 15p-Cu | 1 | Aquivion | 20 | Air | 3.7 | 2 | 0 | 2 | 0 | 0 | 100 | Commercial IrOx on Ti | 5 | 0 | 100 | 0 | 0.5 | 5 | Carbon dioxide reduction | Al tape 16 mm | 0.5 | Electrospun PVDF-HFP | 0 | 0 | 0 | 0 | 2 | Air | 1 | 0 | TRUE | PVDF-HFP | 0.2 | 0.06943283 | 0.4571654 | 0.06187767 | 5953.826 | -443.7655 | -67.70813 | 0 | 0 | 5953.743 | 338.4282 | 0 | 0 | 0 | 0 | -67.70813 | -443.7595 | 0 | 0 | -200.0646 | 0 | 0 | 0 | -3.376106 | 0 | -0.09152561 | 0.05956363 | 0.005428155 | 0.05028412
1687274202.8 | -1.308075 | -200.0825 | 8.331546 | 15p-Cu | 1 | Aquivion | 20 | Air | 3.7 | 2 | 0 | 2 | 0 | 0 | 100 | Commercial IrOx on Ti | 5 | 0 | 100 | 0 | 0.5 | 5 | Carbon dioxide reduction | Al tape 16 mm | 0.5 | Electrospun PVDF-HFP | 0 | 0 | 0 | 0 | 2 | Air | 1 | 0 | TRUE | PVDF-HFP | 0.2 | 0.07260434 | 0.4508064 | 0.07646084 | 6293.947 | -511.8082 | -67.84268 | 0 | 0 | 6293.843 | 339.1 | 0 | 0 | 0 | 0 | -67.84268 | -511.8023 | 0 | 0 | -200.0669 | 0 | 0 | 0 | -3.374973 | 0 | 0.002111178 | -0.09250986 | -0.02037511 | 0.0564925
1687274542.4 | -1.439353 | -200.0069 | 7.652345 | 15p-Cu | 1 | Aquivion | 20 | Air | 3.7 | 2 | 0 | 2 | 0 | 0 | 100 | Commercial IrOx on Ti | 5 | 0 | 100 | 0 | 0.5 | 5 | Carbon dioxide reduction | Al tape 16 mm | 0.5 | Electrospun PVDF-HFP | 0 | 0 | 0 | 0 | 2 | Air | 1 | 0 | TRUE | PVDF-HFP | 0.2 | 0.07248382 | 0.4592969 | 0.06585588 | 6633.573 | -579.6697 | -67.66136 | 0 | 0 | 6633.426 | 338.5832 | 0 | 0 | 0 | 0 | -67.66136 | -579.6637 | 0 | 0 | -200.0288 | 0 | 0 | 0 | -3.365575 | 0 | -0.6792012 | 0.0115743 | -0.1312782 | 0.05223455
1687274882.8 | -1.74111 | -258.8535 | 7.102877 | 15p-Cu | 1 | Aquivion | 20 | Air | 3.7 | 2 | 0 | 2 | 0 | 0 | 100 | Commercial IrOx on Ti | 5 | 0 | 100 | 0 | 0.5 | 5 | Carbon dioxide reduction | Al tape 16 mm | 0.5 | Electrospun PVDF-HFP | 0 | 0 | 0 | 0 | 2 | Air | 1 | 0 | TRUE | PVDF-HFP | 0.2 | 0.04706689 | 0.2728272 | 0.05963544 | 6973.955 | -637.3332 | -57.46349 | 0 | 0 | 6921.433 | 287.0074 | 0 | 0 | 0 | 0 | -57.46349 | -637.3272 | 0 | 0 | -200.9335 | 0 | 0 | 0 | -3.391839 | 0 | -0.549468 | -0.6621933 | -0.3017566 | 0.08715983
1687275222.2 | -1.74111 | -258.8535 | 7.102877 | 15p-Cu | 1 | Aquivion | 20 | Air | 3.7 | 2 | 0 | 2 | 0 | 0 | 100 | Commercial IrOx on Ti | 5 | 0 | 100 | 0 | 0.5 | 5 | Carbon dioxide reduction | Al tape 16 mm | 0.5 | Electrospun PVDF-HFP | 0 | 0 | 0 | 0 | 2 | Air | 1 | 0 | TRUE | PVDF-HFP | 0.2 | 0.003296066 | 0.02090433 | 0.003821599 | 7313.328 | -637.3332 | 0 | 0 | 0 | 6921.433 | 0 |  |  | 0 | 0 | 0 | -637.3272 |  | 0 | -258.8535 | 0 | 0 | 0 | -3.991933 | 0 | 0 | -0.1336369 | 0 | 0
1664438856.7 | -1.110842 | -200.116 | 8.037227 | 15p-Cu | 1 | Nafion 117 | 22.5 | CO2 | 3.8 | 1 | 0 | 1 | 0 | 0 | 50 | Electrodeposited IrOx on Ti | 10 | 7.8 | 100 | 10 | 0.5 | 10 | Carbon dioxide reduction | Al tape 16 mm | 0.5 | Electrospun PVDF-HFP | 0 | 0 | 1 | 1 | 0 | CO2 | 1 | 0 | TRUE | PVDF-HFP | 0.2 | 0.04282332 | 0.3820344 | 0.0663522 | 867.949 | -102.6551 | -72.04473 | 331.5441 | 0 | 536.3497 | 360 | 0 | 0.6181491 | 0 | -0.1058985 | -72.04473 | -102.549 | 0 | 0.001032662 | -200.1243 | 0 | 0 | 0 | -3.254142 | 0 |  |  |  | 0.08957403
1664439225.1 | -1.094266 | -200.1547 | 8.021325 | 15p-Cu | 1 | Nafion 117 | 22.5 | CO2 | 3.8 | 1 | 0 | 1 | 0 | 0 | 50 | Electrodeposited IrOx on Ti | 10 | 7.8 | 100 | 10 | 0.5 | 10 | Carbon dioxide reduction | Al tape 16 mm | 0.5 | Electrospun PVDF-HFP | 0 | 0 | 1 | 1 | 0 | CO2 | 1 | 0 | TRUE | PVDF-HFP | 0.2 | 0.04348469 | 0.3959927 | 0.06563983 | 1236.357 | -166.152 | -63.2968 | 362.6214 | 31.0773 | 873.4113 | 336.0616 | 0.092475 | 0.4151783 | -0.005367117 | -0.1112657 | -63.29263 | -166.0418 | 8.479845e-05 | 0.0006701064 | -180.327 | -0.01704559 | 9.452602e-05 | -0.9138061 | -3.094801 | 0.2952713 | -0.01590139 | -0.5089102 | 0.01657584 | 0.5061354
1664439959.8 | -1.125475 | -200.1623 | 7.662244 | 15p-Cu | 1 | Nafion 117 | 22.5 | CO2 | 3.8 | 1 | 0 | 1 | 0 | 0 | 50 | Electrodeposited IrOx on Ti | 10 | 7.8 | 100 | 10 | 0.5 | 10 | Carbon dioxide reduction | Al tape 16 mm | 0.5 | Electrospun PVDF-HFP | 0 | 0 | 1 | 1 | 0 | CO2 | 1 | 0 | TRUE | PVDF-HFP | 0.2 | 0.0443757 | 0.4250336 | 0.05275089 | 1971.06 | -302.9023 | -136.5501 | 393.6367 | 31.0153 | 1576.792 | 702.381 | 0.04415737 | 0.249644 | -0.004350421 | -0.1156161 | -136.547 | -302.7889 | 3.186026e-05 | 0.0003818373 | -190.84 | 0.01058095 | -5.544409e-05 | -0.9138052 | -3.099395 | 0.2948334 | -0.3590811 | -0.5136361 | -0.0312093 | 0.364983
1664440326.8 | -1.12487 | -200.1221 | 7.450622 | 15p-Cu | 1 | Nafion 117 | 22.5 | CO2 | 3.8 | 1 | 0 | 1 | 0 | 0 | 50 | Electrodeposited IrOx on Ti | 10 | 7.8 | 100 | 10 | 0.5 | 10 | Carbon dioxide reduction | Al tape 16 mm | 0.5 | Electrospun PVDF-HFP | 0 | 0 | 1 | 1 | 0 | CO2 | 1 | 0 | TRUE | PVDF-HFP | 0.2 | 0.0415284 | 0.3941438 | 0.0427919 | 2338.067 | -366.1343 | -63.03191 | 424.652 | 31.0153 | 1912.523 | 334.7308 | 0.09265745 | 0.2220376 | -0.003114073 | -0.1187302 | -63.02996 | -366.019 | 4.940623e-05 | 0.0003243825 | -180.6094 | 0.05325527 | -0.0002948643 | -0.9137968 | -3.066434 | 0.2979998 | -0.2116225 | -0.02255815 | 0.0006050496 | 0.4973731
1664440694.3 | -1.140009 | -200.1631 | 7.32589 | 15p-Cu | 1 | Nafion 117 | 22.5 | CO2 | 3.8 | 1 | 0 | 1 | 0 | 0 | 50 | Electrodeposited IrOx on Ti | 10 | 7.8 | 100 | 10 | 0.5 | 10 | Carbon dioxide reduction | Al tape 16 mm | 0.5 | Electrospun PVDF-HFP | 0 | 0 | 1 | 1 | 0 | CO2 | 1 | 0 | TRUE | PVDF-HFP | 0.2 | 0.04391042 | 0.4394373 | 0.04549506 | 2705.541 | -439.6821 | -73.34766 | 424.652 | 0 | 2280.023 | 366.5 | 0 | 0.186249 | 0 | -0.1187302 | -73.34766 | -439.5668 | 0 | 0.0002701072 | -200.13 | 0 | 0 | 0 | -3.016486 | 0 | -0.1247317 | -0.02258686 | -0.01513897 | 0.03249586
1664441061.6 | -1.126583 | -200.1066 | 7.281892 | 15p-Cu | 1 | Nafion 117 | 22.5 | CO2 | 3.8 | 1 | 0 | 1 | 0 | 0 | 50 | Electrodeposited IrOx on Ti | 10 | 7.8 | 100 | 10 | 0.5 | 10 | Carbon dioxide reduction | Al tape 16 mm | 0.5 | Electrospun PVDF-HFP | 0 | 0 | 1 | 1 | 0 | CO2 | 1 | 0 | TRUE | PVDF-HFP | 0.2 | 0.04067209 | 0.4022239 | 0.04595241 | 3072.842 | -503.0407 | -63.15844 | 455.6053 | 30.9533 | 2616.117 | 335.0937 | 0.09237208 | 0.1741533 | -0.003836115 | -0.1225663 | -63.15576 | -502.9227 | 6.074053e-05 | 0.000243708 | -180.8637 | 0.02782624 | -0.000153852 | -0.913791 | -2.988377 | 0.3057817 | -0.04399814 | -0.02257622 | 0.01342578 | 0.4693953
1664441429.3 | -1.136648 | -199.4662 | 7.264113 | 15p-Cu | 1 | Nafion 117 | 22.5 | CO2 | 3.8 | 1 | 0 | 1 | 0 | 0 | 50 | Electrodeposited IrOx on Ti | 10 | 7.8 | 100 | 10 | 0.5 | 10 | Carbon dioxide reduction | Al tape 16 mm | 0.5 | Electrospun PVDF-HFP | 0 | 0 | 1 | 1 | 0 | CO2 | 1 | 0 | TRUE | PVDF-HFP | 0.2 | 0.04068207 | 0.4338957 | 0.04586073 | 3440.597 | -576.6042 | -73.36341 | 455.6053 | 0 | 2983.736 | 366.6193 | 0 | 0.1526962 | 0 | -0.1225663 | -73.36341 | -576.4862 | 0 | 0.0002126092 | -200.1221 | 0 | 0 | 0 | -2.996112 | 0 | -0.0177787 | -0.02260413 | -0.01006428 | 0.0222548
1664441796.1 | -1.133055 | -200.0752 | 7.23669 | 15p-Cu | 1 | Nafion 117 | 22.5 | CO2 | 3.8 | 1 | 0 | 1 | 0 | 0 | 50 | Electrodeposited IrOx on Ti | 10 | 7.8 | 100 | 10 | 0.5 | 10 | Carbon dioxide reduction | Al tape 16 mm | 0.5 | Electrospun PVDF-HFP | 0 | 0 | 1 | 1 | 0 | CO2 | 1 | 0 | TRUE | PVDF-HFP | 0.2 | 0.04037824 | 0.4153724 | 0.04753307 | 3807.351 | -639.827 | -62.96203 | 486.5586 | 30.9533 | 3319.409 | 334.3663 | 0.09257301 | 0.1465799 | -0.004263587 | -0.1268299 | -62.95891 | -639.7058 | 6.772016e-05 | 0.0001982628 | -181.2578 | 0.01720797 | -9.493646e-05 | -0.9137882 | -2.994572 | 0.3051482 | -0.02742273 | -0.0225426 | 0.00359316 | 0.4644711
1664442162.8 | -1.115185 | -200.1029 | 7.193242 | 15p-Cu | 1 | Nafion 117 | 22.5 | CO2 | 3.8 | 1 | 0 | 1 | 0 | 0 | 50 | Electrodeposited IrOx on Ti | 10 | 7.8 | 100 | 10 | 0.5 | 10 | Carbon dioxide reduction | Al tape 16 mm | 0.5 | Electrospun PVDF-HFP | 0 | 0 | 1 | 1 | 0 | CO2 | 1 | 0 | TRUE | PVDF-HFP | 0.2 | 0.03727389 | 0.3783428 | 0.04519014 | 4174.102 | -703.1391 | -63.11198 | 517.5119 | 30.9533 | 3654.862 | 334.4526 | 0.09254913 | 0.1415955 | -0.004275893 | -0.1311058 | -63.10883 | -703.0148 | 6.775428e-05 | 0.0001864908 | -181.14 | 0.0151121 | -8.342771e-05 | -0.9137881 | -2.989416 | 0.3056744 | -0.04344857 | -0.02254242 | 0.01786987 | 0.4701208
1664442530.3 | -1.144121 | -200.1382 | 7.114306 | 15p-Cu | 1 | Nafion 117 | 22.5 | CO2 | 3.8 | 1 | 0 | 1 | 0 | 0 | 50 | Electrodeposited IrOx on Ti | 10 | 7.8 | 100 | 10 | 0.5 | 10 | Carbon dioxide reduction | Al tape 16 mm | 0.5 | Electrospun PVDF-HFP | 0 | 0 | 1 | 1 | 0 | CO2 | 1 | 0 | TRUE | PVDF-HFP | 0.2 | 0.04060074 | 0.418904 | 0.05081847 | 4541.573 | -776.6848 | -73.34566 | 517.5119 | 0 | 4022.362 | 366.5 | 0 | 0.1286587 | 0 | -0.1311058 | -73.34566 | -776.5605 | 0 | 0.0001688288 | -200.1246 | 0 | 0 | 0 | -2.953595 | 0 | -0.07893601 | -0.02258667 | -0.02893624 | 0.007538486
1664442898.3 | -1.192241 | -200.1534 | 7.037214 | 15p-Cu | 1 | Nafion 117 | 22.5 | CO2 | 3.8 | 1 | 0 | 1 | 0 | 0 | 50 | Electrodeposited IrOx on Ti | 10 | 7.8 | 100 | 10 | 0.5 | 10 | Carbon dioxide reduction | Al tape 16 mm | 0.5 | Electrospun PVDF-HFP | 0 | 0 | 1 | 1 | 0 | CO2 | 1 | 0 | TRUE | PVDF-HFP | 0.2 | 0.03759285 | 0.3827517 | 0.0490599 | 4909.556 | -840.1769 | -63.29192 | 548.5272 | 31.0153 | 4359.094 | 335.7316 | 0.09238124 | 0.1258351 | -0.003955216 | -0.135061 | -63.28908 | -840.0497 | 6.249444e-05 | 0.0001607773 | -180.743 | 0.02759596 | -0.0001526807 | -0.9138061 | -2.998272 | 0.3047775 | -0.0770921 | -0.02261814 | -0.04812029 | 0.4722429
1664443264.9 | -1.183244 | -200.1201 | 6.961741 | 15p-Cu | 1 | Nafion 117 | 22.5 | CO2 | 3.8 | 1 | 0 | 1 | 0 | 0 | 50 | Electrodeposited IrOx on Ti | 10 | 7.8 | 100 | 10 | 0.5 | 10 | Carbon dioxide reduction | Al tape 16 mm | 0.5 | Electrospun PVDF-HFP | 0 | 0 | 1 | 1 | 0 | CO2 | 1 | 0 | TRUE | PVDF-HFP | 0.2 | 0.03943877 | 0.4162229 | 0.06091451 | 5276.182 | -913.544 | -73.16699 | 548.5272 | 0 | 4725.694 | 365.6 | 0 | 0.1160734 | 0 | -0.135061 | -73.16699 | -913.4169 | 0 | 0.0001478635 | -200.1285 | 0 | 0 | 0 | -3.008533 | 0 | -0.07547269 | -0.02253473 | 0.008997291 | 0.02462982
1664443631.8 | -1.126283 | -200.1909 | 6.777117 | 15p-Cu | 1 | Nafion 117 | 22.5 | CO2 | 3.8 | 1 | 0 | 1 | 0 | 0 | 50 | Electrodeposited IrOx on Ti | 10 | 7.8 | 100 | 10 | 0.5 | 10 | Carbon dioxide reduction | Al tape 16 mm | 0.5 | Electrospun PVDF-HFP | 0 | 0 | 1 | 1 | 0 | CO2 | 1 | 0 | TRUE | PVDF-HFP | 0.2 | 0.03965053 | 0.3903709 | 0.05436917 | 5643.038 | -976.7738 | -63.0297 | 579.5425 | 31.0153 | 5061.284 | 334.5906 | 0.09269627 | 0.114505 | -0.004064016 | -0.139125 | -63.02673 | -976.6437 | 6.448082e-05 | 0.0001424521 | -180.7382 | 0.02791452 | -0.0001544472 | -0.9137922 | -2.944641 | 0.3103238 | -0.1846244 | -0.02254887 | 0.05696141 | 0.4578314
1664444366.9 | -1.212311 | -200.1209 | 6.678675 | 15p-Cu | 1 | Nafion 117 | 22.5 | CO2 | 3.8 | 1 | 0 | 1 | 0 | 0 | 50 | Electrodeposited IrOx on Ti | 10 | 7.8 | 100 | 10 | 0.5 | 10 | Carbon dioxide reduction | Al tape 16 mm | 0.5 | Electrospun PVDF-HFP | 0 | 0 | 1 | 1 | 0 | CO2 | 1 | 0 | TRUE | PVDF-HFP | 0.2 | 0.04169429 | 0.3977788 | 0.05866963 | 6378.155 | -1113.752 | -136.778 | 610.4958 | 30.9533 | 5765.115 | 702.8311 | 0.04404088 | 0.1058948 | -0.004208833 | -0.1433338 | -136.7749 | -1113.619 | 3.077197e-05 | 0.00012871 | -191.1017 | 0.01798848 | -9.413043e-05 | -0.9137921 | -2.936717 | 0.3111611 | -0.09844152 | -0.06335205 | -0.08602801 | 0.3241182
1664444732.9 | -1.230346 | -200.1838 | 6.671099 | 15p-Cu | 1 | Nafion 117 | 22.5 | CO2 | 3.8 | 1 | 0 | 1 | 0 | 0 | 50 | Electrodeposited IrOx on Ti | 10 | 7.8 | 100 | 10 | 0.5 | 10 | Carbon dioxide reduction | Al tape 16 mm | 0.5 | Electrospun PVDF-HFP | 0 | 0 | 1 | 1 | 0 | CO2 | 1 | 0 | TRUE | PVDF-HFP | 0.2 | 0.03931884 | 0.3566464 | 0.0582072 | 6744.173 | -1176.876 | -62.92424 | 641.5111 | 31.0153 | 6099.883 | 333.7677 | 0.09292481 | 0.1051678 | -0.004535197 | -0.147869 | -62.92078 | -1176.74 | 7.207789e-05 | 0.0001256599 | -180.8044 | 0.01172004 | -6.482169e-05 | -0.9138129 | -2.958814 | 0.3088444 | -0.007576575 | -0.04009561 | -0.01803583 | 0.4596113
1664445098.8 | -1.189118 | -200.1074 | 6.572288 | 15p-Cu | 1 | Nafion 117 | 22.5 | CO2 | 3.8 | 1 | 0 | 1 | 0 | 0 | 50 | Electrodeposited IrOx on Ti | 10 | 7.8 | 100 | 10 | 0.5 | 10 | Carbon dioxide reduction | Al tape 16 mm | 0.5 | Electrospun PVDF-HFP | 0 | 0 | 1 | 1 | 0 | CO2 | 1 | 0 | TRUE | PVDF-HFP | 0.2 | 0.04331623 | 0.3949773 | 0.06481915 | 7110.08 | -1250.105 | -73.02823 | 641.5111 | 0 | 6465.783 | 364.9 | 0 | 0.09921631 | 0 | -0.147869 | -73.02823 | -1249.968 | 0 | 0.0001182982 | -200.1322 | 0 | 0 | 0 | -2.935632 | 0 | -0.09881042 | -0.04008345 | 0.04122855 | 0.039116
1664445465.6 | -1.255494 | -200.1527 | 6.452138 | 15p-Cu | 1 | Nafion 117 | 22.5 | CO2 | 3.8 | 1 | 0 | 1 | 0 | 0 | 50 | Electrodeposited IrOx on Ti | 10 | 7.8 | 100 | 10 | 0.5 | 10 | Carbon dioxide reduction | Al tape 16 mm | 0.5 | Electrospun PVDF-HFP | 0 | 0 | 1 | 1 | 0 | CO2 | 1 | 0 | TRUE | PVDF-HFP | 0.2 | 0.04206303 | 0.3619351 | 0.06538183 | 7476.873 | -1313.442 | -63.13751 | 672.4644 | 30.9533 | 6801.412 | 334.6287 | 0.09250044 | 0.0988713 | -0.004306405 | -0.1521754 | -63.13427 | -1313.302 | 6.821026e-05 | 0.0001158723 | -181.1693 | 0.01658078 | -9.152088e-05 | -0.913816 | -2.925509 | 0.3123613 | -0.12015 | -0.04018051 | -0.06637591 | 0.4479288
1664445832.5 | -1.212407 | -200.0885 | 6.323193 | 15p-Cu | 1 | Nafion 117 | 22.5 | CO2 | 3.8 | 1 | 0 | 1 | 0 | 0 | 50 | Electrodeposited IrOx on Ti | 10 | 7.8 | 100 | 10 | 0.5 | 10 | Carbon dioxide reduction | Al tape 16 mm | 0.5 | Electrospun PVDF-HFP | 0 | 0 | 1 | 1 | 0 | CO2 | 1 | 0 | TRUE | PVDF-HFP | 0.2 | 0.04390301 | 0.3877419 | 0.07620938 | 7843.833 | -1386.871 | -73.2289 | 672.4644 | 0 | 7168.312 | 365.9 | 0 | 0.09381071 | 0 | -0.1521754 | -73.2289 | -1386.731 | 0 | 0.0001097368 | -200.1337 | 0 | 0 | 0 | -2.959689 | 0 | -0.1289454 | -0.0401988 | 0.04308688 | 0.02951671
1664446199.2 | -1.20822 | -200.1259 | 6.423884 | 15p-Cu | 1 | Nafion 117 | 22.5 | CO2 | 3.8 | 1 | 0 | 1 | 0 | 0 | 50 | Electrodeposited IrOx on Ti | 10 | 7.8 | 100 | 10 | 0.5 | 10 | Carbon dioxide reduction | Al tape 16 mm | 0.5 | Electrospun PVDF-HFP | 0 | 0 | 1 | 1 | 0 | CO2 | 1 | 0 | TRUE | PVDF-HFP | 0.2 | 0.04408604 | 0.3672645 | 0.07474343 | 8210.477 | -1450.275 | -63.20383 | 703.4177 | 30.9533 | 7503.702 | 334.3903 | 0.09256639 | 0.09374276 | -0.004431893 | -0.1566073 | -63.20046 | -1450.132 | 7.012437e-05 | 0.0001079952 | -181.5331 | 0.01131359 | -6.232244e-05 | -0.9138035 | -2.903644 | 0.3147092 | 0.1006907 | -0.04016418 | 0.004186872 | 0.4400859
1664446566.6 | -1.25985 | -200.1969 | 6.48039 | 15p-Cu | 1 | Nafion 117 | 22.5 | CO2 | 3.8 | 1 | 0 | 1 | 0 | 0 | 50 | Electrodeposited IrOx on Ti | 10 | 7.8 | 100 | 10 | 0.5 | 10 | Carbon dioxide reduction | Al tape 16 mm | 0.5 | Electrospun PVDF-HFP | 0 | 0 | 1 | 1 | 0 | CO2 | 1 | 0 | TRUE | PVDF-HFP | 0.2 | 0.04197569 | 0.3342619 | 0.07316079 | 8577.869 | -1513.764 | -63.28807 | 734.433 | 31.0153 | 7839.868 | 335.1666 | 0.09253695 | 0.09367925 | -0.004240197 | -0.1608475 | -63.28488 | -1513.617 | 6.700174e-05 | 0.000106267 | -181.2217 | 0.02069614 | -0.0001142034 | -0.9137884 | -2.919673 | 0.3129763 | 0.05650683 | -0.04024612 | -0.05162975 | 0.4458356
1664446933.2 | -1.194134 | -200.1234 | 6.405118 | 15p-Cu | 1 | Nafion 117 | 22.5 | CO2 | 3.8 | 1 | 0 | 1 | 0 | 0 | 50 | Electrodeposited IrOx on Ti | 10 | 7.8 | 100 | 10 | 0.5 | 10 | Carbon dioxide reduction | Al tape 16 mm | 0.5 | Electrospun PVDF-HFP | 0 | 0 | 1 | 1 | 0 | CO2 | 1 | 0 | TRUE | PVDF-HFP | 0.2 | 0.04695913 | 0.3693524 | 0.07862647 | 8944.497 | -1587.131 | -73.16705 | 734.433 | 0 | 8206.468 | 365.6 | 0 | 0.0894944 | 0 | -0.1608475 | -73.16705 | -1586.984 | 0 | 0.0001013542 | -200.1287 | 0 | 0 | 0 | -2.906303 | 0 | -0.07527264 | -0.04016243 | 0.06571617 | 0.03882343
1664447300.1 | -1.26245 | -200.1159 | 6.370294 | 15p-Cu | 1 | Nafion 117 | 22.5 | CO2 | 3.8 | 1 | 0 | 1 | 0 | 0 | 50 | Electrodeposited IrOx on Ti | 10 | 7.8 | 100 | 10 | 0.5 | 10 | Carbon dioxide reduction | Al tape 16 mm | 0.5 | Electrospun PVDF-HFP | 0 | 0 | 1 | 1 | 0 | CO2 | 1 | 0 | TRUE | PVDF-HFP | 0.2 | 0.04638873 | 0.3360222 | 0.07705592 | 9311.403 | -1650.555 | -63.22414 | 765.4483 | 31.0153 | 8542.136 | 334.6675 | 0.09267497 | 0.08960853 | -0.004260279 | -0.1651078 | -63.22092 | -1650.405 | 6.738716e-05 | 0.0001000408 | -181.4896 | 0.01807155 | -9.957346e-05 | -0.9138052 | -2.915018 | 0.3134818 | -0.03482339 | -0.04019288 | -0.06831667 | 0.4443997
1664447666.4 | -1.248414 | -200.1086 | 6.3695 | 15p-Cu | 1 | Nafion 117 | 22.5 | CO2 | 3.8 | 1 | 0 | 1 | 0 | 0 | 50 | Electrodeposited IrOx on Ti | 10 | 7.8 | 100 | 10 | 0.5 | 10 | Carbon dioxide reduction | Al tape 16 mm | 0.5 | Electrospun PVDF-HFP | 0 | 0 | 1 | 1 | 0 | CO2 | 1 | 0 | TRUE | PVDF-HFP | 0.2 | 0.05106489 | 0.3698192 | 0.0879156 | 9677.703 | -1723.86 | -73.10518 | 765.4483 | 0 | 8908.436 | 365.3 | 0 | 0.08592398 | 0 | -0.1651078 | -73.10518 | -1723.711 | 0 | 9.578626e-05 | -200.1237 | 0 | 0 | 0 | -2.926735 | 0 | -0.0007947285 | -0.0401265 | 0.0140358 | 0.02142511
1664448033.2 | -1.189109 | -200.0908 | 6.33843 | 15p-Cu | 1 | Nafion 117 | 22.5 | CO2 | 3.8 | 1 | 0 | 1 | 0 | 0 | 50 | Electrodeposited IrOx on Ti | 10 | 7.8 | 100 | 10 | 0.5 | 10 | Carbon dioxide reduction | Al tape 16 mm | 0.5 | Electrospun PVDF-HFP | 0 | 0 | 1 | 1 | 0 | CO2 | 1 | 0 | TRUE | PVDF-HFP | 0.2 | 0.05053188 | 0.3370346 | 0.08720926 | 10044.51 | -1787.535 | -63.47483 | 796.4636 | 31.0153 | 9243.905 | 334.4687 | 0.09273005 | 0.08616095 | -0.004073333 | -0.1691811 | -63.47178 | -1787.383 | 6.417549e-05 | 9.4653e-05 | -181.5635 | 0.03009333 | -0.0001657455 | -0.9137985 | -2.908936 | 0.314135 | -0.03106953 | -0.0401816 | 0.05930534 | 0.4428691
1664448766.8 | -1.215478 | -200.0848 | 6.305512 | 15p-Cu | 1 | Nafion 117 | 22.5 | CO2 | 3.8 | 1 | 0 | 1 | 0 | 0 | 50 | Electrodeposited IrOx on Ti | 10 | 7.8 | 100 | 10 | 0.5 | 10 | Carbon dioxide reduction | Al tape 16 mm | 0.5 | Electrospun PVDF-HFP | 0 | 0 | 1 | 1 | 0 | CO2 | 1 | 0 | TRUE | PVDF-HFP | 0.2 | 0.05247896 | 0.3382741 | 0.1013602 | 10778.125 | -1924.33 | -136.5941 | 827.4789 | 31.0153 | 9946.272 | 701.3676 | 0.04422117 | 0.08319488 | -0.004244044 | -0.1734252 | -136.5909 | -1924.174 | 3.10712e-05 | 9.012969e-05 | -191.2966 | 0.01918137 | -0.0001002703 | -0.913806 | -2.881005 | 0.3171831 | -0.03291838 | 0.1202539 | -0.02636867 | 0.3103627
1664449137.7 | -1.192976 | -200.109 | 6.22546 | 15p-Cu | 1 | Nafion 117 | 22.5 | CO2 | 3.8 | 1 | 0 | 1 | 0 | 0 | 50 | Electrodeposited IrOx on Ti | 10 | 7.8 | 100 | 10 | 0.5 | 10 | Carbon dioxide reduction | Al tape 16 mm | 0.5 | Electrospun PVDF-HFP | 0 | 0 | 1 | 1 | 0 | CO2 | 1 | 0 | TRUE | PVDF-HFP | 0.2 | 0.05143174 | 0.3067564 | 0.1000256 | 11148.95 | -1988.461 | -63.93144 | 858.4942 | 31.0153 | 10285.74 | 338.4684 | 0.09163427 | 0.0834645 | -0.004377104 | -0.1778023 | -63.92808 | -1988.302 | 6.846919e-05 | 8.942418e-05 | -181.5394 | 0.0165632 | -9.12375e-05 | -0.9137946 | -2.892262 | 0.3159446 | -0.08005199 | 0.1562744 | 0.02250201 | 0.4344989
1664449509.8 | -1.283682 | -200.1442 | 6.01451 | 15p-Cu | 1 | Nafion 117 | 22.5 | CO2 | 3.8 | 1 | 0 | 1 | 0 | 0 | 50 | Electrodeposited IrOx on Ti | 10 | 7.8 | 100 | 10 | 0.5 | 10 | Carbon dioxide reduction | Al tape 16 mm | 0.5 | Electrospun PVDF-HFP | 0 | 0 | 1 | 1 | 0 | CO2 | 1 | 0 | TRUE | PVDF-HFP | 0.2 | 0.05808368 | 0.341426 | 0.1193622 | 11521.12 | -2062.948 | -74.28725 | 858.4942 | 0 | 10657.94 | 371.2 | 0 | 0.08054972 | 0 | -0.1778023 | -74.28725 | -2062.789 | 0 | 8.619508e-05 | -200.1273 | 0 | 0 | 0 | -2.888408 | 0 | -0.2109498 | 0.1568387 | -0.09070651 | 0.01708269
1664449876.0 | -1.323395 | -200.1248 | 5.895899 | 15p-Cu | 1 | Nafion 117 | 22.5 | CO2 | 3.8 | 1 | 0 | 1 | 0 | 0 | 50 | Electrodeposited IrOx on Ti | 10 | 7.8 | 100 | 10 | 0.5 | 10 | Carbon dioxide reduction | Al tape 16 mm | 0.5 | Electrospun PVDF-HFP | 0 | 0 | 1 | 1 | 0 | CO2 | 1 | 0 | TRUE | PVDF-HFP | 0.2 | 0.05827354 | 0.3146215 | 0.114364 | 11887.31 | -2126.256 | -63.1077 | 889.5095 | 31.0153 | 10992.91 | 333.9686 | 0.0928689 | 0.08091666 | -0.004259216 | -0.1820615 | -63.10446 | -2126.094 | 6.74947e-05 | 8.563192e-05 | -181.729 | 0.01866518 | -0.0001027088 | -0.9137851 | -2.875125 | 0.3178245 | -0.1186106 | 0.1543207 | -0.03971231 | 0.431976
1664450242.4 | -1.29686 | -200.0924 | 5.819059 | 15p-Cu | 1 | Nafion 117 | 22.5 | CO2 | 3.8 | 1 | 0 | 1 | 0 | 0 | 50 | Electrodeposited IrOx on Ti | 10 | 7.8 | 100 | 10 | 0.5 | 10 | Carbon dioxide reduction | Al tape 16 mm | 0.5 | Electrospun PVDF-HFP | 0 | 0 | 1 | 1 | 0 | CO2 | 1 | 0 | TRUE | PVDF-HFP | 0.2 | 0.06450068 | 0.3415631 | 0.1368392 | 12253.73 | -2199.58 | -73.12403 | 889.5095 | 0 | 11359.31 | 365.4 | 0 | 0.07830665 | 0 | -0.1820615 | -73.12403 | -2199.418 | 0 | 8.277712e-05 | -200.1205 | 0 | 0 | 0 | -2.892519 | 0 | -0.07684039 | 0.1544164 | 0.02653507 | 0.02388915
1664450610.7 | -1.21119 | -200.1156 | 6.076619 | 15p-Cu | 1 | Nafion 117 | 22.5 | CO2 | 3.8 | 1 | 0 | 1 | 0 | 0 | 50 | Electrodeposited IrOx on Ti | 10 | 7.8 | 100 | 10 | 0.5 | 10 | Carbon dioxide reduction | Al tape 16 mm | 0.5 | Electrospun PVDF-HFP | 0 | 0 | 1 | 1 | 0 | CO2 | 1 | 0 | TRUE | PVDF-HFP | 0.2 | 0.06498964 | 0.3203351 | 0.1343743 | 12621.96 | -2263.35 | -63.56899 | 920.5248 | 31.0153 | 11696.18 | 335.8687 | 0.09234353 | 0.07870304 | -0.003890751 | -0.1859522 | -63.56612 | -2263.184 | 6.120793e-05 | 8.216399e-05 | -182.1485 | 0.03151034 | -0.0001729926 | -0.9137879 | -2.857412 | 0.3197956 | 0.2575599 | 0.1551771 | 0.08566964 | 0.4239053
1664451344.5 | -1.274943 | -200.1703 | 6.275757 | 15p-Cu | 1 | Nafion 117 | 22.5 | CO2 | 3.8 | 1 | 0 | 1 | 0 | 0 | 50 | Electrodeposited IrOx on Ti | 10 | 7.8 | 100 | 10 | 0.5 | 10 | Carbon dioxide reduction | Al tape 16 mm | 0.5 | Electrospun PVDF-HFP | 0 | 0 | 1 | 1 | 0 | CO2 | 1 | 0 | TRUE | PVDF-HFP | 0.2 | 0.07258018 | 0.3129028 | 0.162411 | 13355.78 | -2400.175 | -136.6257 | 951.6021 | 31.0773 | 12398.68 | 701.5056 | 0.04430085 | 0.07675025 | -0.004395673 | -0.1903479 | -136.6223 | -2400.007 | 3.217391e-05 | 7.931141e-05 | -191.3271 | 0.01487058 | -7.772333e-05 | -0.9137773 | -2.90307 | 0.3147624 | 0.1991382 | 0.1828609 | -0.06375266 | 0.3158726
1664451711.3 | -1.21243 | -200.1206 | 6.155227 | 15p-Cu | 1 | Nafion 117 | 22.5 | CO2 | 3.8 | 1 | 0 | 1 | 0 | 0 | 50 | Electrodeposited IrOx on Ti | 10 | 7.8 | 100 | 10 | 0.5 | 10 | Carbon dioxide reduction | Al tape 16 mm | 0.5 | Electrospun PVDF-HFP | 0 | 0 | 1 | 1 | 0 | CO2 | 1 | 0 | TRUE | PVDF-HFP | 0.2 | 0.06986115 | 0.2816653 | 0.1522812 | 13722.6 | -2463.649 | -63.27314 | 982.6794 | 31.0773 | 12734.19 | 334.5067 | 0.09290487 | 0.07716858 | -0.00362218 | -0.1939701 | -63.27053 | -2463.477 | 5.724909e-05 | 7.873833e-05 | -182.1338 | 0.05176655 | -0.0002842227 | -0.9137788 | -2.896276 | 0.3155012 | -0.1205304 | 0.03209527 | 0.06251212 | 0.4385722
1664452078.5 | -1.295239 | -200.122 | 5.927876 | 15p-Cu | 1 | Nafion 117 | 22.5 | CO2 | 3.8 | 1 | 0 | 1 | 0 | 0 | 50 | Electrodeposited IrOx on Ti | 10 | 7.8 | 100 | 10 | 0.5 | 10 | Carbon dioxide reduction | Al tape 16 mm | 0.5 | Electrospun PVDF-HFP | 0 | 0 | 1 | 1 | 0 | CO2 | 1 | 0 | TRUE | PVDF-HFP | 0.2 | 0.07848568 | 0.3058646 | 0.1827434 | 14089.76 | -2537.111 | -73.26199 | 982.6794 | 0 | 13101.29 | 366.1 | 0 | 0.07500631 | 0 | -0.1939701 | -73.26199 | -2536.939 | 0 | 7.645831e-05 | -200.1147 | 0 | 0 | 0 | -2.879106 | 0 | -0.2273507 | 0.03212502 | -0.08280839 | 0.0130425
1664452444.8 | -1.285744 | -200.1026 | 5.893386 | 15p-Cu | 1 | Nafion 117 | 22.5 | CO2 | 3.8 | 1 | 0 | 1 | 0 | 0 | 50 | Electrodeposited IrOx on Ti | 10 | 7.8 | 100 | 10 | 0.5 | 10 | Carbon dioxide reduction | Al tape 16 mm | 0.5 | Electrospun PVDF-HFP | 0 | 0 | 1 | 1 | 0 | CO2 | 1 | 0 | TRUE | PVDF-HFP | 0.2 | 0.07661019 | 0.2802723 | 0.1751254 | 14456.07 | -2600.81 | -63.49954 | 1013.757 | 31.0773 | 13436.29 | 333.9964 | 0.09304681 | 0.07544917 | -0.004045556 | -0.1980156 | -63.4965 | -2600.636 | 6.371305e-05 | 7.614124e-05 | -182.2111 | 0.02777727 | -0.0001524456 | -0.9137893 | -2.868788 | 0.318528 | -0.03448983 | 0.03205126 | 0.009494656 | 0.4290057
1664452812.4 | -1.286068 | -199.756 | 5.911318 | 15p-Cu | 1 | Nafion 117 | 22.5 | CO2 | 3.8 | 1 | 0 | 1 | 0 | 0 | 50 | Electrodeposited IrOx on Ti | 10 | 7.8 | 100 | 10 | 0.5 | 10 | Carbon dioxide reduction | Al tape 16 mm | 0.5 | Electrospun PVDF-HFP | 0 | 0 | 1 | 1 | 0 | CO2 | 1 | 0 | TRUE | PVDF-HFP | 0.2 | 0.07918834 | 0.2772473 | 0.195406 | 14823.73 | -2674.711 | -73.69995 | 1013.757 | 0 | 13805.58 | 368.2898 | 0 | 0.07343096 | 0 | -0.1980156 | -73.69995 | -2674.536 | 0 | 7.403738e-05 | -200.1071 | 0 | 0 | 0 | -2.877728 | 0 | 0.01793235 | 0.03216886 | -0.0003235854 | 0.01433341
1697707511.2 | -0.9587383 | -199.9472 | 10.23239 | PTFE02-Cu | 1 | Aquivion | 20 | Air | 3.8 | 1 | 0 | 1 | 0 | 0 | 100 | Commercial IrOx on Ti | 5 | 0 | 100 | 0 | 0.5 | 5 | Carbon dioxide reduction | Al tape 18 mm | 0.5 | Commercial PTFE | 0 | 1 | 0 | 0 | 0 | Air | 1 | 0 | TRUE | PTFE | 0.3 | 0.07004123 | 0.4631997 | 0.03706659 | 593.604 | -74.53011 | -71.27567 | 173.1666 | 0 | 420.3365 | 360.0965 | 0 | 0.4119714 | 0 | -0.2353977 | -71.27567 | -74.2941 | 0 | 0.003168458 | -186.7373 | 0 | 0 | 0 | -3.25887 | 0 |  |  |  | 0.2420732
1697707846.4 | -1.127203 | -200.0083 | 10.23239 | PTFE02-Cu | 1 | Aquivion | 20 | Air | 3.8 | 1 | 0 | 1 | 0 | 0 | 100 | Commercial IrOx on Ti | 5 | 0 | 100 | 0 | 0.5 | 5 | Carbon dioxide reduction | Al tape 18 mm | 0.5 | Commercial PTFE | 0 | 1 | 0 | 0 | 0 | Air | 1 | 0 | TRUE | PTFE | 0.3 | 0.06861514 | 0.4946875 | 0.05142212 | 928.79 | -141.5149 | -66.7848 | 173.1666 | 0 | 755.3365 | 334 | 0 | 0.2292576 | 0 | -0.2353977 | -66.7848 | -141.2789 | 0 | 0.001666192 | -199.9546 | 0 | 0 | 0 | -3.508525 | 0 | 0 | 0.6224802 | -0.1684643 | 0.05975784
1664453178.5 | -1.278068 | -200.083 | 5.967439 | 15p-Cu | 1 | Nafion 117 | 22.5 | CO2 | 3.8 | 1 | 0 | 1 | 0 | 0 | 50 | Electrodeposited IrOx on Ti | 10 | 7.8 | 100 | 10 | 0.5 | 10 | Carbon dioxide reduction | Al tape 16 mm | 0.5 | Electrospun PVDF-HFP | 0 | 0 | 1 | 1 | 0 | CO2 | 1 | 0 | TRUE | PVDF-HFP | 0.2 | 0.08580612 | 0.2739706 | 0.2024051 | 15189.82 | -2737.694 | -62.983 | 1044.896 | 31.1393 | 14138.62 | 333.0455 | 0.09349864 | 0.07390367 | -0.003705538 | -0.2017212 | -62.98029 | -2737.516 | 5.883647e-05 | 7.368766e-05 | -183.2472 | 0.03918448 | -0.000213834 | -0.9137815 | -2.867605 | 0.3186567 | 0.05612119 | 0.03203166 | 0.007999636 | 0.4155065
1697708182.6 | -1.136745 | -199.9669 | 10.23239 | PTFE02-Cu | 1 | Aquivion | 20 | Air | 3.8 | 1 | 0 | 1 | 0 | 0 | 100 | Commercial IrOx on Ti | 5 | 0 | 100 | 0 | 0.5 | 5 | Carbon dioxide reduction | Al tape 18 mm | 0.5 | Commercial PTFE | 0 | 1 | 0 | 0 | 0 | Air | 1 | 0 | TRUE | PTFE | 0.3 | 0.07066794 | 0.4974148 | 0.04735351 | 1264.965 | -208.6971 | -66.9822 | 173.1666 | 0 | 1091.336 | 335 | 0 | 0.1586739 | 0 | -0.2353977 | -66.9822 | -208.4611 | 0 | 0.001129217 | -199.947 | 0 | 0 | 0 | -3.596318 | 0 | 0 | 0.1139303 | -0.009541933 | 0.05439387
1664453545.1 | -1.266504 | -200.1168 | 5.934446 | 15p-Cu | 1 | Nafion 117 | 22.5 | CO2 | 3.8 | 1 | 0 | 1 | 0 | 0 | 50 | Electrodeposited IrOx on Ti | 10 | 7.8 | 100 | 10 | 0.5 | 10 | Carbon dioxide reduction | Al tape 16 mm | 0.5 | Electrospun PVDF-HFP | 0 | 0 | 1 | 1 | 0 | CO2 | 1 | 0 | TRUE | PVDF-HFP | 0.2 | 0.08369645 | 0.2406902 | 0.1993369 | 15556.37 | -2801.196 | -63.30237 | 1076.035 | 31.1393 | 14473.75 | 334.1308 | 0.09319495 | 0.0743439 | -0.003788034 | -0.2055092 | -63.29957 | -2801.016 | 5.984296e-05 | 7.336953e-05 | -182.131 | 0.03808769 | -0.0002091225 | -0.9137679 | -2.883055 | 0.3169443 | -0.03299303 | 0.03207165 | 0.01156433 | 0.4335259
1697708517.8 | -1.068382 | -199.9197 | 10.23239 | PTFE02-Cu | 1 | Aquivion | 20 | Air | 3.8 | 1 | 0 | 1 | 0 | 0 | 100 | Commercial IrOx on Ti | 5 | 0 | 100 | 0 | 0.5 | 5 | Carbon dioxide reduction | Al tape 18 mm | 0.5 | Commercial PTFE | 0 | 1 | 0 | 0 | 0 | Air | 1 | 0 | TRUE | PTFE | 0.3 | 0.06662581 | 0.4969018 | 0.06052111 | 1600.225 | -275.6753 | -66.77828 | 173.1666 | 0 | 1426.336 | 334 | 0 | 0.1214066 | 0 | -0.2353977 | -66.77828 | -275.4393 | 0 | 0.0008546266 | -199.9349 | 0 | 0 | 0 | -3.609316 | 0 | 0 | 0.4748739 | 0.06836209 | 0.03729802
1664453912.6 | -1.296827 | -200.0765 | 5.735595 | 15p-Cu | 1 | Nafion 117 | 22.5 | CO2 | 3.8 | 1 | 0 | 1 | 0 | 0 | 50 | Electrodeposited IrOx on Ti | 10 | 7.8 | 100 | 10 | 0.5 | 10 | Carbon dioxide reduction | Al tape 16 mm | 0.5 | Electrospun PVDF-HFP | 0 | 0 | 1 | 1 | 0 | CO2 | 1 | 0 | TRUE | PVDF-HFP | 0.2 | 0.09712907 | 0.259582 | 0.2330474 | 15923.9 | -2874.726 | -73.33039 | 1076.035 | 0 | 14841.25 | 366.5 | 0 | 0.072503 | 0 | -0.2055092 | -73.33039 | -2874.546 | 0 | 7.149274e-05 | -200.0829 | 0 | 0 | 0 | -2.895303 | 0 | -0.1988511 | 0.03215696 | -0.0303233 | 0.02314194
1697708853.8 | -1.257155 | -200.0109 | 10.23239 | PTFE02-Cu | 1 | Aquivion | 20 | Air | 3.8 | 1 | 0 | 1 | 0 | 0 | 100 | Commercial IrOx on Ti | 5 | 0 | 100 | 0 | 0.5 | 5 | Carbon dioxide reduction | Al tape 18 mm | 0.5 | Commercial PTFE | 0 | 1 | 0 | 0 | 0 | Air | 1 | 0 | TRUE | PTFE | 0.3 | 0.0756063 | 0.4903805 | 0.05608716 | 1936.191 | -342.8593 | -66.98409 | 173.1666 | 0 | 1762.336 | 335 | 0 | 0.09825967 | 0 | -0.2353977 | -66.98409 | -342.6233 | 0 | 0.0006870453 | -199.9525 | 0 | 0 | 0 | -3.698268 | 0 | 0 | -0.06234691 | -0.188773 | 0.09608459
1697709189.1 | -1.329061 | -199.9481 | 10.27512 | PTFE02-Cu | 1 | Aquivion | 20 | Air | 3.8 | 1 | 0 | 1 | 0 | 0 | 100 | Commercial IrOx on Ti | 5 | 0 | 100 | 0 | 0.5 | 5 | Carbon dioxide reduction | Al tape 18 mm | 0.5 | Commercial PTFE | 0 | 1 | 0 | 0 | 0 | Air | 1 | 0 | TRUE | PTFE | 0.3 | 0.07834097 | 0.4924792 | 0.06162098 | 2271.467 | -410.4165 | -67.35713 | 173.1666 | 0 | 2098.215 | 334.8788 | 0 | 0.08253042 | 0 | -0.2353977 | -67.35713 | -410.1805 | 0 | 0.0005738882 | -201.0812 | 0 | 0 | 0 | -3.761841 | 0 | 0.04272332 | 0.3307669 | -0.07190593 | 0.08370514
1697709525.3 | -1.319389 | -200.0052 | 10.33931 | PTFE02-Cu | 1 | Aquivion | 20 | Air | 3.8 | 1 | 0 | 1 | 0 | 0 | 100 | Commercial IrOx on Ti | 5 | 0 | 100 | 0 | 0.5 | 5 | Carbon dioxide reduction | Al tape 18 mm | 0.5 | Commercial PTFE | 0 | 1 | 0 | 0 | 0 | Air | 1 | 0 | TRUE | PTFE | 0.3 | 0.07094743 | 0.4731439 | 0.0791572 | 2607.715 | -477.6029 | -66.98646 | 173.1666 | 0 | 2434.215 | 335 | 0 | 0.07113857 | 0 | -0.2353977 | -66.98646 | -477.3669 | 0 | 0.000493117 | -199.9597 | 0 | 0 | 0 | -3.813617 | 0 | 0.06418996 | -0.135244 | 0.009671826 | 0.06142448
1697709860.6 | -1.403853 | -199.9627 | 10.40332 | PTFE02-Cu | 1 | Aquivion | 20 | Air | 3.8 | 1 | 0 | 1 | 0 | 0 | 100 | Commercial IrOx on Ti | 5 | 0 | 100 | 0 | 0.5 | 5 | Carbon dioxide reduction | Al tape 18 mm | 0.5 | Commercial PTFE | 0 | 1 | 0 | 0 | 0 | Air | 1 | 0 | TRUE | PTFE | 0.3 | 0.07042611 | 0.4821906 | 0.08505395 | 2943.032 | -544.5924 | -66.78953 | 173.1666 | 0 | 2769.215 | 334 | 0 | 0.06253273 | 0 | -0.2353977 | -66.78953 | -544.3564 | 0 | 0.0004324331 | -199.9686 | 0 | 0 | 0 | -3.769158 | 0 | 0.06401223 | 0.3152264 | -0.0844636 | 0.04529755
1697710196.1 | -1.396467 | -200.0215 | 10.46736 | PTFE02-Cu | 1 | Aquivion | 20 | Air | 3.8 | 1 | 0 | 1 | 0 | 0 | 100 | Commercial IrOx on Ti | 5 | 0 | 100 | 0 | 0.5 | 5 | Carbon dioxide reduction | Al tape 18 mm | 0.5 | Commercial PTFE | 0 | 1 | 0 | 0 | 0 | Air | 1 | 0 | TRUE | PTFE | 0.3 | 0.0712651 | 0.4794151 | 0.08923952 | 3278.477 | -611.7856 | -66.9932 | 173.1666 | 0 | 3105.215 | 335 | 0 | 0.05576637 | 0 | -0.2353977 | -66.9932 | -611.5496 | 0 | 0.0003849201 | -199.9797 | 0 | 0 | 0 | -3.843954 | 0 | 0.06403667 | 0.1642735 | 0.007385666 | 0.06026603
1697710531.7 | -1.114956 | -199.9473 | 10.53142 | PTFE02-Cu | 1 | Aquivion | 20 | Air | 3.8 | 1 | 0 | 1 | 0 | 0 | 100 | Commercial IrOx on Ti | 5 | 0 | 100 | 0 | 0.5 | 5 | Carbon dioxide reduction | Al tape 18 mm | 0.5 | Commercial PTFE | 0 | 1 | 0 | 0 | 0 | Air | 1 | 0 | TRUE | PTFE | 0.3 | 0.07024426 | 0.477257 | 0.09534594 | 3614.086 | -678.7753 | -66.78971 | 173.1666 | 0 | 3440.215 | 334 | 0 | 0.05033598 | 0 | -0.2353977 | -66.78971 | -678.5392 | 0 | 0.0003469184 | -199.9691 | 0 | 0 | 0 | -3.766873 | 0 | 0.06406797 | -0.2087642 | 0.2815112 | 0.06070258
1697710866.7 | -1.25587 | -199.9609 | 10.58972 | PTFE02-Cu | 1 | Aquivion | 20 | Air | 3.8 | 1 | 0 | 1 | 0 | 0 | 100 | Commercial IrOx on Ti | 5 | 0 | 100 | 0 | 0.5 | 5 | Carbon dioxide reduction | Al tape 18 mm | 0.5 | Commercial PTFE | 0 | 1 | 0 | 0 | 0 | Air | 1 | 0 | TRUE | PTFE | 0.3 | 0.07628849 | 0.4575595 | 0.1036965 | 3949.082 | -745.8671 | -66.89186 | 173.1666 | 0 | 3776.126 | 334.9112 | 0 | 0.04585826 | 0 | -0.2353977 | -66.89186 | -745.6311 | 0 | 0.0003157027 | -199.7037 | 0 | 0 | 0 | -3.821004 | 0 | 0.05830069 | -0.2788606 | -0.140914 | 0.08768973
1697711202.6 | -1.205278 | -199.9318 | 10.62733 | PTFE02-Cu | 1 | Aquivion | 20 | Air | 3.8 | 1 | 0 | 1 | 0 | 0 | 100 | Commercial IrOx on Ti | 5 | 0 | 100 | 0 | 0.5 | 5 | Carbon dioxide reduction | Al tape 18 mm | 0.5 | Commercial PTFE | 0 | 1 | 0 | 0 | 0 | Air | 1 | 0 | TRUE | PTFE | 0.3 | 0.07420942 | 0.4575911 | 0.1105073 | 4285.009 | -812.8533 | -66.78624 | 173.1666 | 0 | 4111.126 | 334 | 0 | 0.04212145 | 0 | -0.2353977 | -66.78624 | -812.6173 | 0 | 0.0002896785 | -199.9589 | 0 | 0 | 0 | -3.81506 | 0 | 0.03760688 | 0.2152256 | 0.05059172 | 0.04941994
1697711540.4 | -1.225617 | -199.9795 | 10.66515 | PTFE02-Cu | 1 | Aquivion | 20 | Air | 3.8 | 1 | 0 | 1 | 0 | 0 | 100 | Commercial IrOx on Ti | 5 | 0 | 100 | 0 | 0.5 | 5 | Carbon dioxide reduction | Al tape 18 mm | 0.5 | Commercial PTFE | 0 | 1 | 0 | 0 | 0 | Air | 1 | 0 | TRUE | PTFE | 0.3 | 0.0772886 | 0.4517311 | 0.1191914 | 4622.798 | -880.4392 | -67.38597 | 173.1666 | 0 | 4449.126 | 337 | 0 | 0.03892148 | 0 | -0.2353977 | -67.38597 | -880.2032 | 0 | 0.0002674357 | -199.9584 | 0 | 0 | 0 | -3.777787 | 0 | 0.03781533 | -0.007749403 | -0.0203386 | 0.05165575
1697711877.0 | -1.210133 | -199.9699 | 10.70283 | PTFE02-Cu | 1 | Aquivion | 20 | Air | 3.8 | 1 | 0 | 1 | 0 | 0 | 100 | Commercial IrOx on Ti | 5 | 0 | 100 | 0 | 0.5 | 5 | Carbon dioxide reduction | Al tape 18 mm | 0.5 | Commercial PTFE | 0 | 1 | 0 | 0 | 0 | Air | 1 | 0 | TRUE | PTFE | 0.3 | 0.07541042 | 0.4475806 | 0.1291779 | 4959.389 | -947.8268 | -67.18759 | 173.1666 | 0 | 4786.126 | 336 | 0 | 0.03618095 | 0 | -0.2353977 | -67.18759 | -947.5908 | 0 | 0.0002484171 | -199.9631 | 0 | 0 | 0 | -3.782979 | 0 | 0.03768122 | 0.1339361 | 0.01548438 | 0.04242448
1697712212.5 | -1.103019 | -199.9389 | 10.74039 | PTFE02-Cu | 1 | Aquivion | 20 | Air | 3.8 | 1 | 0 | 1 | 0 | 0 | 100 | Commercial IrOx on Ti | 5 | 0 | 100 | 0 | 0.5 | 5 | Carbon dioxide reduction | Al tape 18 mm | 0.5 | Commercial PTFE | 0 | 1 | 0 | 0 | 0 | Air | 1 | 0 | TRUE | PTFE | 0.3 | 0.06956757 | 0.4471928 | 0.1369906 | 5294.915 | -1014.809 | -66.78241 | 173.1666 | 0 | 5121.126 | 334 | 0 | 0.03381416 | 0 | -0.2353977 | -66.78241 | -1014.573 | 0 | 0.0002320165 | -199.9475 | 0 | 0 | 0 | -3.793047 | 0 | 0.03756199 | 0.03736221 | 0.1071138 | 0.08304839
1697712549.0 | -1.044027 | -199.9185 | 10.77806 | PTFE02-Cu | 1 | Aquivion | 20 | Air | 3.8 | 1 | 0 | 1 | 0 | 0 | 100 | Commercial IrOx on Ti | 5 | 0 | 100 | 0 | 0.5 | 5 | Carbon dioxide reduction | Al tape 18 mm | 0.5 | Commercial PTFE | 0 | 1 | 0 | 0 | 0 | Air | 1 | 0 | TRUE | PTFE | 0.3 | 0.08242698 | 0.4336359 | 0.1487857 | 5631.428 | -1082.188 | -67.17885 | 173.1666 | 0 | 5458.126 | 336 | 0 | 0.03172638 | 0 | -0.2353977 | -67.17885 | -1081.952 | 0 | 0.0002175676 | -199.937 | 0 | 0 | 0 | -3.754558 | 0 | 0.03767248 | -0.1418309 | 0.05899233 | 0.07506949
1697712885.0 | -1.17848 | -199.8853 | 10.79617 | PTFE02-Cu | 1 | Aquivion | 20 | Air | 3.8 | 1 | 0 | 1 | 0 | 0 | 100 | Commercial IrOx on Ti | 5 | 0 | 100 | 0 | 0.5 | 5 | Carbon dioxide reduction | Al tape 18 mm | 0.5 | Commercial PTFE | 0 | 1 | 0 | 0 | 0 | Air | 1 | 0 | TRUE | PTFE | 0.3 | 0.08515681 | 0.4210002 | 0.1781065 | 5967.349 | -1149.611 | -67.22308 | 173.1666 | 0 | 5794.117 | 334.9902 | 0 | 0.02988663 | 0 | -0.2353977 | -67.22308 | -1149.375 | 0 | 0.000204805 | -200.6361 | 0 | 0 | 0 | -3.815574 | 0 | 0.01810724 | 0.11753 | -0.1344534 | 0.1132172
1697713220.4 | -1.319299 | -199.9898 | 10.80854 | PTFE02-Cu | 1 | Aquivion | 20 | Air | 3.8 | 1 | 0 | 1 | 0 | 0 | 100 | Commercial IrOx on Ti | 5 | 0 | 100 | 0 | 0.5 | 5 | Carbon dioxide reduction | Al tape 18 mm | 0.5 | Commercial PTFE | 0 | 1 | 0 | 0 | 0 | Air | 1 | 0 | TRUE | PTFE | 0.3 | 0.09675985 | 0.4165248 | 0.1950023 | 6302.75 | -1216.594 | -66.7835 | 173.1666 | 0 | 6129.117 | 334 | 0 | 0.02825311 | 0 | -0.2353977 | -66.7835 | -1216.358 | 0 | 0.0001935266 | -199.9505 | 0 | 0 | 0 | -3.869019 | 0 | 0.01237308 | 0.3903414 | -0.1408191 | 0.0765949
1697713556.9 | -1.263171 | -199.96 | 10.82096 | PTFE02-Cu | 1 | Aquivion | 20 | Air | 3.8 | 1 | 0 | 1 | 0 | 0 | 100 | Commercial IrOx on Ti | 5 | 0 | 100 | 0 | 0.5 | 5 | Carbon dioxide reduction | Al tape 18 mm | 0.5 | Commercial PTFE | 0 | 1 | 0 | 0 | 0 | Air | 1 | 0 | TRUE | PTFE | 0.3 | 0.09320453 | 0.3970882 | 0.2014017 | 6639.261 | -1283.98 | -67.18595 | 173.1666 | 0 | 6466.117 | 336 | 0 | 0.02678062 | 0 | -0.2353977 | -67.18595 | -1283.744 | 0 | 0.0001833681 | -199.9583 | 0 | 0 | 0 | -3.87434 | 0 | 0.01241403 | -0.571394 | 0.05612843 | 0.04919015
1697713893.2 | -1.23307 | -199.9863 | 10.83336 | PTFE02-Cu | 1 | Aquivion | 20 | Air | 3.8 | 1 | 0 | 1 | 0 | 0 | 100 | Commercial IrOx on Ti | 5 | 0 | 100 | 0 | 0.5 | 5 | Carbon dioxide reduction | Al tape 18 mm | 0.5 | Commercial PTFE | 0 | 1 | 0 | 0 | 0 | Air | 1 | 0 | TRUE | PTFE | 0.3 | 0.09208343 | 0.3924551 | 0.2278775 | 6975.614 | -1351.167 | -66.98704 | 173.1666 | 0 | 6802.117 | 335 | 0 | 0.02545775 | 0 | -0.2353977 | -66.98704 | -1350.931 | 0 | 0.0001742485 | -199.9615 | 0 | 0 | 0 | -3.854203 | 0 | 0.0124082 | 0.3337344 | 0.03010094 | 0.06249125
1697714230.7 | -1.285111 | -199.9593 | 10.84582 | PTFE02-Cu | 1 | Aquivion | 20 | Air | 3.8 | 1 | 0 | 1 | 0 | 0 | 100 | Commercial IrOx on Ti | 5 | 0 | 100 | 0 | 0.5 | 5 | Carbon dioxide reduction | Al tape 18 mm | 0.5 | Commercial PTFE | 0 | 1 | 0 | 0 | 0 | Air | 1 | 0 | TRUE | PTFE | 0.3 | 0.1007214 | 0.3678805 | 0.2531973 | 7313.138 | -1418.751 | -67.38324 | 173.1666 | 0 | 7140.117 | 337 | 0 | 0.02425263 | 0 | -0.2353977 | -67.38324 | -1418.515 | 0 | 0.0001659466 | -199.9504 | 0 | 0 | 0 | -3.918745 | 0 | 0.0124514 | -0.175247 | -0.05204172 | 0.06728577
1697714566.3 | -1.247644 | -200.0096 | 10.85283 | PTFE02-Cu | 1 | Aquivion | 20 | Air | 3.8 | 1 | 0 | 1 | 0 | 0 | 100 | Commercial IrOx on Ti | 5 | 0 | 100 | 0 | 0.5 | 5 | Carbon dioxide reduction | Al tape 18 mm | 0.5 | Commercial PTFE | 0 | 1 | 0 | 0 | 0 | Air | 1 | 0 | TRUE | PTFE | 0.3 | 0.105722 | 0.3561556 | 0.2740051 | 7648.65 | -1485.669 | -66.71819 | 173.1666 | 0 | 7475.173 | 334.0568 | 0 | 0.02316556 | 0 | -0.2353977 | -66.71819 | -1485.433 | 0 | 0.0001584708 | -199.7632 | 0 | 0 | 0 | -3.878426 | 0 | 0.007015682 | -0.03702313 | 0.03746702 | 0.07217713
1697714901.3 | -1.261134 | -199.9677 | 10.84902 | PTFE02-Cu | 1 | Aquivion | 20 | Air | 3.8 | 1 | 0 | 1 | 0 | 0 | 100 | Commercial IrOx on Ti | 5 | 0 | 100 | 0 | 0.5 | 5 | Carbon dioxide reduction | Al tape 18 mm | 0.5 | Commercial PTFE | 0 | 1 | 0 | 0 | 0 | Air | 1 | 0 | TRUE | PTFE | 0.3 | 0.1055089 | 0.3387931 | 0.2937653 | 7983.733 | -1552.655 | -66.78658 | 173.1666 | 0 | 7810.173 | 334 | 0 | 0.02217193 | 0 | -0.2353977 | -66.78658 | -1552.419 | 0 | 0.0001516328 | -199.96 | 0 | 0 | 0 | -3.89693 | 0 | -0.003810163 | -0.1902345 | -0.01348938 | 0.05948121
1697715237.8 | -1.342932 | -200.0167 | 10.8452 | PTFE02-Cu | 1 | Aquivion | 20 | Air | 3.8 | 1 | 0 | 1 | 0 | 0 | 100 | Commercial IrOx on Ti | 5 | 0 | 100 | 0 | 0.5 | 5 | Carbon dioxide reduction | Al tape 18 mm | 0.5 | Commercial PTFE | 0 | 1 | 0 | 0 | 0 | Air | 1 | 0 | TRUE | PTFE | 0.3 | 0.1055846 | 0.3266573 | 0.3358682 | 8320.239 | -1620.042 | -67.18686 | 173.1666 | 0 | 8147.173 | 336 | 0 | 0.02125481 | 0 | -0.2353977 | -67.18686 | -1619.806 | 0 | 0.0001453246 | -199.9609 | 0 | 0 | 0 | -3.899537 | 0 | -0.003826344 | 0.4502111 | -0.08179811 | 0.07280315
1697715574.6 | -1.264548 | -199.9701 | 10.84137 | PTFE02-Cu | 1 | Aquivion | 20 | Air | 3.8 | 1 | 0 | 1 | 0 | 0 | 100 | Commercial IrOx on Ti | 5 | 0 | 100 | 0 | 0.5 | 5 | Carbon dioxide reduction | Al tape 18 mm | 0.5 | Commercial PTFE | 0 | 1 | 0 | 0 | 0 | Air | 1 | 0 | TRUE | PTFE | 0.3 | 0.1056713 | 0.3158626 | 0.3544021 | 8657.028 | -1687.234 | -66.99208 | 173.1666 | 0 | 8483.173 | 335 | 0 | 0.02041295 | 0 | -0.2353977 | -66.99208 | -1686.998 | 0 | 0.0001395364 | -199.9763 | 0 | 0 | 0 | -3.871475 | 0 | -0.003829562 | -0.02186148 | 0.07838346 | 0.08185913
1697715911.8 | -1.393618 | -199.9524 | 10.83753 | PTFE02-Cu | 1 | Aquivion | 20 | Air | 3.8 | 1 | 0 | 1 | 0 | 0 | 100 | Commercial IrOx on Ti | 5 | 0 | 100 | 0 | 0.5 | 5 | Carbon dioxide reduction | Al tape 18 mm | 0.5 | Commercial PTFE | 0 | 1 | 0 | 0 | 0 | Air | 1 | 0 | TRUE | PTFE | 0.3 | 0.1169787 | 0.3018903 | 0.3636206 | 8994.175 | -1754.819 | -67.38498 | 173.1666 | 0 | 8821.173 | 337 | 0 | 0.01963079 | 0 | -0.2353977 | -67.38498 | -1754.583 | 0 | 0.0001341616 | -199.9554 | 0 | 0 | 0 | -3.884561 | 0 | -0.003833633 | -0.229472 | -0.1290697 | 0.05921802
1697716250.6 | -1.370492 | -199.9287 | 10.83368 | PTFE02-Cu | 1 | Aquivion | 20 | Air | 3.8 | 1 | 0 | 1 | 0 | 0 | 100 | Commercial IrOx on Ti | 5 | 0 | 100 | 0 | 0.5 | 5 | Carbon dioxide reduction | Al tape 18 mm | 0.5 | Commercial PTFE | 0 | 1 | 0 | 0 | 0 | Air | 1 | 0 | TRUE | PTFE | 0.3 | 0.1203318 | 0.2789669 | 0.3911332 | 9333.008 | -1822.403 | -67.38384 | 173.1666 | 0 | 9159.173 | 337 | 0 | 0.01890636 | 0 | -0.2353977 | -67.38384 | -1822.167 | 0 | 0.0001291856 | -199.9521 | 0 | 0 | 0 | -3.876892 | 0 | -0.003852804 | 0.0135299 | 0.02312632 | 0.08084051
1697716586.4 | -1.341156 | -199.9481 | 10.90508 | PTFE02-Cu | 1 | Aquivion | 20 | Air | 3.8 | 1 | 0 | 1 | 0 | 0 | 100 | Commercial IrOx on Ti | 5 | 0 | 100 | 0 | 0.5 | 5 | Carbon dioxide reduction | Al tape 18 mm | 0.5 | Commercial PTFE | 0 | 1 | 0 | 0 | 0 | Air | 1 | 0 | TRUE | PTFE | 0.3 | 0.122677 | 0.2684356 | 0.405108 | 9668.757 | -1889.612 | -67.00907 | 173.1666 | 0 | 9495.021 | 334.8474 | 0 | 0.01823762 | 0 | -0.2353977 | -67.00907 | -1889.376 | 0 | 0.0001245902 | -200.1432 | 0 | 0 | 0 | -3.926744 | 0 | 0.07140232 | 0.06624683 | 0.02933535 | 0.052527
1697716922.8 | -1.361159 | -199.9079 | 10.98526 | PTFE02-Cu | 1 | Aquivion | 20 | Air | 3.8 | 1 | 0 | 1 | 0 | 0 | 100 | Commercial IrOx on Ti | 5 | 0 | 100 | 0 | 0.5 | 5 | Carbon dioxide reduction | Al tape 18 mm | 0.5 | Commercial PTFE | 0 | 1 | 0 | 0 | 0 | Air | 1 | 0 | TRUE | PTFE | 0.3 | 0.1368938 | 0.252967 | 0.4295341 | 10005.23 | -1956.997 | -67.18541 | 173.1666 | 0 | 9832.021 | 336 | 0 | 0.01761251 | 0 | -0.2353977 | -67.18541 | -1956.761 | 0 | 0.0001202997 | -199.9566 | 0 | 0 | 0 | -3.94496 | 0 | 0.08018049 | 0.01163559 | -0.02000275 | 0.06375799
1697717259.2 | -1.300255 | -199.9807 | 11.06542 | PTFE02-Cu | 1 | Aquivion | 20 | Air | 3.8 | 1 | 0 | 1 | 0 | 0 | 100 | Commercial IrOx on Ti | 5 | 0 | 100 | 0 | 0.5 | 5 | Carbon dioxide reduction | Al tape 18 mm | 0.5 | Commercial PTFE | 0 | 1 | 0 | 0 | 0 | Air | 1 | 0 | TRUE | PTFE | 0.3 | 0.1497604 | 0.2351137 | 0.440473 | 10341.61 | -2024.183 | -66.98569 | 173.1666 | 0 | 10168.02 | 335 | 0 | 0.01703051 | 0 | -0.2353977 | -66.98569 | -2023.947 | 0 | 0.0001163063 | -199.9572 | 0 | 0 | 0 | -3.922511 | 0 | 0.0801569 | 0.005768762 | 0.06090375 | 0.06302923
1697717594.3 | -1.427448 | -199.9734 | 11.14527 | PTFE02-Cu | 1 | Aquivion | 20 | Air | 3.8 | 1 | 0 | 1 | 0 | 0 | 100 | Commercial IrOx on Ti | 5 | 0 | 100 | 0 | 0.5 | 5 | Carbon dioxide reduction | Al tape 18 mm | 0.5 | Commercial PTFE | 0 | 1 | 0 | 0 | 0 | Air | 1 | 0 | TRUE | PTFE | 0.3 | 0.1652742 | 0.2226182 | 0.4526347 | 10676.72 | -2091.169 | -66.78617 | 173.1666 | 0 | 10503.02 | 334 | 0 | 0.01648731 | 0 | -0.2353977 | -66.78617 | -2090.933 | 0 | 0.0001125802 | -199.9586 | 0 | 0 | 0 | -3.912236 | 0 | 0.07985331 | 0.1851949 | -0.1271926 | 0.07189713
1697717930.0 | -1.307678 | -199.9778 | 11.22526 | PTFE02-Cu | 1 | Aquivion | 20 | Air | 3.8 | 1 | 0 | 1 | 0 | 0 | 100 | Commercial IrOx on Ti | 5 | 0 | 100 | 0 | 0.5 | 5 | Carbon dioxide reduction | Al tape 18 mm | 0.5 | Commercial PTFE | 0 | 1 | 0 | 0 | 0 | Air | 1 | 0 | TRUE | PTFE | 0.3 | 0.1688668 | 0.2135236 | 0.4764014 | 11012.37 | -2158.354 | -66.98484 | 173.1666 | 0 | 10839.02 | 335 | 0 | 0.01597622 | 0 | -0.2353977 | -66.98484 | -2158.118 | 0 | 0.0001090755 | -199.9547 | 0 | 0 | 0 | -3.922184 | 0 | 0.07998461 | 0.1367881 | 0.1197695 | 0.05504093
1697718265.0 | -1.346607 | -199.9778 | 11.25824 | PTFE02-Cu | 1 | Aquivion | 20 | Air | 3.8 | 1 | 0 | 1 | 0 | 0 | 100 | Commercial IrOx on Ti | 5 | 0 | 100 | 0 | 0.5 | 5 | Carbon dioxide reduction | Al tape 18 mm | 0.5 | Commercial PTFE | 0 | 1 | 0 | 0 | 0 | Air | 1 | 0 | TRUE | PTFE | 0.3 | 0.1733644 | 0.1988229 | 0.4844526 | 11347.35 | -2225.139 | -66.58505 | 173.1666 | 0 | 11173.93 | 333.913 | 0 | 0.01549737 | 0 | -0.2353977 | -66.58505 | -2224.903 | 0 | 0.0001058014 | -199.5051 | 0 | 0 | 0 | -3.993007 | 0 | 0.03297865 | -0.2793553 | -0.03892902 | 0.09151492
1697718601.6 | -1.303425 | -199.9324 | 11.23334 | PTFE02-Cu | 1 | Aquivion | 20 | Air | 3.8 | 1 | 0 | 1 | 0 | 0 | 100 | Commercial IrOx on Ti | 5 | 0 | 100 | 0 | 0.5 | 5 | Carbon dioxide reduction | Al tape 18 mm | 0.5 | Commercial PTFE | 0 | 1 | 0 | 0 | 0 | Air | 1 | 0 | TRUE | PTFE | 0.3 | 0.1945675 | 0.1845833 | 0.4827881 | 11683.95 | -2292.523 | -67.18441 | 173.1666 | 0 | 11510.93 | 336 | 0 | 0.01504366 | 0 | -0.2353977 | -67.18441 | -2292.287 | 0 | 0.0001026912 | -199.9535 | 0 | 0 | 0 | -3.968122 | 0 | -0.02489062 | -0.06729515 | 0.04318249 | 0.06945249
1697718937.6 | -1.403448 | -199.9778 | 11.20849 | PTFE02-Cu | 1 | Aquivion | 20 | Air | 3.8 | 1 | 0 | 1 | 0 | 0 | 100 | Commercial IrOx on Ti | 5 | 0 | 100 | 0 | 0.5 | 5 | Carbon dioxide reduction | Al tape 18 mm | 0.5 | Commercial PTFE | 0 | 1 | 0 | 0 | 0 | Air | 1 | 0 | TRUE | PTFE | 0.3 | 0.2039562 | 0.1751682 | 0.4884517 | 12020.02 | -2359.703 | -66.98031 | 173.1666 | 0 | 11846.93 | 335 | 0 | 0.014617 | 0 | -0.2353977 | -66.98031 | -2359.467 | 0 | 9.976731e-05 | -199.9413 | 0 | 0 | 0 | -4.010888 | 0 | -0.02485032 | 0.08677101 | -0.1000235 | 0.07446593
1697719273.4 | -1.273139 | -199.9373 | 11.18366 | PTFE02-Cu | 1 | Aquivion | 20 | Air | 3.8 | 1 | 0 | 1 | 0 | 0 | 100 | Commercial IrOx on Ti | 5 | 0 | 100 | 0 | 0.5 | 5 | Carbon dioxide reduction | Al tape 18 mm | 0.5 | Commercial PTFE | 0 | 1 | 0 | 0 | 0 | Air | 1 | 0 | TRUE | PTFE | 0.3 | 0.2349497 | 0.1606391 | 0.49961 | 12355.81 | -2426.686 | -66.78249 | 173.1666 | 0 | 12181.93 | 334 | 0 | 0.01421503 | 0 | -0.2353977 | -66.78249 | -2426.45 | 0 | 9.701323e-05 | -199.9476 | 0 | 0 | 0 | -3.985208 | 0 | -0.02483006 | 0.1496822 | 0.1303097 | 0.06729425
1697719609.5 | -1.301416 | -199.9572 | 11.15881 | PTFE02-Cu | 1 | Aquivion | 20 | Air | 3.8 | 1 | 0 | 1 | 0 | 0 | 100 | Commercial IrOx on Ti | 5 | 0 | 100 | 0 | 0.5 | 5 | Carbon dioxide reduction | Al tape 18 mm | 0.5 | Commercial PTFE | 0 | 1 | 0 | 0 | 0 | Air | 1 | 0 | TRUE | PTFE | 0.3 | 0.2584355 | 0.1429245 | 0.500328 | 12691.93 | -2494.065 | -67.17865 | 173.1666 | 0 | 12518.93 | 336 | 0 | 0.01383238 | 0 | -0.2353977 | -67.17865 | -2493.828 | 0 | 9.439211e-05 | -199.9364 | 0 | 0 | 0 | -4.009995 | 0 | -0.02485527 | -0.0620147 | -0.02827738 | 0.05903362
1697719948.2 | -1.361553 | -195.7468 | 11.13472 | PTFE02-Cu | 1 | Aquivion | 20 | Air | 3.8 | 1 | 0 | 1 | 0 | 0 | 100 | Commercial IrOx on Ti | 5 | 0 | 100 | 0 | 0.5 | 5 | Carbon dioxide reduction | Al tape 18 mm | 0.5 | Commercial PTFE | 0 | 1 | 0 | 0 | 0 | Air | 1 | 0 | TRUE | PTFE | 0.3 | 0.2886112 | 0.1325881 | 0.5147296 | 13030.57 | -2561.651 | -67.38702 | 173.1666 | 0 | 12857.02 | 337.0817 | 0 | 0.01346865 | 0 | -0.2353977 | -67.38702 | -2561.415 | 0 | 9.190143e-05 | -199.8987 | 0 | 0 | 0 | -3.978284 | 0 | -0.02409306 | -0.09676454 | -0.06013683 | 0.06564561
1697720284.6 | -1.37086 | -199.9356 | 11.20528 | PTFE02-Cu | 1 | Aquivion | 20 | Air | 3.8 | 1 | 0 | 1 | 0 | 0 | 100 | Commercial IrOx on Ti | 5 | 0 | 100 | 0 | 0.5 | 5 | Carbon dioxide reduction | Al tape 18 mm | 0.5 | Commercial PTFE | 0 | 1 | 0 | 0 | 0 | Air | 1 | 0 | TRUE | PTFE | 0.3 | 0.3061916 | 0.120628 | 0.5007885 | 13366.97 | -2628.998 | -67.09717 | 173.1666 | 0 | 13193.85 | 335.5557 | 0 | 0.0131248 | 0 | -0.2353977 | -67.09717 | -2628.762 | 0 | 8.9547e-05 | -199.8797 | 0 | 0 | 0 | -3.974543 | 0 | 0.07055992 | 0.2244875 | -0.00930729 | 0.0620411
1697720620.4 | -1.404806 | -199.9774 | 11.27572 | PTFE02-Cu | 1 | Aquivion | 20 | Air | 3.8 | 1 | 0 | 1 | 0 | 0 | 100 | Commercial IrOx on Ti | 5 | 0 | 100 | 0 | 0.5 | 5 | Carbon dioxide reduction | Al tape 18 mm | 0.5 | Commercial PTFE | 0 | 1 | 0 | 0 | 0 | Air | 1 | 0 | TRUE | PTFE | 0.3 | 0.312446 | 0.1132738 | 0.5089234 | 13702.8 | -2696.176 | -66.97841 | 173.1666 | 0 | 13529.85 | 335 | 0 | 0.01279886 | 0 | -0.2353977 | -66.97841 | -2695.94 | 0 | 8.731564e-05 | -199.9354 | 0 | 0 | 0 | -4.032073 | 0 | 0.0704412 | 0.07659621 | -0.03394549 | 0.08096798
1697720955.8 | -1.377634 | -199.9172 | 11.34607 | PTFE02-Cu | 1 | Aquivion | 20 | Air | 3.8 | 1 | 0 | 1 | 0 | 0 | 100 | Commercial IrOx on Ti | 5 | 0 | 100 | 0 | 0.5 | 5 | Carbon dioxide reduction | Al tape 18 mm | 0.5 | Commercial PTFE | 0 | 1 | 0 | 0 | 0 | Air | 1 | 0 | TRUE | PTFE | 0.3 | 0.3208042 | 0.1052166 | 0.4976199 | 14038.2 | -2763.156 | -66.77939 | 173.1666 | 0 | 13864.85 | 334 | 0 | 0.01248961 | 0 | -0.2353977 | -66.77939 | -2762.92 | 0 | 8.519891e-05 | -199.9383 | 0 | 0 | 0 | -4.036522 | 0 | 0.07035142 | -0.2621062 | 0.0271721 | 0.06620536
1697721292.6 | -1.233822 | -199.9724 | 11.41671 | PTFE02-Cu | 1 | Aquivion | 20 | Air | 3.8 | 1 | 0 | 1 | 0 | 0 | 100 | Commercial IrOx on Ti | 5 | 0 | 100 | 0 | 0.5 | 5 | Carbon dioxide reduction | Al tape 18 mm | 0.5 | Commercial PTFE | 0 | 1 | 0 | 0 | 0 | Air | 1 | 0 | TRUE | PTFE | 0.3 | 0.3590371 | 0.09546727 | 0.487155 | 14374.95 | -2830.539 | -67.18362 | 173.1666 | 0 | 14201.85 | 336 | 0 | 0.01219324 | 0 | -0.2353977 | -67.18362 | -2830.303 | 0 | 8.31705e-05 | -199.9514 | 0 | 0 | 0 | -4.019141 | 0 | 0.07063648 | 0.1373443 | 0.1438119 | 0.06161477
1697721629.1 | -1.40432 | -199.8964 | 11.4873 | PTFE02-Cu | 1 | Aquivion | 20 | Air | 3.8 | 1 | 0 | 1 | 0 | 0 | 100 | Commercial IrOx on Ti | 5 | 0 | 100 | 0 | 0.5 | 5 | Carbon dioxide reduction | Al tape 18 mm | 0.5 | Commercial PTFE | 0 | 1 | 0 | 0 | 0 | Air | 1 | 0 | TRUE | PTFE | 0.3 | 0.3712717 | 0.09133561 | 0.4778287 | 14711.52 | -2897.72 | -66.98047 | 173.1666 | 0 | 14537.85 | 335 | 0 | 0.01191143 | 0 | -0.2353977 | -66.98047 | -2897.484 | 0 | 8.124213e-05 | -199.9416 | 0 | 0 | 0 | -3.997265 | 0 | 0.070596 | 0.2643714 | -0.1704987 | 0.07696833
1697721966.8 | -1.373652 | -199.9472 | 11.49945 | PTFE02-Cu | 1 | Aquivion | 20 | Air | 3.8 | 1 | 0 | 1 | 0 | 0 | 100 | Commercial IrOx on Ti | 5 | 0 | 100 | 0 | 0.5 | 5 | Carbon dioxide reduction | Al tape 18 mm | 0.5 | Commercial PTFE | 0 | 1 | 0 | 0 | 0 | Air | 1 | 0 | TRUE | PTFE | 0.3 | 0.3912233 | 0.08449085 | 0.4686081 | 15049.24 | -2965.118 | -67.199 | 173.1666 | 0 | 14875.69 | 336.844 | 0 | 0.01164091 | 0 | -0.2353977 | -67.199 | -2964.882 | 0 | 7.93953e-05 | -199.6087 | 0 | 0 | 0 | -4.110878 | 0 | 0.01214848 | 0.0178587 | 0.03066872 | 0.08846972
1697722301.9 | -1.48072 | -199.9176 | 11.46729 | PTFE02-Cu | 1 | Aquivion | 20 | Air | 3.8 | 1 | 0 | 1 | 0 | 0 | 100 | Commercial IrOx on Ti | 5 | 0 | 100 | 0 | 0.5 | 5 | Carbon dioxide reduction | Al tape 18 mm | 0.5 | Commercial PTFE | 0 | 1 | 0 | 0 | 0 | Air | 1 | 0 | TRUE | PTFE | 0.3 | 0.4087823 | 0.0799947 | 0.4628572 | 15384.26 | -3032.096 | -66.77777 | 173.1666 | 0 | 15210.69 | 334 | 0 | 0.01138453 | 0 | -0.2353977 | -66.77777 | -3031.86 | 0 | 7.764136e-05 | -199.9334 | 0 | 0 | 0 | -4.11492 | 0 | -0.03216154 | 0.2197613 | -0.1070678 | 0.07446566
1697722640.1 | -1.419421 | -199.9268 | 11.43481 | PTFE02-Cu | 1 | Aquivion | 20 | Air | 3.8 | 1 | 0 | 1 | 0 | 0 | 100 | Commercial IrOx on Ti | 5 | 0 | 100 | 0 | 0.5 | 5 | Carbon dioxide reduction | Al tape 18 mm | 0.5 | Commercial PTFE | 0 | 1 | 0 | 0 | 0 | Air | 1 | 0 | TRUE | PTFE | 0.3 | 0.4249771 | 0.07503762 | 0.4547585 | 15722.54 | -3099.674 | -67.37805 | 173.1666 | 0 | 15548.69 | 337 | 0 | 0.01113705 | 0 | -0.2353977 | -67.37805 | -3099.438 | 0 | 7.594852e-05 | -199.9348 | 0 | 0 | 0 | -4.129405 | 0 | -0.03247392 | -0.2343399 | 0.06129901 | 0.08699928
1697722975.2 | -1.444765 | -199.9342 | 11.40265 | PTFE02-Cu | 1 | Aquivion | 20 | Air | 3.8 | 1 | 0 | 1 | 0 | 0 | 100 | Commercial IrOx on Ti | 5 | 0 | 100 | 0 | 0.5 | 5 | Carbon dioxide reduction | Al tape 18 mm | 0.5 | Commercial PTFE | 0 | 1 | 0 | 0 | 0 | Air | 1 | 0 | TRUE | PTFE | 0.3 | 0.4304772 | 0.06849316 | 0.4391857 | 16057.59 | -3166.653 | -66.77929 | 173.1666 | 0 | 15883.69 | 334 | 0 | 0.01090216 | 0 | -0.2353977 | -66.77929 | -3166.417 | 0 | 7.434198e-05 | -199.9379 | 0 | 0 | 0 | -4.14851 | 0 | -0.03216471 | -0.2529085 | -0.02534416 | 0.07289231
1697723310.5 | -1.58175 | -199.9476 | 11.37046 | PTFE02-Cu | 1 | Aquivion | 20 | Air | 3.8 | 1 | 0 | 1 | 0 | 0 | 100 | Commercial IrOx on Ti | 5 | 0 | 100 | 0 | 0.5 | 5 | Carbon dioxide reduction | Al tape 18 mm | 0.5 | Commercial PTFE | 0 | 1 | 0 | 0 | 0 | Air | 1 | 0 | TRUE | PTFE | 0.3 | 0.4580808 | 0.05917292 | 0.4294544 | 16392.91 | -3233.827 | -66.97366 | 173.1666 | 0 | 16219.69 | 335 | 0 | 0.01067632 | 0 | -0.2353977 | -66.97366 | -3233.591 | 0 | 7.279763e-05 | -199.9213 | 0 | 0 | 0 | -4.149578 | 0 | -0.03218967 | -0.01061229 | -0.1369854 | 0.0774927
1697723646.2 | -1.391472 | -199.9002 | 11.32272 | PTFE02-Cu | 1 | Aquivion | 20 | Air | 3.8 | 1 | 0 | 1 | 0 | 0 | 100 | Commercial IrOx on Ti | 5 | 0 | 100 | 0 | 0.5 | 5 | Carbon dioxide reduction | Al tape 18 mm | 0.5 | Commercial PTFE | 0 | 1 | 0 | 0 | 0 | Air | 1 | 0 | TRUE | PTFE | 0.3 | 0.4641556 | 0.05651315 | 0.4209041 | 16728.56 | -3300.792 | -66.76563 | 173.1666 | 0 | 16554.75 | 334.0588 | 0 | 0.01046024 | 0 | -0.2353977 | -66.76563 | -3300.556 | 0 | 7.132062e-05 | -199.664 | 0 | 0 | 0 | -4.186553 | 0 | -0.04774052 | -0.05514327 | 0.1902785 | 0.08323404
1697723983.5 | -1.631499 | -199.9689 | 11.16398 | PTFE02-Cu | 1 | Aquivion | 20 | Air | 3.8 | 1 | 0 | 1 | 0 | 0 | 100 | Commercial IrOx on Ti | 5 | 0 | 100 | 0 | 0.5 | 5 | Carbon dioxide reduction | Al tape 18 mm | 0.5 | Commercial PTFE | 0 | 1 | 0 | 0 | 0 | Air | 1 | 0 | TRUE | PTFE | 0.3 | 0.4931063 | 0.05226882 | 0.4145281 | 17065.88 | -3368.363 | -67.37081 | 173.1666 | 0 | 16892.75 | 337 | 0 | 0.01025094 | 0 | -0.2353977 | -67.37081 | -3368.127 | 0 | 6.98898e-05 | -199.9134 | 0 | 0 | 0 | -4.125641 | 0 | -0.1587391 | 0.1615938 | -0.2400275 | 0.08863865
1697724319.1 | -1.447177 | -199.8594 | 11.00604 | PTFE02-Cu | 1 | Aquivion | 20 | Air | 3.8 | 1 | 0 | 1 | 0 | 0 | 100 | Commercial IrOx on Ti | 5 | 0 | 100 | 0 | 0.5 | 5 | Carbon dioxide reduction | Al tape 18 mm | 0.5 | Commercial PTFE | 0 | 1 | 0 | 0 | 0 | Air | 1 | 0 | TRUE | PTFE | 0.3 | 0.4916697 | 0.05314337 | 0.4159441 | 17401.51 | -3435.333 | -66.7695 | 173.1666 | 0 | 17227.75 | 334 | 0 | 0.01005161 | 0 | -0.2353977 | -66.7695 | -3435.097 | 0 | 6.852725e-05 | -199.909 | 0 | 0 | 0 | -4.107336 | 0 | -0.1579429 | 0.1349675 | 0.1843216 | 0.0745272
1697724654.5 | -1.461189 | -199.9087 | 10.84823 | PTFE02-Cu | 1 | Aquivion | 20 | Air | 3.8 | 1 | 0 | 1 | 0 | 0 | 100 | Commercial IrOx on Ti | 5 | 0 | 100 | 0 | 0.5 | 5 | Carbon dioxide reduction | Al tape 18 mm | 0.5 | Commercial PTFE | 0 | 1 | 0 | 0 | 0 | Air | 1 | 0 | TRUE | PTFE | 0.3 | 0.5199157 | 0.04865829 | 0.3952332 | 17736.85 | -3502.506 | -66.97362 | 173.1666 | 0 | 17563.75 | 335 | 0 | 0.009859317 | 0 | -0.2353977 | -66.97362 | -3502.27 | 0 | 6.72129e-05 | -199.9211 | 0 | 0 | 0 | -4.114479 | 0 | -0.1578083 | -0.1001255 | -0.01401129 | 0.0898593
1697724990.2 | -1.572664 | -199.9487 | 10.69023 | PTFE02-Cu | 1 | Aquivion | 20 | Air | 3.8 | 1 | 0 | 1 | 0 | 0 | 100 | Commercial IrOx on Ti | 5 | 0 | 100 | 0 | 0.5 | 5 | Carbon dioxide reduction | Al tape 18 mm | 0.5 | Commercial PTFE | 0 | 1 | 0 | 0 | 0 | Air | 1 | 0 | TRUE | PTFE | 0.3 | 0.5249064 | 0.04699292 | 0.383002 | 18072.58 | -3569.482 | -66.77596 | 173.1666 | 0 | 17898.75 | 334 | 0 | 0.009674786 | 0 | -0.2353977 | -66.77596 | -3569.246 | 0 | 6.595167e-05 | -199.928 | 0 | 0 | 0 | -4.134815 | 0 | -0.1579951 | 0.1541641 | -0.1114757 | 0.08097876
1697725328.5 | -1.505077 | -199.9611 | 10.53102 | PTFE02-Cu | 1 | Aquivion | 20 | Air | 3.8 | 1 | 0 | 1 | 0 | 0 | 100 | Commercial IrOx on Ti | 5 | 0 | 100 | 0 | 0.5 | 5 | Carbon dioxide reduction | Al tape 18 mm | 0.5 | Commercial PTFE | 0 | 1 | 0 | 0 | 0 | Air | 1 | 0 | TRUE | PTFE | 0.3 | 0.5451687 | 0.0444879 | 0.3800587 | 18410.91 | -3637.258 | -67.5761 | 173.1666 | 0 | 18237.75 | 338 | 0 | 0.009494953 | 0 | -0.2353977 | -67.5761 | -3637.022 | 0 | 6.472266e-05 | -199.9294 | 0 | 0 | 0 | -4.149923 | 0 | -0.1592121 | 0.09725538 | 0.06758726 | 0.08712989
1697725663.5 | -1.601329 | -199.9343 | 10.59572 | PTFE02-Cu | 1 | Aquivion | 20 | Air | 3.8 | 1 | 0 | 1 | 0 | 0 | 100 | Commercial IrOx on Ti | 5 | 0 | 100 | 0 | 0.5 | 5 | Carbon dioxide reduction | Al tape 18 mm | 0.5 | Commercial PTFE | 0 | 1 | 0 | 0 | 0 | Air | 1 | 0 | TRUE | PTFE | 0.3 | 0.5385353 | 0.04065928 | 0.3760647 | 18745.93 | -3704.289 | -66.83058 | 173.1666 | 0 | 18572.6 | 333.8468 | 0 | 0.009323768 | 0 | -0.2353977 | -66.83058 | -3704.053 | 0 | 6.35514e-05 | -200.2216 | 0 | 0 | 0 | -4.130048 | 0 | 0.06470047 | -0.20274 | -0.09625174 | 0.07222757
1697725999.1 | -1.578559 | -199.9353 | 10.764 | PTFE02-Cu | 1 | Aquivion | 20 | Air | 3.8 | 1 | 0 | 1 | 0 | 0 | 100 | Commercial IrOx on Ti | 5 | 0 | 100 | 0 | 0.5 | 5 | Carbon dioxide reduction | Al tape 18 mm | 0.5 | Commercial PTFE | 0 | 1 | 0 | 0 | 0 | Air | 1 | 0 | TRUE | PTFE | 0.3 | 0.5525194 | 0.03949365 | 0.3618733 | 19081.47 | -3771.272 | -66.78348 | 173.1666 | 0 | 18907.6 | 334 | 0 | 0.009158572 | 0 | -0.2353977 | -66.78348 | -3771.036 | 0 | 6.242256e-05 | -199.9506 | 0 | 0 | 0 | -4.138705 | 0 | 0.1682802 | -0.1341524 | 0.02277027 | 0.0848092
1697726335.4 | -1.454208 | -199.9985 | 10.93266 | PTFE02-Cu | 1 | Aquivion | 20 | Air | 3.8 | 1 | 0 | 1 | 0 | 0 | 100 | Commercial IrOx on Ti | 5 | 0 | 100 | 0 | 0.5 | 5 | Carbon dioxide reduction | Al tape 18 mm | 0.5 | Commercial PTFE | 0 | 1 | 0 | 0 | 0 | Air | 1 | 0 | TRUE | PTFE | 0.3 | 0.5471262 | 0.03951142 | 0.3675398 | 19417.76 | -3838.656 | -67.18371 | 173.1666 | 0 | 19244.6 | 336 | 0 | 0.008998192 | 0 | -0.2353977 | -67.18371 | -3838.42 | 0 | 6.132673e-05 | -199.9514 | 0 | 0 | 0 | -4.164182 | 0 | 0.1686569 | 0.07448737 | 0.1243508 | 0.0875005
1697726671.0 | -1.509454 | -199.9864 | 11.10096 | PTFE02-Cu | 1 | Aquivion | 20 | Air | 3.8 | 1 | 0 | 1 | 0 | 0 | 100 | Commercial IrOx on Ti | 5 | 0 | 100 | 0 | 0.5 | 5 | Carbon dioxide reduction | Al tape 18 mm | 0.5 | Commercial PTFE | 0 | 1 | 0 | 0 | 0 | Air | 1 | 0 | TRUE | PTFE | 0.3 | 0.5710686 | 0.0386568 | 0.3534997 | 19753.34 | -3905.64 | -66.78417 | 173.1666 | 0 | 19579.6 | 334 | 0 | 0.008844236 | 0 | -0.2353977 | -66.78417 | -3905.404 | 0 | 6.027488e-05 | -199.9528 | 0 | 0 | 0 | -4.127694 | 0 | 0.1683018 | 0.2612533 | -0.05524598 | 0.07610501
1697727009.2 | -1.472403 | -199.9692 | 11.27057 | PTFE02-Cu | 1 | Aquivion | 20 | Air | 3.8 | 1 | 0 | 1 | 0 | 0 | 100 | Commercial IrOx on Ti | 5 | 0 | 100 | 0 | 0.5 | 5 | Carbon dioxide reduction | Al tape 18 mm | 0.5 | Commercial PTFE | 0 | 1 | 0 | 0 | 0 | Air | 1 | 0 | TRUE | PTFE | 0.3 | 0.5819334 | 0.03651697 | 0.3515978 | 20091.54 | -3973.422 | -67.58205 | 173.1666 | 0 | 19918.6 | 338 | 0 | 0.008693714 | 0 | -0.2353977 | -67.58205 | -3973.186 | 0 | 5.92466e-05 | -199.9467 | 0 | 0 | 0 | -4.142997 | 0 | 0.1696138 | 0.09416944 | 0.03705055 | 0.07425497
1697727345.7 | -1.412885 | -199.9455 | 11.40942 | PTFE02-Cu | 1 | Aquivion | 20 | Air | 3.8 | 1 | 0 | 1 | 0 | 0 | 100 | Commercial IrOx on Ti | 5 | 0 | 100 | 0 | 0.5 | 5 | Carbon dioxide reduction | Al tape 18 mm | 0.5 | Commercial PTFE | 0 | 1 | 0 | 0 | 0 | Air | 1 | 0 | TRUE | PTFE | 0.3 | 0.5888602 | 0.03581148 | 0.3397658 | 20428.08 | -4040.558 | -66.93627 | 173.1666 | 0 | 20254.3 | 334.7022 | 0 | 0.008549621 | 0 | -0.2353977 | -66.93627 | -4040.322 | 0 | 5.826212e-05 | -199.9931 | 0 | 0 | 0 | -4.177702 | 0 | 0.1388417 | -0.006743437 | 0.05951785 | 0.07657465
1697727682.2 | -1.467326 | -199.9461 | 11.45408 | PTFE02-Cu | 1 | Aquivion | 20 | Air | 3.8 | 1 | 0 | 1 | 0 | 0 | 100 | Commercial IrOx on Ti | 5 | 0 | 100 | 0 | 0.5 | 5 | Carbon dioxide reduction | Al tape 18 mm | 0.5 | Commercial PTFE | 0 | 1 | 0 | 0 | 0 | Air | 1 | 0 | TRUE | PTFE | 0.3 | 0.5847169 | 0.03182793 | 0.3178012 | 20764.55 | -4107.935 | -67.1771 | 173.1666 | 0 | 20591.3 | 336 | 0 | 0.008409697 | 0 | -0.2353977 | -67.1771 | -4107.699 | 0 | 5.730647e-05 | -199.9319 | 0 | 0 | 0 | -4.181091 | 0 | 0.04466052 | -0.6008554 | -0.05444043 | 0.07836763
1697728018.4 | -1.471771 | -199.9173 | 11.49871 | PTFE02-Cu | 1 | Aquivion | 20 | Air | 3.8 | 1 | 0 | 1 | 0 | 0 | 100 | Commercial IrOx on Ti | 5 | 0 | 100 | 0 | 0.5 | 5 | Carbon dioxide reduction | Al tape 18 mm | 0.5 | Commercial PTFE | 0 | 1 | 0 | 0 | 0 | Air | 1 | 0 | TRUE | PTFE | 0.3 | 0.6084732 | 0.03291982 | 0.3178751 | 21100.83 | -4175.109 | -66.97416 | 173.1666 | 0 | 20927.3 | 335 | 0 | 0.008274674 | 0 | -0.2353977 | -66.97416 | -4174.873 | 0 | 5.63844e-05 | -199.9229 | 0 | 0 | 0 | -4.208359 | 0 | 0.04463622786 | 0.6592227 | -0.004444926 | 0.0884857
1697728355.8 | -1.401051 | -199.9354 | 11.54349 | PTFE02-Cu | 1 | Aquivion | 20 | Air | 3.8 | 1 | 0 | 1 | 0 | 0 | 100 | Commercial IrOx on Ti | 5 | 0 | 100 | 0 | 0.5 | 5 | Carbon dioxide reduction | Al tape 18 mm | 0.5 | Commercial PTFE | 0 | 1 | 0 | 0 | 0 | Air | 1 | 0 | TRUE | PTFE | 0.3 | 0.6107324 | 0.0323386 | 0.308165 | 21438.16 | -4242.48 | -67.17138 | 173.1666 | 0 | 21264.3 | 336 | 0 | 0.008143536 | 0 | -0.2353977 | -67.17138 | -4242.244 | 0 | 5.548896e-05 | -199.9149 | 0 | 0 | 0 | -4.220435 | 0 | 0.044774 | -0.1249658 | 0.07072001 | 0.09591727
1697728693.2 | -1.54333 | -199.932 | 11.58827 | PTFE02-Cu | 1 | Aquivion | 20 | Air | 3.8 | 1 | 0 | 1 | 0 | 0 | 100 | Commercial IrOx on Ti | 5 | 0 | 100 | 0 | 0.5 | 5 | Carbon dioxide reduction | Al tape 18 mm | 0.5 | Commercial PTFE | 0 | 1 | 0 | 0 | 0 | Air | 1 | 0 | TRUE | PTFE | 0.3 | 0.6362104 | 0.0317258 | 0.3039902 | 21775.56 | -4310.056 | -67.37542 | 173.1666 | 0 | 21602.3 | 337 | 0 | 0.008016118 | 0 | -0.2353977 | -67.37542 | -4309.82 | 0 | 5.461893e-05 | -199.9272 | 0 | 0 | 0 | -4.171179 | 0 | 0.04478383 | 0.3950286 | -0.1422795 | 0.07619791
1697729028.9 | -1.439716 | -199.9037 | 11.63284 | PTFE02-Cu | 1 | Aquivion | 20 | Air | 3.8 | 1 | 0 | 1 | 0 | 0 | 100 | Commercial IrOx on Ti | 5 | 0 | 100 | 0 | 0.5 | 5 | Carbon dioxide reduction | Al tape 18 mm | 0.5 | Commercial PTFE | 0 | 1 | 0 | 0 | 0 | Air | 1 | 0 | TRUE | PTFE | 0.3 | 0.6343083 | 0.03051794 | 0.2893057 | 22111.31 | -4377.232 | -66.97629 | 173.1666 | 0 | 21938.3 | 335 | 0 | 0.007893346 | 0 | -0.2353977 | -66.97629 | -4376.996 | 0 | 5.378066e-05 | -199.929 | 0 | 0 | 0 | -4.17615 | 0 | 0.04456495 | -0.3788458 | 0.1036144 | 0.08070229
1697729366.7 | -1.546149 | -199.943 | 11.64152 | PTFE02-Cu | 1 | Aquivion | 20 | Air | 3.8 | 1 | 0 | 1 | 0 | 0 | 100 | Commercial IrOx on Ti | 5 | 0 | 100 | 0 | 0.5 | 5 | Carbon dioxide reduction | Al tape 18 mm | 0.5 | Commercial PTFE | 0 | 1 | 0 | 0 | 0 | Air | 1 | 0 | TRUE | PTFE | 0.3 | 0.6428254 | 0.03105848 | 0.2882311 | 22449.09 | -4444.813 | -67.38072 | 173.1666 | 0 | 22276.15 | 336.8452 | 0 | 0.007773634 | 0 | -0.2353977 | -67.38072 | -4444.577 | 0 | 5.296291e-05 | -199.9418 | 0 | 0 | 0 | -4.19079 | 0 | 0.008685385 | 0.1876373 | -0.1064335 | 0.07304022
1687249733.8 | -0.9918031 | -25.05494 | 8.958421 | 15p-Cu | 1 | Aquivion | 20 | Air | 3.7 | 2 | 0 | 2 | 0 | 0 | 100 | Commercial IrOx on Ti | 5 | 0 | 100 | 0 | 0.5 | 5 | Carbon dioxide reduction | Al tape 16 mm | 0.5 | Electrospun PVDF-HFP | 0 | 1 | 0 | 0 | 0 | Air | 1 | 0 | TRUE | PVDF-HFP | 0.2 | 0.5617916 | 0.02489017 | 0 | 667.535 | -10.28282 | -9.013593 | 0 | 0 | 667.4114 | 360.0347 | 0 | 0 | 0 | 0 | -9.013593 | -10.27742 | 0 | 0 | -25.03326 | 0 | 0 | -1.610893 | 0 |  |  |  |  | 0.02238415
1687250073.4 | -1.017324 | -25.05045 | 8.996864 | 15p-Cu | 1 | Aquivion | 20 | Air | 3.7 | 2 | 0 | 2 | 0 | 0 | 100 | Commercial IrOx on Ti | 5 | 0 | 100 | 0 | 0.5 | 5 | Carbon dioxide reduction | Al tape 16 mm | 0.5 | Electrospun PVDF-HFP | 0 | 1 | 0 | 0 | 0 | Air | 1 | 0 | TRUE | PVDF-HFP | 0.2 | 0.5452013 | 0.04214818 | 0 | 1007.102 | -18.81517 | -8.507307 | 0 | 0 | 1006.995 | 338.584 | 0 | 0 | 0 | 0 | -8.507307 | -18.80978 | 0 | 0 | -25.06444 | 0 | 0 | -1.643895 | 0 |  | 0.03844332 | 0.1450703 | -0.02552106 | 0.007839002
1687250413.0 | -1.015442 | -25.06997 | 9.079402 | 15p-Cu | 1 | Aquivion | 20 | Air | 3.7 | 2 | 0 | 2 | 0 | 0 | 100 | Commercial IrOx on Ti | 5 | 0 | 100 | 0 | 0.5 | 5 | Carbon dioxide reduction | Al tape 16 mm | 0.5 | Electrospun PVDF-HFP | 0 | 1 | 0 | 0 | 0 | Air | 1 | 0 | TRUE | PVDF-HFP | 0.2 | 0.5141167 | 0.05171066 | 0 | 1346.7 | -27.32042 | -8.480203 | 0 | 0 | 1346.595 | 338.6 | 0 | 0 | 0 | 0 | -8.480203 | -27.31503 | 0 | 0 | -25.0449 | 0 | 0 | -1.658698 | 0 |  | 0.08253758 | 0.1167449 | 0.00188222 | 0.003647525
1687250751.8 | -1.022547 | -25.05364 | 9.164842 | 15p-Cu | 1 | Aquivion | 20 | Air | 3.7 | 2 | 0 | 2 | 0 | 0 | 100 | Commercial IrOx on Ti | 5 | 0 | 100 | 0 | 0.5 | 5 | Carbon dioxide reduction | Al tape 16 mm | 0.5 | Electrospun PVDF-HFP | 0 | 1 | 0 | 0 | 0 | Air | 1 | 0 | TRUE | PVDF-HFP | 0.2 | 0.4996443 | 0.05538747 | 0 | 1685.573 | -35.79931 | -8.453831 | 0 | 0 | 1685.503 | 337.9072 | 0 | 0 | 0 | 0 | -8.453831 | -35.79392 | 0 | 0 | -25.04398 | 0 | 0 | -1.666766 | 0 |  | 0.08544071 | 0.04309284 | -0.007105317 | 0.004571986
1687251090.4 | -1.107809 | -49.98129 | 9.244215 | 15p-Cu | 1 | Aquivion | 20 | Air | 3.7 | 2 | 0 | 2 | 0 | 0 | 100 | Commercial IrOx on Ti | 5 | 0 | 100 | 0 | 0.5 | 5 | Carbon dioxide reduction | Al tape 16 mm | 0.5 | Electrospun PVDF-HFP | 0 | 1 | 0 | 0 | 0 | Air | 1 | 0 | TRUE | PVDF-HFP | 0.2 | 0.2475321 | 0.03142116 | 0 | 2024.103 | -44.4423 | -8.617928 | 0 | 0 | 2024.045 | 337.5426 | 0 | 0 | 0 | 0 | -8.617928 | -44.4369 | 0 | 0 | -25.56301 | 0 | 0 | -1.681086 | 0 |  | 0.07937229 | 0.05400727 | -0.085262 | 0.04378799
1687251427.5 | -1.142787 | -49.9613 | 9.265008 | 15p-Cu | 1 | Aquivion | 20 | Air | 3.7 | 2 | 0 | 2 | 0 | 0 | 100 | Commercial IrOx on Ti | 5 | 0 | 100 | 0 | 0.5 | 5 | Carbon dioxide reduction | Al tape 16 mm | 0.5 | Electrospun PVDF-HFP | 0 | 1 | 0 | 0 | 0 | Air | 1 | 0 | TRUE | PVDF-HFP | 0.2 | 0.3337549 | 0.1927436 | 0.06036899 | 2361.237 | -61.29432 | -16.80204 | 0 | 0 | 2361.145 | 336.1 | 0 | 0 | 0 | 0 | -16.80204 | -61.28893 | 0 | 0 | -49.99119 | 0 | 0 | -1.995043 | 0 |  | 0.02079375 | -0.09714852 | -0.03497816 | 0.00909877
1687251766.4 | -1.115394 | -50.07278 | 9.271865 | 15p-Cu | 1 | Aquivion | 20 | Air | 3.7 | 2 | 0 | 2 | 0 | 0 | 100 | Commercial IrOx on Ti | 5 | 0 | 100 | 0 | 0.5 | 5 | Carbon dioxide reduction | Al tape 16 mm | 0.5 | Electrospun PVDF-HFP | 0 | 1 | 0 | 0 | 0 | Air | 1 | 0 | TRUE | PVDF-HFP | 0.2 | 0.3102535 | 0.2344437 | 0.07078983 | 2700.135 | -78.23939 | -16.89508 | 0 | 0 | 2700.029 | 337.8842 | 0 | 0 | 0 | 0 | -16.89508 | -78.23399 | 0 | 0 | -49.99011 | 0 | 0 | -2.000966 | 0 |  | 0.006856307 | -0.182917 | 0.02739328 | 0.006869124
1687252103.9 | -1.140668 | -49.95545 | 9.25915 | 15p-Cu | 1 | Aquivion | 20 | Air | 3.7 | 2 | 0 | 2 | 0 | 0 | 100 | Commercial IrOx on Ti | 5 | 0 | 100 | 0 | 0.5 | 5 | Carbon dioxide reduction | Al tape 16 mm | 0.5 | Electrospun PVDF-HFP | 0 | 1 | 0 | 0 | 0 | Air | 1 | 0 | TRUE | PVDF-HFP | 0.2 | 0.2963789 | 0.2498839 | 0.07269292 | 3037.616 | -95.11171 | -16.82233 | 0 | 0 | 3037.529 | 336.5 | 0 | 0 | 0 | 0 | -16.82233 | -95.10631 | 0 | 0 | -49.99205 | 0 | 0 | -2.002602 | 0 |  | -0.01271517 | 0.06902425 | -0.02527362 | 0.007289811
1687252443.2 | -1.12978 | -49.96575 | 9.119243 | 15p-Cu | 1 | Aquivion | 20 | Air | 3.7 | 2 | 0 | 2 | 0 | 0 | 100 | Commercial IrOx on Ti | 5 | 0 | 100 | 0 | 0.5 | 5 | Carbon dioxide reduction | Al tape 16 mm | 0.5 | Electrospun PVDF-HFP | 0 | 1 | 0 | 0 | 0 | Air | 1 | 0 | TRUE | PVDF-HFP | 0.2 | 0.2870765 | 0.2618454 | 0.07661882 | 3376.939 | -112.0731 | -16.91142 | 0 | 0 | 3376.826 | 338.2962 | 0 | 0 | 0 | 0 | -16.91142 | -112.0677 | 0 | 0 | -49.9855 | 0 | 0 | -2.00299 | 0 |  | -0.1399065 | -0.01653801 | 0.01088788 | 0.007366978
1687252780.9 | -1.132326 | -49.46296 | 8.940625 | 15p-Cu | 1 | Aquivion | 20 | Air | 3.7 | 2 | 0 | 2 | 0 | 0 | 100 | Commercial IrOx on Ti | 5 | 0 | 100 | 0 | 0.5 | 5 | Carbon dioxide reduction | Al tape 16 mm | 0.5 | Electrospun PVDF-HFP | 0 | 1 | 0 | 0 | 0 | Air | 1 | 0 | TRUE | PVDF-HFP | 0.2 | 0.2807339 | 0.274921 | 0.07721088 | 3714.664 | -128.9535 | -16.83044 | 0 | 0 | 3714.575 | 336.7492 | 0 | 0 | 0 | 0 | -16.83044 | -128.9481 | 0 | 0 | -49.98028 | 0 | 0 | -1.999818 | 0 |  | -0.1786178 | -0.1778581 | -0.002546379 | 0.008194246
1687253118.2 | -1.173028 | -100.0185 | 8.907138 | 15p-Cu | 1 | Aquivion | 20 | Air | 3.7 | 2 | 0 | 2 | 0 | 0 | 100 | Commercial IrOx on Ti | 5 | 0 | 100 | 0 | 0.5 | 5 | Carbon dioxide reduction | Al tape 16 mm | 0.5 | Electrospun PVDF-HFP | 0 | 1 | 0 | 0 | 0 | Air | 1 | 0 | TRUE | PVDF-HFP | 0.2 | 0.1274487 | 0.3888056 | 0.07343543 | 4051.978 | -162.0067 | -33.02156 | 0 | 0 | 4051.922 | 336.7077 | 0 | 0 | 0 | 0 | -33.02156 | -162.0013 | 0 | 0 | -99.87853 | 0 | 0 | -2.478501 | -2.512727 | 0.9863791 | -0.03348739 | -0.2401424 | -0.04070147 | 0.02617147
1687253455.6 | -1.171979 | -100.0142 | 8.842137 | 15p-Cu | 1 | Aquivion | 20 | Air | 3.7 | 2 | 0 | 2 | 0 | 0 | 100 | Commercial IrOx on Ti | 5 | 0 | 100 | 0 | 0.5 | 5 | Carbon dioxide reduction | Al tape 16 mm | 0.5 | Electrospun PVDF-HFP | 0 | 1 | 0 | 0 | 0 | Air | 1 | 0 | TRUE | PVDF-HFP | 0.2 | 0.1226926 | 0.4200086 | 0.07609528 | 4389.34 | -195.7759 | -33.66918 | 0 | 0 | 4389.219 | 336.2972 | 0 | 0 | 0 | 0 | -33.66918 | -195.7705 | 0 | 0 | -99.99449 | 0 | 0 | -2.481026 | -2.516582 | 0.9858712 | -0.06500075 | -0.1244388 | 0.001048927 | 0.01921591
1687253794.2 | -1.191244 | -99.99887 | 8.719769 | 15p-Cu | 1 | Aquivion | 20 | Air | 3.7 | 2 | 0 | 2 | 0 | 0 | 100 | Commercial IrOx on Ti | 5 | 0 | 100 | 0 | 0.5 | 5 | Carbon dioxide reduction | Al tape 16 mm | 0.5 | Electrospun PVDF-HFP | 0 | 1 | 0 | 0 | 0 | Air | 1 | 0 | TRUE | PVDF-HFP | 0.2 | 0.1212292 | 0.4263324 | 0.07871305 | 4727.929 | -229.6329 | -33.75705 | 0 | 0 | 4727.819 | 337.6 | 0 | 0 | 0 | 0 | -33.75705 | -229.6275 | 0 | 0 | -99.99127 | 0 | 0 | -2.468772 | -2.507784 | 0.9844437 | -0.1223678 | -0.03769792 | -0.01926499 | 0.01309323
1687254131.9 | -1.167324 | -100.008 | 8.749226 | 15p-Cu | 1 | Aquivion | 20 | Air | 3.7 | 2 | 0 | 2 | 0 | 0 | 100 | Commercial IrOx on Ti | 5 | 0 | 100 | 0 | 0.5 | 5 | Carbon dioxide reduction | Al tape 16 mm | 0.5 | Electrospun PVDF-HFP | 0 | 1 | 0 | 0 | 0 | Air | 1 | 0 | TRUE | PVDF-HFP | 0.2 | 0.1195992 | 0.4281765 | 0.081192 | 5065.612 | -263.3963 | -33.66339 | 0 | 0 | 5065.474 | 336.6542 | 0 | 0 | 0 | 0 | -33.66339 | -263.3909 | 0 | 0 | -99.99155 | 0 | 0 | -2.481688 | -2.508096 | 0.9894706 | 0.02945643 | -0.0112357 | 0.02391997 | 0.01232619
1687254469.2 | -1.191933 | -100.044 | 8.853013 | 15p-Cu | 1 | Aquivion | 20 | Air | 3.7 | 2 | 0 | 2 | 0 | 0 | 100 | Commercial IrOx on Ti | 5 | 0 | 100 | 0 | 0.5 | 5 | Carbon dioxide reduction | Al tape 16 mm | 0.5 | Electrospun PVDF-HFP | 0 | 1 | 0 | 0 | 0 | Air | 1 | 0 | TRUE | PVDF-HFP | 0.2 | 0.1160645 | 0.4156385 | 0.09341445 | 5402.916 | -297.1236 | -33.62728 | 0 | 0 | 5402.773 | 336.3 | 0 | 0 | 0 | 0 | -33.62728 | -297.1182 | 0 | 0 | -99.9919 | 0 | 0 | -2.474271 | -2.505642 | 0.98748 | 0.1037869 | -0.394876 | -0.02460905 | 0.01575415
1687254807.4 | -1.248504 | -200.006 | 8.275661 | 15p-Cu | 1 | Aquivion | 20 | Air | 3.7 | 2 | 0 | 2 | 0 | 0 | 100 | Commercial IrOx on Ti | 5 | 0 | 100 | 0 | 0.5 | 5 | Carbon dioxide reduction | Al tape 16 mm | 0.5 | Electrospun PVDF-HFP | 0 | 1 | 0 | 0 | 0 | Air | 1 | 0 | TRUE | PVDF-HFP | 0.2 | 0.07029676 | 0.4453233 | 0.03192157 | 5741.161 | -361.256 | -64.03248 | 0 | 0 | 5741.071 | 337.2976 | 0 | 0 | 0 | 0 | -64.03248 | -361.2507 | 0 | 0 | -197.4679 | 0 | 0 | -2.496661 | -3.249836 | 0.7682422 | -0.5773514 | -0.5082968 | -0.05657086 | 0.1255994
1687255147.5 | -1.222278 | -200.0012 | 7.864908 | 15p-Cu | 1 | Aquivion | 20 | Air | 3.7 | 2 | 0 | 2 | 0 | 0 | 100 | Commercial IrOx on Ti | 5 | 0 | 100 | 0 | 0.5 | 5 | Carbon dioxide reduction | Al tape 16 mm | 0.5 | Electrospun PVDF-HFP | 0 | 1 | 0 | 0 | 0 | Air | 1 | 0 | TRUE | PVDF-HFP | 0.2 | 0.07194679 | 0.4717709 | 0.03663662 | 6081.203 | -429.3045 | -67.84852 | 0 | 0 | 6081.067 | 338.9962 | 0 | 0 | 0 | 0 | -67.84852 | -429.2992 | 0 | 0 | -200.0252 | 0 | 0 | 0 | -3.251095 | 0 | -0.4107529 | -0.3780564 | 0.02622617 | 0.02231302
1687255487.3 | -1.150807 | -200.0006 | 7.883589 | 15p-Cu | 1 | Aquivion | 20 | Air | 3.7 | 2 | 0 | 2 | 0 | 0 | 100 | Commercial IrOx on Ti | 5 | 0 | 100 | 0 | 0.5 | 5 | Carbon dioxide reduction | Al tape 16 mm | 0.5 | Electrospun PVDF-HFP | 0 | 1 | 0 | 0 | 0 | Air | 1 | 0 | TRUE | PVDF-HFP | 0.2 | 0.08686721 | 0.4800773 | 0.03368503 | 6420.995 | -497.2687 | -67.76418 | 0 | 0 | 6420.867 | 338.8 | 0 | 0 | 0 | 0 | -67.76418 | -497.2633 | 0 | 0 | -200.0123 | 0 | 0 | 0 | -3.143848 | 0 | 0.01868106 | 0.0814917 | 0.07147034 | 0.02127128
1697795686.2 | -1.262468 | -199.9998 | 3.857801 | 15p-Cu | 1 | Aquivion | 20 | Air | 3.7 | 2 | 0 | 2 | 0 | 0 | 100 | Commercial IrOx on Ti | 5 | 0 | 100 | 0 | 0.5 | 5 | Carbon dioxide reduction | Al tape 16 mm | 0.5 | Electrospun PVDF-HFP | 0 | 1 | 0 | 0 | 0 | Air | 1 | 0 | TRUE | PVDF-HFP | 0.2 | 0.08068657 | 0.5053684 | 0.01555306 | 904.918 | -167.9995 | -71.9485 | 26.6165 | 0 | 878.1405 | 359.8588 | 0 | 0.03031007 | 0 | -0.05449912 | -71.9485 | -167.9441 | 0 | 0.0003245076 | -199.931 | 0 | 0 | -2.421452 | -2.509496 | 0.9649156 |  |  |  | 0.0265365
1697796021.5 | -1.231922 | -196.1579 | 3.891781 | 15p-Cu | 1 | Aquivion | 20 | Air | 3.7 | 2 | 0 | 2 | 0 | 0 | 100 | Commercial IrOx on Ti | 5 | 0 | 100 | 0 | 0.5 | 5 | Carbon dioxide reduction | Al tape 16 mm | 0.5 | Electrospun PVDF-HFP | 0 | 1 | 0 | 0 | 0 | Air | 1 | 0 | TRUE | PVDF-HFP | 0.2 | 0.08022931 | 0.5185743 | 0.01603375 | 1240.26 | -234.9409 | -66.74143 | 26.6165 | 0 | 1213.08 | 333.94 | 0 | 0.02194125 | 0 | -0.05449912 | -66.74143 | -234.8855 | 0 | 0.0002320242 | -199.7969 | 0 | 0 | -2.41102 | 0 |  | 0.03398017 | 0.3074639 | 0.03054571 | 0.01523537
1687255827.6 | -1.210568 | -200.0122 | 7.761958 | 15p-Cu | 1 | Aquivion | 20 | Air | 3.7 | 2 | 0 | 2 | 0 | 0 | 100 | Commercial IrOx on Ti | 5 | 0 | 100 | 0 | 0.5 | 5 | Carbon dioxide reduction | Al tape 16 mm | 0.5 | Electrospun PVDF-HFP | 0 | 1 | 0 | 0 | 0 | Air | 1 | 0 | TRUE | PVDF-HFP | 0.2 | 0.07692762 | 0.4736713 | 0.05130284 | 6761.335 | -565.3715 | -67.90277 | 0 | 0 | 6761.263 | 339.3962 | 0 | 0 | 0 | 0 | -67.90277 | -565.3661 | 0 | 0 | -200.0185 | 0 | 0 | 0 | -3.229302 | 0 | -0.121631 | -0.1127518 | -0.05976055 | 0.02963038
1697796357.0 | -1.203321 | -199.9756 | 3.87676 | 15p-Cu | 1 | Aquivion | 20 | Air | 3.7 | 2 | 0 | 2 | 0 | 0 | 100 | Commercial IrOx on Ti | 5 | 0 | 100 | 0 | 0.5 | 5 | Carbon dioxide reduction | Al tape 16 mm | 0.5 | Electrospun PVDF-HFP | 0 | 1 | 0 | 0 | 0 | Air | 1 | 0 | TRUE | PVDF-HFP | 0.2 | 0.08661066 | 0.5278109 | 0.014633 | 1575.79 | -302.0305 | -66.83746 | 26.6165 | 0 | 1549.176 | 334.8087 | 0 | 0.01718107 | 0 | -0.05449912 | -66.83746 | -301.9751 | 0 | 0.0001804756 | -199.8359 | 0 | 0 | -2.423032 | 0 |  | -0.01502169 | 0.6514314 | 0.02860116 | 0.02707369
1697797027.5 | -1.168735 | -99.94807 | 3.999477 | 15p-Cu | 1 | Aquivion | 20 | Air | 3.7 | 2 | 0 | 2 | 0 | 0 | 100 | Commercial IrOx on Ti | 5 | 0 | 100 | 0 | 0.5 | 5 | Carbon dioxide reduction | Al tape 16 mm | 0.5 | Electrospun PVDF-HFP | 0 | 1 | 0 | 0 | 0 | Air | 1 | 0 | TRUE | PVDF-HFP | 0.2 | 0.08360515 | 0.5095573 | 0.01742559 | 2246.276 | -393.7563 | -91.52583 | 26.6165 | 0 | 2219.208 | 669.0314 | 0 | 0.01199369 | 0 | -0.05449912 | -91.52583 | -393.7009 | 0 | 0.0001384277 | -137.1537 | 0 | 0 | -2.145718 | 0 |  | 0.1227172 | -0.00233244 | 0.03458528 | 0.1996786
1697797362.3 | -1.168095 | -99.99831 | 3.962908 | 15p-Cu | 1 | Aquivion | 20 | Air | 3.7 | 2 | 0 | 2 | 0 | 0 | 100 | Commercial IrOx on Ti | 5 | 0 | 100 | 0 | 0.5 | 5 | Carbon dioxide reduction | Al tape 16 mm | 0.5 | Electrospun PVDF-HFP | 0 | 1 | 0 | 0 | 0 | Air | 1 | 0 | TRUE | PVDF-HFP | 0.2 | 0.08265799 | 0.5051689 | 0.01833065 | 2581.004 | -427.2598 | -33.40351 | 26.6165 | 0 | 2554.176 | 333.9688 | 0 | 0.01042078 | 0 | -0.05449912 | -33.40351 | -427.2044 | 0 | 0.0001275715 | -99.99719 | 0 | 0 | -1.989071 | 0 |  | -0.03656882 | 0.1737028 | 0.000640685 | 0.01332686
1697797695.6 | -1.175936 | -100.0063 | 3.852588 | 15p-Cu | 1 | Aquivion | 20 | Air | 3.7 | 2 | 0 | 2 | 0 | 0 | 100 | Commercial IrOx on Ti | 5 | 0 | 100 | 0 | 0.5 | 5 | Carbon dioxide reduction | Al tape 16 mm | 0.5 | Electrospun PVDF-HFP | 0 | 1 | 0 | 0 | 0 | Air | 1 | 0 | TRUE | PVDF-HFP | 0.2 | 0.08088824 | 0.500744 | 0.01954023 | 2914.328 | -460.5648 | -33.20506 | 26.6165 | 0 | 2887.176 | 332 | 0 | 0.009218868 | 0 | -0.05449912 | -33.20506 | -460.5094 | 0 | 0.0001183453 | -100.0151 | 0 | 0 | -1.990326 | 0 |  | -0.1103198 | -0.3168185 | -0.007841605 | 0.009404724
1697798031.4 | -1.181794 | -100.0884 | 3.809318 | 15p-Cu | 1 | Aquivion | 20 | Air | 3.7 | 2 | 0 | 2 | 0 | 0 | 100 | Commercial IrOx on Ti | 5 | 0 | 100 | 0 | 0.5 | 5 | Carbon dioxide reduction | Al tape 16 mm | 0.5 | Electrospun PVDF-HFP | 0 | 1 | 0 | 0 | 0 | Air | 1 | 0 | TRUE | PVDF-HFP | 0.2 | 0.07878842 | 0.501041 | 0.01953529 | 3250.112 | -494.2181 | -33.55328 | 26.6165 | 0 | 3223.289 | 335.1122 | 0 | 0.00825756 | 0 | -0.05449912 | -33.55328 | -494.1627 | 0 | 0.0001102858 | -100.1223 | 0 | 0 | -1.981764 | 0 |  | -0.04326971 | 0.1873864 | -0.005858103 | 0.008834792
1697798706.3 | -1.01818 | -10.00135 | 3.874028 | 15p-Cu | 1 | Aquivion | 20 | Air | 3.7 | 2 | 0 | 2 | 0 | 0 | 100 | Commercial IrOx on Ti | 5 | 0 | 100 | 0 | 0.5 | 5 | Carbon dioxide reduction | Al tape 16 mm | 0.5 | Electrospun PVDF-HFP | 0 | 1 | 0 | 0 | 0 | Air | 1 | 0 | TRUE | PVDF-HFP | 0.2 | 0.2854323 | 0.4507405 | 0 | 3925.048 | -526.5744 | -32.25631 | 26.6165 | 0 | 3898.401 | 674.1128 | 0 | 0.006827542 | 0 | -0.05449912 | -32.25631 | -526.519 | 0 | 0.0001035084 | -48.13783 | 0 | 0 | -1.68465 | 0 |  | 0.06470953 | 0.3187509 | 0.1636142 | 0.2562606
1697799041.6 | -1.017949 | -10.08367 | 3.92473 | 15p-Cu | 1 | Aquivion | 20 | Air | 3.7 | 2 | 0 | 2 | 0 | 0 | 100 | Commercial IrOx on Ti | 5 | 0 | 100 | 0 | 0.5 | 5 | Carbon dioxide reduction | Al tape 16 mm | 0.5 | Electrospun PVDF-HFP | 0 | 1 | 0 | 0 | 0 | Air | 1 | 0 | TRUE | PVDF-HFP | 0.2 | 0.2780322 | 0.2835964 | 0 | 4260.32 | -529.9446 | -3.360156 | 26.6165 | 0 | 4233.44 | 334.0388 | 0 | 0.006287203 | 0 | -0.05449912 | -3.360156 | -529.8892 | 0 | 0.00010285 | -10.0519 | 0 | 0 | -1.469662 | 0 |  | 0.05070178 | 0.02772299 | 0.0002314314 | 0.006550583
1697799376.9 | -1.024099 | -10.13104 | 3.955529 | 15p-Cu | 1 | Aquivion | 20 | Air | 3.7 | 2 | 0 | 2 | 0 | 0 | 100 | Commercial IrOx on Ti | 5 | 0 | 100 | 0 | 0.5 | 5 | Carbon dioxide reduction | Al tape 16 mm | 0.5 | Electrospun PVDF-HFP | 0 | 1 | 0 | 0 | 0 | Air | 1 | 0 | TRUE | PVDF-HFP | 0.2 | 0.2668746 | 0.2658772 | 0 | 4595.658 | -533.308 | -3.353344 | 26.6165 | 0 | 4568.44 | 334 | 0 | 0.005826168 | 0 | -0.05449912 | -3.353344 | -533.2526 | 0 | 0.0001022013 | -10.0399 | 0 | 0 | -1.474936 | 0 |  | 0.03079957 | 0.01387712 | -0.00614971 | 0.006022198
1697799713.6 | -1.027319 | -10.00401 | 3.995177 | 15p-Cu | 1 | Aquivion | 20 | Air | 3.7 | 2 | 0 | 2 | 0 | 0 | 100 | Commercial IrOx on Ti | 5 | 0 | 100 | 0 | 0.5 | 5 | Carbon dioxide reduction | Al tape 16 mm | 0.5 | Electrospun PVDF-HFP | 0 | 1 | 0 | 0 | 0 | Air | 1 | 0 | TRUE | PVDF-HFP | 0.2 | 0.3432952 | 0.2143264 | 0 | 4932.299 | -536.7109 | -3.392732 | 26.6165 | 0 | 4905.62 | 336.1794 | 0 | 0.005425716 | 0 | -0.05449912 | -3.392732 | -536.6554 | 0 | 0.0001015533 | -10.07775 | 0 | 0 | -1.465561 | 0 |  | 0.03964785 | -0.166594 | -0.003220905 | 0.0193023
1695717315.2 | -0.7673147 | -199.7352 | 4.227705 | 15p-Ag | 1 | Aquivion | 20 | Air | 14 | 1.8 | 0 | 1.9 | 0 | 0 | 100 | Commercial IrOx on Ti | 5 | 0 | 100 | 0 | 0.5 | 5 | Carbon dioxide reduction | Al tape 16 mm | 0.5 | Electrospun PVDF-HFP | 0 | 1 | 0 | 0 | 0 | Air | 1 | 0 | TRUE | PVDF-HFP | 0.2 | 0.01412081 | 0 | 0.0001154948 | 1363.154 | -190.3404 | -71.90367 | 383.1141 | 0 | 979.8354 | 360 | 0 | 0.3909984 | 0 | -0.180739 | -71.90367 | -190.1593 | 0 | 0.0009504608 | -199.7324 | 0 | 0 | 0 | -2.630331 | 0 |  |  |  | 0.0139633
1695717674.3 | -0.759839 | -199.6893 | 4.227705 | 15p-Ag | 1 | Aquivion | 20 | Air | 14 | 1.8 | 0 | 1.9 | 0 | 0 | 100 | Commercial IrOx on Ti | 5 | 0 | 100 | 0 | 0.5 | 5 | Carbon dioxide reduction | Al tape 16 mm | 0.5 | Electrospun PVDF-HFP | 0 | 1 | 0 | 0 | 0 | Air | 1 | 0 | TRUE | PVDF-HFP | 0.2 | 0.01491858 | 0 | 0.0001616903 | 1722.248 | -262.0445 | -71.50437 | 383.1141 | 0 | 1338.835 | 358 | 0 | 0.2861547 | 0 | -0.180739 | -71.50437 | -261.8634 | 0 | 0.0006902033 | -199.7328 | 0 | 0 | 0 | -2.6401 | 0 | 0 | 0.4445844 | 0.007475752 | 0.01403436
1695718036.5 | -0.7695517 | -199.73 | 4.227705 | 15p-Ag | 1 | Aquivion | 20 | Air | 14 | 1.8 | 0 | 1.9 | 0 | 0 | 100 | Commercial IrOx on Ti | 5 | 0 | 100 | 0 | 0.5 | 5 | Carbon dioxide reduction | Al tape 16 mm | 0.5 | Electrospun PVDF-HFP | 0 | 1 | 0 | 0 | 0 | Air | 1 | 0 | TRUE | PVDF-HFP | 0.2 | 0.01512606 | 0 | 0 | 2084.404 | -334.3488 | -72.10451 | 383.1141 | 0 | 1700.835 | 361 | 0 | 0.2252505 | 0 | -0.180739 | -72.10451 | -334.1677 | 0 | 0.0005408632 | -199.7356 | 0 | 0 | 0 | -2.637245 | 0 | 0 | 0.006688449 | -0.009712738 | 0.01266841
1695718395.5 | -0.7885814 | -199.7421 | 4.228194 | 15p-Ag | 1 | Aquivion | 20 | Air | 14 | 1.8 | 0 | 1.9 | 0 | 0 | 100 | Commercial IrOx on Ti | 5 | 0 | 100 | 0 | 0.5 | 5 | Carbon dioxide reduction | Al tape 16 mm | 0.5 | Electrospun PVDF-HFP | 0 | 1 | 0 | 0 | 0 | Air | 1 | 0 | TRUE | PVDF-HFP | 0.2 | 0.01500978 | 0 | 0.0002262824 | 2443.415 | -406.0885 | -71.54 | 383.1141 | 0 | 2059.76 | 357.9246 | 0 | 0.1859994 | 0 | -0.180739 | -71.54 | -405.9074 | 0 | 0.0004452715 | -199.8309 | 0 | 0 | 0 | -2.671244 | 0 | 0.0004893777 | 0.1202359 | -0.01902971 | 0.029581
1695718756.2 | -0.7872517 | -199.6974 | 4.229106 | 15p-Ag | 1 | Aquivion | 20 | Air | 14 | 1.8 | 0 | 1.9 | 0 | 0 | 100 | Commercial IrOx on Ti | 5 | 0 | 100 | 0 | 0.5 | 5 | Carbon dioxide reduction | Al tape 16 mm | 0.5 | Electrospun PVDF-HFP | 0 | 1 | 0 | 0 | 0 | Air | 1 | 0 | TRUE | PVDF-HFP | 0.2 | 0.01553059 | 0 | 0 | 2804.125 | -478.1883 | -71.90014 | 383.1141 | 0 | 2420.76 | 360 | 0 | 0.1582619 | 0 | -0.180739 | -71.90014 | -478.0073 | 0 | 0.0003781093 | -199.7226 | 0 | 0 | 0 | -2.674529 | 0 | 0.0009119626 | 0.1852191 | 0.001329696 | 0.01707168
1695719118.5 | -0.834804 | -199.712 | 4.230022 | 15p-Ag | 1 | Aquivion | 20 | Air | 14 | 1.8 | 0 | 1.9 | 0 | 0 | 100 | Commercial IrOx on Ti | 5 | 0 | 100 | 0 | 0.5 | 5 | Carbon dioxide reduction | Al tape 16 mm | 0.5 | Electrospun PVDF-HFP | 0 | 1 | 0 | 0 | 0 | Air | 1 | 0 | TRUE | PVDF-HFP | 0.2 | 0.01649381 | 0 | 0 | 3166.405 | -550.4815 | -72.0934 | 383.1141 | 0 | 2782.76 | 361 | 0 | 0.1376741 | 0 | -0.180739 | -72.0934 | -550.3004 | 0 | 0.000328437 | -199.7048 | 0 | 0 | 0 | -2.65733 | 0 | 0.000915932 | 0.1478129 | -0.04755233 | 0.01276945
1695719477.5 | -0.7827095 | -199.6898 | 4.23093 | 15p-Ag | 1 | Aquivion | 20 | Air | 14 | 1.8 | 0 | 1.9 | 0 | 0 | 100 | Commercial IrOx on Ti | 5 | 0 | 100 | 0 | 0.5 | 5 | Carbon dioxide reduction | Al tape 16 mm | 0.5 | Electrospun PVDF-HFP | 0 | 1 | 0 | 0 | 0 | Air | 1 | 0 | TRUE | PVDF-HFP | 0.2 | 0.01747776 | 0 | 0.01132764 | 3525.43 | -622.1752 | -71.49392 | 383.1141 | 0 | 3141.76 | 358 | 0 | 0.1219425 | 0 | -0.180739 | -71.49392 | -621.9941 | 0 | 0.0002905799 | -199.704 | 0 | 0 | 0 | -2.656291 | 0 | 0.0009077025 | 0.03008031 | 0.05209452 | 0.01445812
1695719837.7 | -0.8100023 | -199.6812 | 4.231841 | 15p-Ag | 1 | Aquivion | 20 | Air | 14 | 1.8 | 0 | 1.9 | 0 | 0 | 100 | Commercial IrOx on Ti | 5 | 0 | 100 | 0 | 0.5 | 5 | Carbon dioxide reduction | Al tape 16 mm | 0.5 | Electrospun PVDF-HFP | 0 | 1 | 0 | 0 | 0 | Air | 1 | 0 | TRUE | PVDF-HFP | 0.2 | 0.01807072 | 0 | 0 | 3885.675 | -694.2716 | -71.89678 | 383.1141 | 0 | 3502.76 | 360 | 0 | 0.1093749 | 0 | -0.180739 | -71.89678 | -694.0906 | 0 | 0.0002603968 | -199.7132 | 0 | 0 | 0 | -2.661922 | 0 | 0.000910787 | 0.02203841 | -0.02729281 | 0.01258864
1695720198.3 | -0.829376 | -199.7009 | 4.194296 | 15p-Ag | 1 | Aquivion | 20 | Air | 14 | 1.8 | 0 | 1.9 | 0 | 0 | 100 | Commercial IrOx on Ti | 5 | 0 | 100 | 0 | 0.5 | 5 | Carbon dioxide reduction | Al tape 16 mm | 0.5 | Electrospun PVDF-HFP | 0 | 1 | 0 | 0 | 0 | Air | 1 | 0 | TRUE | PVDF-HFP | 0.2 | 0.01891972 | 0 | 0 | 4246.257 | -766.154 | -71.68264 | 383.1141 | 0 | 3862.729 | 358.9692 | 0 | 0.09918223 | 0 | -0.180739 | -71.68264 | -765.9729 | 0 | 0.00023596 | -199.6822 | 0 | 0 | 0 | -2.667332 | 0 | -0.03754456 | 0.2637936 | -0.01937371 | 0.01174699
1695720557.4 | -0.8775051 | -199.7447 | 4.112212 | 15p-Ag | 1 | Aquivion | 20 | Air | 14 | 1.8 | 0 | 1.9 | 0 | 0 | 100 | Commercial IrOx on Ti | 5 | 0 | 100 | 0 | 0.5 | 5 | Carbon dioxide reduction | Al tape 16 mm | 0.5 | Electrospun PVDF-HFP | 0 | 1 | 0 | 0 | 0 | Air | 1 | 0 | TRUE | PVDF-HFP | 0.2 | 0.0198203 | 0 | 0 | 4605.305 | -837.845 | -71.49131 | 383.1141 | 0 | 4221.729 | 358 | 0 | 0.09074815 | 0 | -0.180739 | -71.49131 | -837.664 | 0 | 0.0002157655 | -199.6965 | 0 | 0 | 0 | -2.698523 | 0 | -0.08208413 | 0.04213217 | -0.04812906 | 0.01569263
1695720916.8 | -0.7756087 | -199.7006 | 4.030034 | 15p-Ag | 1 | Aquivion | 20 | Air | 14 | 1.8 | 0 | 1.9 | 0 | 0 | 100 | Commercial IrOx on Ti | 5 | 0 | 100 | 0 | 0.5 | 5 | Carbon dioxide reduction | Al tape 16 mm | 0.5 | Electrospun PVDF-HFP | 0 | 1 | 0 | 0 | 0 | Air | 1 | 0 | TRUE | PVDF-HFP | 0.2 | 0.02093524 | 0 | 0 | 4964.764 | -909.7363 | -71.69153 | 383.1141 | 0 | 4581.729 | 359 | 0 | 0.0836178 | 0 | -0.180739 | -71.69153 | -909.5552 | 0 | 0.0001987114 | -199.698 | 0 | 0 | 0 | -2.677624 | 0 | -0.08217809 | 0.08223082 | 0.1018964 | 0.05710856
1695721277.4 | -0.8350823 | -199.6912 | 3.947603 | 15p-Ag | 1 | Aquivion | 20 | Air | 14 | 1.8 | 0 | 1.9 | 0 | 0 | 100 | Commercial IrOx on Ti | 5 | 0 | 100 | 0 | 0.5 | 5 | Carbon dioxide reduction | Al tape 16 mm | 0.5 | Electrospun PVDF-HFP | 0 | 1 | 0 | 0 | 0 | Air | 1 | 0 | TRUE | PVDF-HFP | 0.2 | 0.02263537 | 0 | 0.0007430435 | 5325.328 | -981.6292 | -71.69313 | 383.1141 | 0 | 4941.729 | 359 | 0 | 0.07752632 | 0 | -0.180739 | -71.69313 | -981.4481 | 0 | 0.0001841554 | -199.7025 | 0 | 0 | 0 | -2.615868 | 0 | -0.08243071 | 0.2923892 | -0.05947357 | 0.0192929
1695721636.9 | -0.8298334 | -199.7156 | 3.865413 | 15p-Ag | 1 | Aquivion | 20 | Air | 14 | 1.8 | 0 | 1.9 | 0 | 0 | 100 | Commercial IrOx on Ti | 5 | 0 | 100 | 0 | 0.5 | 5 | Carbon dioxide reduction | Al tape 16 mm | 0.5 | Electrospun PVDF-HFP | 0 | 1 | 0 | 0 | 0 | Air | 1 | 0 | TRUE | PVDF-HFP | 0.2 | 0.02435474 | 0 | 0.02744833 | 5684.841 | -1053.523 | -71.69369 | 383.1141 | 0 | 5301.729 | 359 | 0 | 0.0722621 | 0 | -0.180739 | -71.69369 | -1053.341 | 0 | 0.0001715863 | -199.7038 | 0 | 0 | 0 | -2.607839 | 0 | -0.08219043 | 0.0140196 | 0.005248874 | 0.01821734
1695721996.4 | -0.8523415 | -199.6843 | 3.820568 | 15p-Ag | 1 | Aquivion | 20 | Air | 14 | 1.8 | 0 | 1.9 | 0 | 0 | 100 | Commercial IrOx on Ti | 5 | 0 | 100 | 0 | 0.5 | 5 | Carbon dioxide reduction | Al tape 16 mm | 0.5 | Electrospun PVDF-HFP | 0 | 1 | 0 | 0 | 0 | Air | 1 | 0 | TRUE | PVDF-HFP | 0.2 | 0.02569792 | 0 | 0 | 6044.378 | -1125.121 | -71.39912 | 383.1141 | 0 | 5660.7 | 357.971 | 0 | 0.06767963 | 0 | -0.180739 | -71.39912 | -1124.94 | 0 | 0.0001606654 | -199.5048 | 0 | 0 | 0 | -2.609063 | 0 | -0.04484459 | 0.02163425 | -0.02250809 | 0.02119859
1695722356.7 | -0.8193658 | -199.7283 | 3.838233 | 15p-Ag | 1 | Aquivion | 20 | Air | 14 | 1.8 | 0 | 1.9 | 0 | 0 | 100 | Commercial IrOx on Ti | 5 | 0 | 100 | 0 | 0.5 | 5 | Carbon dioxide reduction | Al tape 16 mm | 0.5 | Electrospun PVDF-HFP | 0 | 1 | 0 | 0 | 0 | Air | 1 | 0 | TRUE | PVDF-HFP | 0.2 | 0.02776556 | 0 | 0 | 6404.594 | -1197.214 | -71.89301 | 383.1141 | 0 | 6021.7 | 360 | 0 | 0.06362225 | 0 | -0.180739 | -71.89301 | -1197.033 | 0 | 0.0001509892 | -199.7029 | 0 | 0 | 0 | -2.627802 | 0 | 0.01766482 | 0.07634864 | 0.03297573 | 0.02116828
1695722716.3 | -0.8576828 | -199.7569 | 3.855872 | 15p-Ag | 1 | Aquivion | 20 | Air | 14 | 1.8 | 0 | 1.9 | 0 | 0 | 100 | Commercial IrOx on Ti | 5 | 0 | 100 | 0 | 0.5 | 5 | Carbon dioxide reduction | Al tape 16 mm | 0.5 | Electrospun PVDF-HFP | 0 | 1 | 0 | 0 | 0 | Air | 1 | 0 | TRUE | PVDF-HFP | 0.2 | 0.03055721 | 0 | 0 | 6764.277 | -1268.909 | -71.49509 | 383.1141 | 0 | 6380.7 | 358 | 0 | 0.06004264 | 0 | -0.180739 | -71.49509 | -1268.728 | 0 | 0.0001424569 | -199.7069 | 0 | 0 | 0 | -2.625127 | 0 | 0.01763868 | 0.03100175 | -0.03831699 | 0.01948052
1695723077.5 | -0.8319053 | -199.7045 | 3.873583 | 15p-Ag | 1 | Aquivion | 20 | Air | 14 | 1.8 | 0 | 1.9 | 0 | 0 | 100 | Commercial IrOx on Ti | 5 | 0 | 100 | 0 | 0.5 | 5 | Carbon dioxide reduction | Al tape 16 mm | 0.5 | Electrospun PVDF-HFP | 0 | 1 | 0 | 0 | 0 | Air | 1 | 0 | TRUE | PVDF-HFP | 0.2 | 0.03174562 | 0 | 0 | 7125.438 | -1341.206 | -72.09785 | 383.1141 | 0 | 6742.7 | 361 | 0 | 0.05681909 | 0 | -0.180739 | -72.09785 | -1341.025 | 0 | 0.0001347767 | -199.717 | 0 | 0 | 0 | -2.631144 | 0 | 0.01771116 | 0.01513319 | 0.02577747 | 0.02398464
1695723436.8 | -0.8385926 | -199.7117 | 3.891201 | 15p-Ag | 1 | Aquivion | 20 | Air | 14 | 1.8 | 0 | 1.9 | 0 | 0 | 100 | Commercial IrOx on Ti | 5 | 0 | 100 | 0 | 0.5 | 5 | Carbon dioxide reduction | Al tape 16 mm | 0.5 | Electrospun PVDF-HFP | 0 | 1 | 0 | 0 | 0 | Air | 1 | 0 | TRUE | PVDF-HFP | 0.2 | 0.0343211 | 0 | 0 | 7484.705 | -1412.902 | -71.4957 | 383.1141 | 0 | 7101.7 | 358 | 0 | 0.05394681 | 0 | -0.180739 | -71.4957 | -1412.721 | 0 | 0.0001279368 | -199.7087 | 0 | 0 | 0 | -2.636375 | 0 | 0.01761828 | -0.03513968 | -0.006687311 | 0.02150785
1695723796.5 | -0.8262329 | -199.6916 | 3.926729 | 15p-Ag | 1 | Aquivion | 20 | Air | 14 | 1.8 | 0 | 1.9 | 0 | 0 | 100 | Commercial IrOx on Ti | 5 | 0 | 100 | 0 | 0.5 | 5 | Carbon dioxide reduction | Al tape 16 mm | 0.5 | Electrospun PVDF-HFP | 0 | 1 | 0 | 0 | 0 | Air | 1 | 0 | TRUE | PVDF-HFP | 0.2 | 0.03643242 | 0 | 0 | 7844.389 | -1484.573 | -71.47168 | 383.1141 | 0 | 7460.811 | 358.1114 | 0 | 0.05135019 | 0 | -0.180739 | -71.47168 | -1484.392 | 0 | 0.0001217596 | -199.5278 | 0 | 0 | 0 | -2.633316 | 0 | 0.03552811 | 0.1495532 | 0.01235969 | 0.0189444
1695724156.2 | -0.8136986 | -199.7382 | 4.006 | 15p-Ag | 1 | Aquivion | 20 | Air | 14 | 1.8 | 0 | 1.9 | 0 | 0 | 100 | Commercial IrOx on Ti | 5 | 0 | 100 | 0 | 0.5 | 5 | Carbon dioxide reduction | Al tape 16 mm | 0.5 | Electrospun PVDF-HFP | 0 | 1 | 0 | 0 | 0 | Air | 1 | 0 | TRUE | PVDF-HFP | 0.2 | 0.04051726 | 0 | 0 | 8204.126 | -1556.469 | -71.69648 | 383.1141 | 0 | 7820.811 | 359 | 0 | 0.04898649 | 0 | -0.180739 | -71.69648 | -1556.288 | 0 | 0.0001161347 | -199.7116 | 0 | 0 | 0 | -2.635417 | 0 | 0.07927033 | -0.01638064 | 0.01253432 | 0.01547261
1695724517.0 | -0.8053498 | -199.7453 | 4.08551 | 15p-Ag | 1 | Aquivion | 20 | Air | 14 | 1.8 | 0 | 1.9 | 0 | 0 | 100 | Commercial IrOx on Ti | 5 | 0 | 100 | 0 | 0.5 | 5 | Carbon dioxide reduction | Al tape 16 mm | 0.5 | Electrospun PVDF-HFP | 0 | 1 | 0 | 0 | 0 | Air | 1 | 0 | TRUE | PVDF-HFP | 0.2 | 0.04319536 | 0 | 0 | 8564.953 | -1628.564 | -71.89477 | 383.1141 | 0 | 8181.811 | 360 | 0 | 0.04682509 | 0 | -0.180739 | -71.89477 | -1628.383 | 0 | 0.0001109929 | -199.7078 | 0 | 0 | 0 | -2.63646 | 0 | 0.07951052 | -0.03460965 | 0.008348777 | 0.01194256
1695724875.9 | -0.820935 | -199.7047 | 4.164593 | 15p-Ag | 1 | Aquivion | 20 | Air | 14 | 1.8 | 0 | 1.9 | 0 | 0 | 100 | Commercial IrOx on Ti | 5 | 0 | 100 | 0 | 0.5 | 5 | Carbon dioxide reduction | Al tape 16 mm | 0.5 | Electrospun PVDF-HFP | 0 | 1 | 0 | 0 | 0 | Air | 1 | 0 | TRUE | PVDF-HFP | 0.2 | 0.04686834 | 0 | 0 | 8923.841 | -1700.261 | -71.49788 | 383.1141 | 0 | 8540.811 | 358 | 0 | 0.04485687 | 0 | -0.180739 | -71.49788 | -1700.08 | 0 | 0.000106312 | -199.7147 | 0 | 0 | 0 | -2.653569 | 0 | 0.07908325 | 0.03499116 | -0.01558518 | 0.01708695
1695725235.0 | -0.8502746 | -199.7225 | 4.243712 | 15p-Ag | 1 | Aquivion | 20 | Air | 14 | 1.8 | 0 | 1.9 | 0 | 0 | 100 | Commercial IrOx on Ti | 5 | 0 | 100 | 0 | 0.5 | 5 | Carbon dioxide reduction | Al tape 16 mm | 0.5 | Electrospun PVDF-HFP | 0 | 1 | 0 | 0 | 0 | Air | 1 | 0 | TRUE | PVDF-HFP | 0.2 | 0.04769169 | 0 | 0 | 9282.892 | -1771.961 | -71.49938 | 383.1141 | 0 | 8899.811 | 358 | 0 | 0.04304744 | 0 | -0.180739 | -71.49938 | -1771.78 | 0 | 0.0001020099 | -199.719 | 0 | 0 | 0 | -2.699254 | 0 | 0.07911917 | 0.03992499 | -0.0293396 | 0.02871037
1695725594.9 | -0.8030729 | -199.7239 | 4.307747 | 15p-Ag | 1 | Aquivion | 20 | Air | 14 | 1.8 | 0 | 1.9 | 0 | 0 | 100 | Commercial IrOx on Ti | 5 | 0 | 100 | 0 | 0.5 | 5 | Carbon dioxide reduction | Al tape 16 mm | 0.5 | Electrospun PVDF-HFP | 0 | 1 | 0 | 0 | 0 | Air | 1 | 0 | TRUE | PVDF-HFP | 0.2 | 0.05086008 | 0 | 0 | 9642.81 | -1844.046 | -71.88545 | 383.1141 | 0 | 9259.986 | 359.1742 | 0 | 0.04137308 | 0 | -0.180739 | -71.88545 | -1843.865 | 0 | 9.802183e-05 | -200.0946 | 0 | 0 | 0 | -2.698398 | 0 | 0.06403431 | 0.00475365 | 0.04720169 | 0.02264635
1695725956.0 | -0.8235626 | -199.7709 | 4.311478 | 15p-Ag | 1 | Aquivion | 20 | Air | 14 | 1.8 | 0 | 1.9 | 0 | 0 | 100 | Commercial IrOx on Ti | 5 | 0 | 100 | 0 | 0.5 | 5 | Carbon dioxide reduction | Al tape 16 mm | 0.5 | Electrospun PVDF-HFP | 0 | 1 | 0 | 0 | 0 | Air | 1 | 0 | TRUE | PVDF-HFP | 0.2 | 0.05168178 | 0 | 0 | 10003.97 | -1916.145 | -71.89986 | 383.1141 | 0 | 9620.986 | 360 | 0 | 0.03982067 | 0 | -0.180739 | -71.89986 | -1915.964 | 0 | 9.433318e-05 | -199.7217 | 0 | 0 | 0 | -2.688148 | 0 | 0.003731139 | -0.09223944 | -0.02048968 | 0.02258156
1695726315.2 | -0.8182877 | -199.7087 | 4.315188 | 15p-Ag | 1 | Aquivion | 20 | Air | 14 | 1.8 | 0 | 1.9 | 0 | 0 | 100 | Commercial IrOx on Ti | 5 | 0 | 100 | 0 | 0.5 | 5 | Carbon dioxide reduction | Al tape 16 mm | 0.5 | Electrospun PVDF-HFP | 0 | 1 | 0 | 0 | 0 | Air | 1 | 0 | TRUE | PVDF-HFP | 0.2 | 0.05576703 | 0 | 0 | 10363.11 | -1987.846 | -71.50149 | 383.1141 | 0 | 9979.986 | 358 | 0 | 0.03838824 | 0 | -0.180739 | -71.50149 | -1987.665 | 0 | 9.09303e-05 | -199.7247 | 0 | 0 | 0 | -2.693962 | 0 | 0.003710301 | 0.0295797 | 0.005274834 | 0.0144707
1695726675.3 | -0.7444772 | -199.7576 | 4.318909 | 15p-Ag | 1 | Aquivion | 20 | Air | 14 | 1.8 | 0 | 1.9 | 0 | 0 | 100 | Commercial IrOx on Ti | 5 | 0 | 100 | 0 | 0.5 | 5 | Carbon dioxide reduction | Al tape 16 mm | 0.5 | Electrospun PVDF-HFP | 0 | 1 | 0 | 0 | 0 | Air | 1 | 0 | TRUE | PVDF-HFP | 0.2 | 0.06032158 | 0 | 0 | 10723.26 | -2059.748 | -71.70154 | 383.1141 | 0 | 10339.99 | 359 | 0 | 0.0370517 | 0 | -0.180739 | -71.70154 | -2059.567 | 0 | 8.775584e-05 | -199.7257 | 0 | 0 | 0 | -2.671319 | 0 | 0.003720715 | 0.1134444 | 0.07381058 | 0.02449708
1695727036.4 | -0.8228092 | -199.7611 | 4.322639 | 15p-Ag | 1 | Aquivion | 20 | Air | 14 | 1.8 | 0 | 1.9 | 0 | 0 | 100 | Commercial IrOx on Ti | 5 | 0 | 100 | 0 | 0.5 | 5 | Carbon dioxide reduction | Al tape 16 mm | 0.5 | Electrospun PVDF-HFP | 0 | 1 | 0 | 0 | 0 | Air | 1 | 0 | TRUE | PVDF-HFP | 0.2 | 0.06079619 | 0 | 0 | 11084.32 | -2131.851 | -71.90327 | 383.1141 | 0 | 10700.99 | 360 | 0 | 0.03580176 | 0 | -0.180739 | -71.90327 | -2131.67 | 0 | 8.478753e-05 | -199.7311 | 0 | 0 | 0 | -2.658011 | 0 | 0.003730106 | 0.004966065 | -0.07833199 | 0.02126274
1695727396.3 | -0.8099078 | -199.7189 | 4.328774 | 15p-Ag | 1 | Aquivion | 20 | Air | 14 | 1.8 | 0 | 1.9 | 0 | 0 | 100 | Commercial IrOx on Ti | 5 | 0 | 100 | 0 | 0.5 | 5 | Carbon dioxide reduction | Al tape 16 mm | 0.5 | Electrospun PVDF-HFP | 0 | 1 | 0 | 0 | 0 | Air | 1 | 0 | TRUE | PVDF-HFP | 0.2 | 0.06108969 | 0 | 0 | 11444.21 | -2203.999 | -71.94875 | 383.1141 | 0 | 11061.02 | 359.0314 | 0 | 0.03463643 | 0 | -0.180739 | -71.94875 | -2203.818 | 0 | 8.201176e-05 | -200.3965 | 0 | 0 | 0 | -2.683177 | 0 | 0.006134862 | 0.04051448 | 0.01290131 | 0.02149891
1695727755.4 | -0.796863 | -199.695 | 4.352166 | 15p-Ag | 1 | Aquivion | 20 | Air | 14 | 1.8 | 0 | 1.9 | 0 | 0 | 100 | Commercial IrOx on Ti | 5 | 0 | 100 | 0 | 0.5 | 5 | Carbon dioxide reduction | Al tape 16 mm | 0.5 | Electrospun PVDF-HFP | 0 | 1 | 0 | 0 | 0 | Air | 1 | 0 | TRUE | PVDF-HFP | 0.2 | 0.06703065 | 0 | 0 | 11803.38 | -2275.703 | -71.50408 | 383.1141 | 0 | 11420.02 | 358 | 0 | 0.03354759 | 0 | -0.180739 | -71.50408 | -2275.522 | 0 | 7.942749e-05 | -199.7321 | 0 | 0 | 0 | -2.702025 | 0 | 0.0233921 | -0.03708794 | 0.01304486 | 0.01805865
1695728114.6 | -0.7972654 | -199.7606 | 4.375558 | 15p-Ag | 1 | Aquivion | 20 | Air | 14 | 1.8 | 0 | 1.9 | 0 | 0 | 100 | Commercial IrOx on Ti | 5 | 0 | 100 | 0 | 0.5 | 5 | Carbon dioxide reduction | Al tape 16 mm | 0.5 | Electrospun PVDF-HFP | 0 | 1 | 0 | 0 | 0 | Air | 1 | 0 | TRUE | PVDF-HFP | 0.2 | 0.07068984 | 0 | 0 | 12162.56 | -2347.41 | -71.50736 | 383.1141 | 0 | 11779.02 | 358 | 0 | 0.03252513 | 0 | -0.180739 | -71.50736 | -2347.229 | 0 | 7.700101e-05 | -199.7412 | 0 | 0 | 0 | -2.683229 | 0 | 0.02339223 | -0.005010291 | -0.000402388 | 0.01423214
1695728474.7 | -0.751904 | -199.7189 | 4.399012 | 15p-Ag | 1 | Aquivion | 20 | Air | 14 | 1.8 | 0 | 1.9 | 0 | 0 | 100 | Commercial IrOx on Ti | 5 | 0 | 100 | 0 | 0.5 | 5 | Carbon dioxide reduction | Al tape 16 mm | 0.5 | Electrospun PVDF-HFP | 0 | 1 | 0 | 0 | 0 | Air | 1 | 0 | TRUE | PVDF-HFP | 0.2 | 0.0727982 | 0 | 0 | 12522.68 | -2419.319 | -71.70929 | 383.1141 | 0 | 12139.02 | 359 | 0 | 0.03156055 | 0 | -0.180739 | -71.70929 | -2419.138 | 0 | 7.471215e-05 | -199.7474 | 0 | 0 | 0 | -2.679545 | 0 | 0.02345391 | 0.09524406 | 0.04536137 | 0.01862189
1695728836.6 | -0.7505072 | -199.7182 | 4.42258 | 15p-Ag | 1 | Aquivion | 20 | Air | 14 | 1.8 | 0 | 1.9 | 0 | 0 | 100 | Commercial IrOx on Ti | 5 | 0 | 100 | 0 | 0.5 | 5 | Carbon dioxide reduction | Al tape 16 mm | 0.5 | Electrospun PVDF-HFP | 0 | 1 | 0 | 0 | 0 | Air | 1 | 0 | TRUE | PVDF-HFP | 0.2 | 0.07623402 | 0 | 0 | 12884.54 | -2491.632 | -72.11303 | 383.1141 | 0 | 12501.02 | 361 | 0 | 0.03064663 | 0 | -0.180739 | -72.11303 | -2491.451 | 0 | 7.254368e-05 | -199.759 | 0 | 0 | 0 | -2.668284 | 0 | 0.02356762 | -0.07019133 | 0.001396758 | 0.0175709
1695729196.6 | -0.7933694 | -198.646 | 4.444783 | 15p-Ag | 1 | Aquivion | 20 | Air | 14 | 1.8 | 0 | 1.9 | 0 | 0 | 100 | Commercial IrOx on Ti | 5 | 0 | 100 | 0 | 0.5 | 5 | Carbon dioxide reduction | Al tape 16 mm | 0.5 | Electrospun PVDF-HFP | 0 | 1 | 0 | 0 | 0 | Air | 1 | 0 | TRUE | PVDF-HFP | 0.2 | 0.08038631 | 0 | 0 | 13244.56 | -2563.541 | -71.70959 | 383.1141 | 0 | 12861.2 | 359.1809 | 0 | 0.02978837 | 0 | -0.180739 | -71.70959 | -2563.36 | 0 | 7.050863e-05 | -199.5951 | 0 | 0 | 0 | -2.672515 | 0 | 0.02220311 | -0.074001 | -0.04286214 | 0.02147938
1695729556.4 | -0.7655744 | -199.7672 | 4.436867 | 15p-Ag | 1 | Aquivion | 20 | Air | 14 | 1.8 | 0 | 1.9 | 0 | 0 | 100 | Commercial IrOx on Ti | 5 | 0 | 100 | 0 | 0.5 | 5 | Carbon dioxide reduction | Al tape 16 mm | 0.5 | Electrospun PVDF-HFP | 0 | 1 | 0 | 0 | 0 | Air | 1 | 0 | TRUE | PVDF-HFP | 0.2 | 0.07763045 | 0 | 0 | 13604.37 | -2635.416 | -71.60996 | 383.1141 | 0 | 13220.98 | 358.4496 | 0 | 0.02897773 | 0 | -0.180739 | -71.60996 | -2635.235 | 0 | 6.858554e-05 | -199.739 | 0 | 0 | 0 | -2.688405 | 0 | -0.007915983 | 0.04948314 | 0.02779496 | 0.0286686
1695729915.6 | -0.8042138 | -199.7779 | 4.428965 | 15p-Ag | 1 | Aquivion | 20 | Air | 14 | 1.8 | 0 | 1.9 | 0 | 0 | 100 | Commercial IrOx on Ti | 5 | 0 | 100 | 0 | 0.5 | 5 | Carbon dioxide reduction | Al tape 16 mm | 0.5 | Electrospun PVDF-HFP | 0 | 1 | 0 | 0 | 0 | Air | 1 | 0 | TRUE | PVDF-HFP | 0.2 | 0.08432731 | 0 | 0 | 13963.54 | -2707.126 | -71.51058 | 383.1141 | 0 | 13579.98 | 358 | 0 | 0.02821167 | 0 | -0.180739 | -71.51058 | -2706.945 | 0 | 6.676863e-05 | -199.7503 | 0 | 0 | 0 | -2.680619 | 0 | -0.0079021 | -0.06635089 | -0.03863942 | 0.02002298
1695730278.0 | -0.7664648 | -199.7207 | 4.420991 | 15p-Ag | 1 | Aquivion | 20 | Air | 14 | 1.8 | 0 | 1.9 | 0 | 0 | 100 | Commercial IrOx on Ti | 5 | 0 | 100 | 0 | 0.5 | 5 | Carbon dioxide reduction | Al tape 16 mm | 0.5 | Electrospun PVDF-HFP | 0 | 1 | 0 | 0 | 0 | Air | 1 | 0 | TRUE | PVDF-HFP | 0.2 | 0.09102438 | 0 | 0 | 14325.97 | -2779.638 | -72.31245 | 383.1141 | 0 | 13942.98 | 362 | 0 | 0.02747719 | 0 | -0.180739 | -72.31245 | -2779.457 | 0 | 6.502672e-05 | -199.7583 | 0 | 0 | 0 | -2.674356 | 0 | -0.007973691 | 0.3105844 | 0.03774901 | 0.01919649
1695730638.8 | -0.7791676 | -199.7148 | 4.413053 | 15p-Ag | 1 | Aquivion | 20 | Air | 14 | 1.8 | 0 | 1.9 | 0 | 0 | 100 | Commercial IrOx on Ti | 5 | 0 | 100 | 0 | 0.5 | 5 | Carbon dioxide reduction | Al tape 16 mm | 0.5 | Electrospun PVDF-HFP | 0 | 1 | 0 | 0 | 0 | Air | 1 | 0 | TRUE | PVDF-HFP | 0.2 | 0.093481 | 0 | 0 | 14686.77 | -2851.755 | -71.91648 | 383.1141 | 0 | 14303.98 | 360 | 0 | 0.02678373 | 0 | -0.180739 | -71.91648 | -2851.574 | 0 | 6.33822e-05 | -199.7681 | 0 | 0 | 0 | -2.662687 | 0 | -0.007937874 | -0.1528845 | -0.01270277 | 0.0247094
1695731000.1 | -0.768108 | -199.7846 | 4.405104 | 15p-Ag | 1 | Aquivion | 20 | Air | 14 | 1.8 | 0 | 1.9 | 0 | 0 | 100 | Commercial IrOx on Ti | 5 | 0 | 100 | 0 | 0.5 | 5 | Carbon dioxide reduction | Al tape 16 mm | 0.5 | Electrospun PVDF-HFP | 0 | 1 | 0 | 0 | 0 | Air | 1 | 0 | TRUE | PVDF-HFP | 0.2 | 0.0999679 | 0 | 0 | 15048.09 | -2923.87 | -71.9155 | 383.1141 | 0 | 14664.98 | 360 | 0 | 0.02612441 | 0 | -0.180739 | -71.9155 | -2923.689 | 0 | 6.181882e-05 | -199.7652 | 0 | 0 | 0 | -2.653228 | 0 | -0.007949314 | 0.02059911 | 0.01105963 | 0.01479752
1695731361.6 | -0.8168069 | -199.7396 | 4.366941 | 15p-Ag | 1 | Aquivion | 20 | Air | 14 | 1.8 | 0 | 1.9 | 0 | 0 | 100 | Commercial IrOx on Ti | 5 | 0 | 100 | 0 | 0.5 | 5 | Carbon dioxide reduction | Al tape 16 mm | 0.5 | Electrospun PVDF-HFP | 0 | 1 | 0 | 0 | 0 | Air | 1 | 0 | TRUE | PVDF-HFP | 0.2 | 0.102302 | 0 | 0 | 15409.52 | -2995.872 | -71.80225 | 383.1141 | 0 | 15026.02 | 360.035 | 0 | 0.02549671 | 0 | -0.180739 | -71.80225 | -2995.691 | 0 | 6.0333e-05 | -199.386 | 0 | 0 | 0 | -2.665132 | 0 | -0.03816276 | -0.1351342 | -0.04869888 | 0.01429641
1695731725.4 | -0.8875752 | -199.7751 | 4.327476 | 15p-Ag | 1 | Aquivion | 20 | Air | 14 | 1.8 | 0 | 1.9 | 0 | 0 | 100 | Commercial IrOx on Ti | 5 | 0 | 100 | 0 | 0.5 | 5 | Carbon dioxide reduction | Al tape 16 mm | 0.5 | Electrospun PVDF-HFP | 0 | 1 | 0 | 0 | 0 | Air | 1 | 0 | TRUE | PVDF-HFP | 0.2 | 0.1013622 | 0 | 0 | 15773.38 | -3068.59 | -72.5184 | 383.1141 | 0 | 15390.02 | 363 | 0 | 0.02489367 | 0 | -0.180739 | -72.5184 | -3068.409 | 0 | 5.890316e-05 | -199.7751 | 0 | 0 | 0 | -2.69132 | 0 | -0.0394653 | 0.08231203 | -0.07076831 | 0.0371053
1695732086.1 | -0.7806917 | -199.7911 | 4.288355 | 15p-Ag | 1 | Aquivion | 20 | Air | 14 | 1.8 | 0 | 1.9 | 0 | 0 | 100 | Commercial IrOx on Ti | 5 | 0 | 100 | 0 | 0.5 | 5 | Carbon dioxide reduction | Al tape 16 mm | 0.5 | Electrospun PVDF-HFP | 0 | 1 | 0 | 0 | 0 | Air | 1 | 0 | TRUE | PVDF-HFP | 0.2 | 0.1168455 | 0 | 0 | 16134.07 | -3140.707 | -71.9172 | 383.1141 | 0 | 15751.02 | 360 | 0 | 0.02432313 | 0 | -0.180739 | -71.9172 | -3140.526 | 0 | 5.755055e-05 | -199.7699 | 0 | 0 | 0 | -2.679305 | 0 | -0.03912039 | -0.02508439 | 0.1068835 | 0.03157333
1695732447.1 | -0.7317694 | -199.7836 | 4.249199 | 15p-Ag | 1 | Aquivion | 20 | Air | 14 | 1.8 | 0 | 1.9 | 0 | 0 | 100 | Commercial IrOx on Ti | 5 | 0 | 100 | 0 | 0.5 | 5 | Carbon dioxide reduction | Al tape 16 mm | 0.5 | Electrospun PVDF-HFP | 0 | 1 | 0 | 0 | 0 | Air | 1 | 0 | TRUE | PVDF-HFP | 0.2 | 0.1157492 | 0 | 0 | 16495.08 | -3212.828 | -71.92117 | 383.1141 | 0 | 16112.02 | 360 | 0 | 0.02377816 | 0 | -0.180739 | -71.92117 | -3212.647 | 0 | 5.625859e-05 | -199.7812 | 0 | 0 | 0 | -2.621957 | 0 | -0.03915662 | 0.007233233 | 0.04892229 | 0.04563127
1695732810.7 | -0.7254285 | -199.7799 | 4.209762 | 15p-Ag | 1 | Aquivion | 20 | Air | 14 | 1.8 | 0 | 1.9 | 0 | 0 | 100 | Commercial IrOx on Ti | 5 | 0 | 100 | 0 | 0.5 | 5 | Carbon dioxide reduction | Al tape 16 mm | 0.5 | Electrospun PVDF-HFP | 0 | 1 | 0 | 0 | 0 | Air | 1 | 0 | TRUE | PVDF-HFP | 0.2 | 0.1251091 | 0 | 0 | 16858.68 | -3285.349 | -72.32077 | 383.1141 | 0 | 16475.02 | 362 | 0 | 0.02325424 | 0 | -0.180739 | -72.32077 | -3285.168 | 0 | 5.501668e-05 | -199.7813 | 0 | 0 | -2.489294 | -2.572115 | 0.9678005 | -0.03943677 | -0.1087303 | 0.00634085 | 0.03817435
1695733172.2 | -0.7693173 | -199.7701 | 4.201351 | 15p-Ag | 1 | Aquivion | 20 | Air | 14 | 1.8 | 0 | 1.9 | 0 | 0 | 100 | Commercial IrOx on Ti | 5 | 0 | 100 | 0 | 0.5 | 5 | Carbon dioxide reduction | Al tape 16 mm | 0.5 | Electrospun PVDF-HFP | 0 | 1 | 0 | 0 | 0 | Air | 1 | 0 | TRUE | PVDF-HFP | 0.2 | 0.1268607 | 0 | 0 | 17220.14 | -3357.655 | -72.10641 | 383.1141 | 0 | 16837.13 | 361.1114 | 0 | 0.02275412 | 0 | -0.180739 | -72.10641 | -3357.474 | 0 | 5.383184e-05 | -199.6864 | 0 | 0 | 0 | -2.59465 | 0 | -0.00841058 | 0.06225699 | -0.04388873 | 0.03055809
1695733536.7 | -0.7876031 | -199.8071 | 4.195845 | 15p-Ag | 1 | Aquivion | 20 | Air | 14 | 1.8 | 0 | 1.9 | 0 | 0 | 100 | Commercial IrOx on Ti | 5 | 0 | 100 | 0 | 0.5 | 5 | Carbon dioxide reduction | Al tape 16 mm | 0.5 | Electrospun PVDF-HFP | 0 | 1 | 0 | 0 | 0 | Air | 1 | 0 | TRUE | PVDF-HFP | 0.2 | 0.1247537 | 0 | 0 | 17584.63 | -3430.377 | -72.52227 | 383.1141 | 0 | 17201.13 | 363 | 0 | 0.02227261 | 0 | -0.180739 | -72.52227 | -3430.196 | 0 | 5.269058e-05 | -199.7857 | 0 | 0 | 0 | -2.631477 | 0 | -0.005506012 | -0.07948076 | -0.01828579 | 0.01933435
1695733900.9 | -0.7497688 | -199.7922 | 4.190344 | 15p-Ag | 1 | Aquivion | 20 | Air | 14 | 1.8 | 0 | 1.9 | 0 | 0 | 100 | Commercial IrOx on Ti | 5 | 0 | 100 | 0 | 0.5 | 5 | Carbon dioxide reduction | Al tape 16 mm | 0.5 | Electrospun PVDF-HFP | 0 | 1 | 0 | 0 | 0 | Air | 1 | 0 | TRUE | PVDF-HFP | 0.2 | 0.1466041 | 0 | 0 | 17948.85 | -3503.101 | -72.52431 | 383.1141 | 0 | 17565.13 | 363 | 0 | 0.02181106 | 0 | -0.180739 | -72.52431 | -3502.92 | 0 | 5.159667e-05 | -199.7916 | 0 | 0 | 0 | -2.626276 | 0 | -0.005501797 | -0.01111151 | 0.0378342 | 0.01998245
1695734264.8 | -0.7773517 | -199.8021 | 4.184847 | 15p-Ag | 1 | Aquivion | 20 | Air | 14 | 1.8 | 0 | 1.9 | 0 | 0 | 100 | Commercial IrOx on Ti | 5 | 0 | 100 | 0 | 0.5 | 5 | Carbon dioxide reduction | Al tape 16 mm | 0.5 | Electrospun PVDF-HFP | 0 | 1 | 0 | 0 | 0 | Air | 1 | 0 | TRUE | PVDF-HFP | 0.2 | 0.1399571 | 0 | 0 | 18312.7 | -3575.826 | -72.52532 | 383.1141 | 0 | 17929.13 | 363 | 0 | 0.02136825 | 0 | -0.180739 | -72.52532 | -3575.645 | 0 | 5.054724e-05 | -199.7944 | 0 | 0 | 0 | -2.627555 | 0 | -0.005496223 | 0.01456035 | -0.02758285 | 0.01145158
1695734626.4 | -0.7808078 | -199.8019 | 4.179385 | 15p-Ag | 1 | Aquivion | 20 | Air | 14 | 1.8 | 0 | 1.9 | 0 | 0 | 100 | Commercial IrOx on Ti | 5 | 0 | 100 | 0 | 0.5 | 5 | Carbon dioxide reduction | Al tape 16 mm | 0.5 | Electrospun PVDF-HFP | 0 | 1 | 0 | 0 | 0 | Air | 1 | 0 | TRUE | PVDF-HFP | 0.2 | 0.156791 | 0 | 0 | 18674.29 | -3648.15 | -72.12442 | 383.1141 | 0 | 18291.13 | 361 | 0 | 0.02094535 | 0 | -0.180739 | -72.12442 | -3647.969 | 0 | 4.95451e-05 | -199.7907 | 0 | 0 | 0 | -2.636806 | 0 | -0.005462159 | -0.01571483 | -0.003456101 | 0.03146735
1695734987.3 | -0.8226406 | -199.8653 | 4.16553 | 15p-Ag | 1 | Aquivion | 20 | Air | 14 | 1.8 | 0 | 1.9 | 0 | 0 | 100 | Commercial IrOx on Ti | 5 | 0 | 100 | 0 | 0.5 | 5 | Carbon dioxide reduction | Al tape 16 mm | 0.5 | Electrospun PVDF-HFP | 0 | 1 | 0 | 0 | 0 | Air | 1 | 0 | TRUE | PVDF-HFP | 0.2 | 0.1611991 | 0 | 0 | 19035.24 | -3720.31 | -71.95962 | 383.1141 | 0 | 18652.24 | 360.114 | 0 | 0.02053984 | 0 | -0.180739 | -71.95962 | -3720.129 | 0 | 4.858407e-05 | -199.8855 | 0 | 0 | 0 | -2.635682 | 0 | -0.01385577 | -0.06065119 | -0.0418328 | 0.02650926
1695735351.5 | -0.7965119 | -199.7242 | 4.150306 | 15p-Ag | 1 | Aquivion | 20 | Air | 14 | 1.8 | 0 | 1.9 | 0 | 0 | 100 | Commercial IrOx on Ti | 5 | 0 | 100 | 0 | 0.5 | 5 | Carbon dioxide reduction | Al tape 16 mm | 0.5 | Electrospun PVDF-HFP | 0 | 1 | 0 | 0 | 0 | Air | 1 | 0 | TRUE | PVDF-HFP | 0.2 | 0.1719223 | 0 | 0 | 19399.46 | -3793.035 | -72.52565 | 383.1141 | 0 | 19016.24 | 363 | 0 | 0.02014667 | 0 | -0.180739 | -72.52565 | -3792.854 | 0 | 4.765251e-05 | -199.7951 | 0 | 0 | 0 | -2.628985 | 0 | -0.01522317 | 0.002586982 | 0.02612868 | 0.02649024
1695735712.4 | -0.7380553 | -199.8008 | 4.135224 | 15p-Ag | 1 | Aquivion | 20 | Air | 14 | 1.8 | 0 | 1.9 | 0 | 0 | 100 | Commercial IrOx on Ti | 5 | 0 | 100 | 0 | 0.5 | 5 | Carbon dioxide reduction | Al tape 16 mm | 0.5 | Electrospun PVDF-HFP | 0 | 1 | 0 | 0 | 0 | Air | 1 | 0 | TRUE | PVDF-HFP | 0.2 | 0.169174 | 0 | 0 | 19760.31 | -3865.162 | -71.92656 | 383.1141 | 0 | 19377.24 | 360 | 0 | 0.01977134 | 0 | -0.180739 | -71.92656 | -3864.98 | 0 | 4.676324e-05 | -199.7958 | 0 | 0 | 0 | -2.636533 | 0 | -0.01508223 | 0.1128008 | 0.05845659 | 0.02982814
1695736076.7 | -0.8364356 | -199.8276 | 4.119995 | 15p-Ag | 1 | Aquivion | 20 | Air | 14 | 1.8 | 0 | 1.9 | 0 | 0 | 100 | Commercial IrOx on Ti | 5 | 0 | 100 | 0 | 0.5 | 5 | Carbon dioxide reduction | Al tape 16 mm | 0.5 | Electrospun PVDF-HFP | 0 | 1 | 0 | 0 | 0 | Air | 1 | 0 | TRUE | PVDF-HFP | 0.2 | 0.1754145 | 0 | 0 | 20124.68 | -3937.89 | -72.52842 | 383.1141 | 0 | 19741.24 | 363 | 0 | 0.01940679 | 0 | -0.180739 | -72.52842 | -3937.709 | 0 | 4.589954e-05 | -199.8027 | 0 | 0 | 0 | -2.623475 | 0 | -0.01522923 | -0.04652317 | -0.09838026 | 0.03978692
1695736438.2 | -0.7799639 | -199.8079 | 4.104888 | 15p-Ag | 1 | Aquivion | 20 | Air | 14 | 1.8 | 0 | 1.9 | 0 | 0 | 100 | Commercial IrOx on Ti | 5 | 0 | 100 | 0 | 0.5 | 5 | Carbon dioxide reduction | Al tape 16 mm | 0.5 | Electrospun PVDF-HFP | 0 | 1 | 0 | 0 | 0 | Air | 1 | 0 | TRUE | PVDF-HFP | 0.2 | 0.1942175 | 0 | 0 | 20486.11 | -4010.217 | -72.12711 | 383.1141 | 0 | 20103.24 | 361 | 0 | 0.01905733 | 0 | -0.180739 | -72.12711 | -4010.036 | 0 | 4.507167e-05 | -199.7983 | 0 | 0 | 0 | -2.643374 | 0 | -0.01510668 | 0.08532039 | 0.0564717 | 0.03943393
1695736798.9 | -0.7104457 | -199.8028 | 4.088078 | 15p-Ag | 1 | Aquivion | 20 | Air | 14 | 1.8 | 0 | 1.9 | 0 | 0 | 100 | Commercial IrOx on Ti | 5 | 0 | 100 | 0 | 0.5 | 5 | Carbon dioxide reduction | Al tape 16 mm | 0.5 | Electrospun PVDF-HFP | 0 | 1 | 0 | 0 | 0 | Air | 1 | 0 | TRUE | PVDF-HFP | 0.2 | 0.2074919 | 0 | 0 | 20846.82 | -4082.234 | -71.818 | 383.1141 | 0 | 20463.36 | 359.1124 | 0 | 0.01872196 | 0 | -0.180739 | -71.818 | -4082.053 | 0 | 4.427649e-05 | -199.9917 | 0 | 0 | 0 | -2.603106 | 0 | -0.01680994 | -0.0936442 | 0.06951824 | 0.03356686
1695737163.7 | -0.8357438 | -199.7575 | 4.070695 | 15p-Ag | 1 | Aquivion | 20 | Air | 14 | 1.8 | 0 | 1.9 | 0 | 0 | 100 | Commercial IrOx on Ti | 5 | 0 | 100 | 0 | 0.5 | 5 | Carbon dioxide reduction | Al tape 16 mm | 0.5 | Electrospun PVDF-HFP | 0 | 1 | 0 | 0 | 0 | Air | 1 | 0 | TRUE | PVDF-HFP | 0.2 | 0.2177623 | 0 | 0 | 21211.65 | -4155.164 | -72.73012 | 383.1141 | 0 | 20828.36 | 364 | 0 | 0.01839387 | 0 | -0.180739 | -72.73012 | -4154.983 | 0 | 4.349933e-05 | -199.808 | 0 | 0 | 0 | -2.612009 | 0 | -0.01738312 | -0.00208252 | -0.1252981 | 0.04742965
1695737527.8 | -0.7968661 | -199.8778 | 4.053347 | 15p-Ag | 1 | Aquivion | 20 | Air | 14 | 1.8 | 0 | 1.9 | 0 | 0 | 100 | Commercial IrOx on Ti | 5 | 0 | 100 | 0 | 0.5 | 5 | Carbon dioxide reduction | Al tape 16 mm | 0.5 | Electrospun PVDF-HFP | 0 | 1 | 0 | 0 | 0 | Air | 1 | 0 | TRUE | PVDF-HFP | 0.2 | 0.2333538 | 0 | 0 | 21575.75 | -4227.895 | -72.53082 | 383.1141 | 0 | 21192.36 | 363 | 0 | 0.01807794 | 0 | -0.180739 | -72.53082 | -4227.714 | 0 | 4.2751e-05 | -199.8094 | 0 | 0 | 0 | -2.645218 | 0 | -0.01734857 | -0.04770335 | 0.03887775 | 0.01968603
1695737891.8 | -0.7695671 | -199.8011 | 4.036002 | 15p-Ag | 1 | Aquivion | 20 | Air | 14 | 1.8 | 0 | 1.9 | 0 | 0 | 100 | Commercial IrOx on Ti | 5 | 0 | 100 | 0 | 0.5 | 5 | Carbon dioxide reduction | Al tape 16 mm | 0.5 | Electrospun PVDF-HFP | 0 | 1 | 0 | 0 | 0 | Air | 1 | 0 | TRUE | PVDF-HFP | 0.2 | 0.2469949 | 0 | 0 | 21939.77 | -4300.628 | -72.53267 | 383.1141 | 0 | 21556.36 | 363 | 0 | 0.01777267 | 0 | -0.180739 | -72.53267 | -4300.446 | 0 | 4.202796e-05 | -199.8145 | 0 | 0 | 0 | -2.611092 | 0 | -0.01734452 | -0.01816524 | 0.02729893 | 0.01378036
1695738255.4 | -0.7388543 | -199.8021 | 4.01868 | 15p-Ag | 1 | Aquivion | 20 | Air | 14 | 1.8 | 0 | 1.9 | 0 | 0 | 100 | Commercial IrOx on Ti | 5 | 0 | 100 | 0 | 0.5 | 5 | Carbon dioxide reduction | Al tape 16 mm | 0.5 | Electrospun PVDF-HFP | 0 | 1 | 0 | 0 | 0 | Air | 1 | 0 | TRUE | PVDF-HFP | 0.2 | 0.2800061 | 0 | 0.001465786 | 22303.33 | -4373.358 | -72.53018 | 383.1141 | 0 | 21920.36 | 363 | 0 | 0.01747755 | 0 | -0.180739 | -72.53018 | -4373.176 | 0 | 4.1329e-05 | -199.8077 | 0 | 0 | 0 | -2.604472 | 0 | -0.01732213 | 0.0563598 | 0.03071286 | 0.024988
1695738619.0 | -0.8221684 | -199.848 | 4.084177 | 15p-Ag | 1 | Aquivion | 20 | Air | 14 | 1.8 | 0 | 1.9 | 0 | 0 | 100 | Commercial IrOx on Ti | 5 | 0 | 100 | 0 | 0.5 | 5 | Carbon dioxide reduction | Al tape 16 mm | 0.5 | Electrospun PVDF-HFP | 0 | 1 | 0 | 0 | 0 | Air | 1 | 0 | TRUE | PVDF-HFP | 0.2 | 0.2718699 | 0 | 0.001989411 | 22666.97 | -4445.823 | -72.26585 | 383.1141 | 0 | 22283.39 | 362.0332 | 0 | 0.01719281 | 0 | -0.180739 | -72.26585 | -4445.642 | 0 | 4.065532e-05 | -199.632 | 0 | 0 | 0 | -2.595482 | 0 | 0.06549745 | -0.05161358 | -0.08331411 | 0.02918882
1695738982.8 | -0.7757263 | -199.7562 | 4.172016 | 15p-Ag | 1 | Aquivion | 20 | Air | 14 | 1.8 | 0 | 1.9 | 0 | 0 | 100 | Commercial IrOx on Ti | 5 | 0 | 100 | 0 | 0.5 | 5 | Carbon dioxide reduction | Al tape 16 mm | 0.5 | Electrospun PVDF-HFP | 0 | 1 | 0 | 0 | 0 | Air | 1 | 0 | TRUE | PVDF-HFP | 0.2 | 0.2820614 | 0 | 0.0006444383 | 23030.76 | -4518.554 | -72.53147 | 383.1141 | 0 | 22647.39 | 363 | 0 | 0.01691648 | 0 | -0.180739 | -72.53147 | -4518.373 | 0 | 4.00009e-05 | -199.8112 | 0 | 0 | 0 | -2.64042 | 0 | 0.08783895 | 0.05862397 | 0.04644203 | 0.02422082
1695739345.5 | -0.7703278 | -199.7971 | 4.259578 | 15p-Ag | 1 | Aquivion | 20 | Air | 14 | 1.8 | 0 | 1.9 | 0 | 0 | 100 | Commercial IrOx on Ti | 5 | 0 | 100 | 0 | 0.5 | 5 | Carbon dioxide reduction | Al tape 16 mm | 0.5 | Electrospun PVDF-HFP | 0 | 1 | 0 | 0 | 0 | Air | 1 | 0 | TRUE | PVDF-HFP | 0.2 | 0.3105306 | 0 | 0.005544234 | 23393.4 | -4591.087 | -72.33259 | 383.1141 | 0 | 23010.39 | 362 | 0 | 0.01664961 | 0 | -0.180739 | -72.33259 | -4590.906 | 0 | 3.936892e-05 | -199.8137 | 0 | 0 | 0 | -2.633987 | 0 | 0.08756176 | -0.1414425 | 0.005398502 | 0.02102147
1695739710.0 | -0.7499986 | -199.8133 | 4.347588 | 15p-Ag | 1 | Aquivion | 20 | Air | 14 | 1.8 | 0 | 1.9 | 0 | 0 | 100 | Commercial IrOx on Ti | 5 | 0 | 100 | 0 | 0.5 | 5 | Carbon dioxide reduction | Al tape 16 mm | 0.5 | Electrospun PVDF-HFP | 0 | 1 | 0 | 0 | 0 | Air | 1 | 0 | TRUE | PVDF-HFP | 0.2 | 0.3194563 | 0 | 0.0007138679 | 23757.91 | -4663.82 | -72.53332 | 383.1141 | 0 | 23374.39 | 363 | 0 | 0.01639034 | 0 | -0.180739 | -72.53332 | -4663.639 | 0 | 3.875493e-05 | -199.8162 | 0 | 0 | 0 | -2.649368 | 0 | 0.08801014 | 0.1356089 | 0.02032928 | 0.02679719
1695740074.0 | -0.7105826 | -199.8058 | 4.435497 | 15p-Ag | 1 | Aquivion | 20 | Air | 14 | 1.8 | 0 | 1.9 | 0 | 0 | 100 | Commercial IrOx on Ti | 5 | 0 | 100 | 0 | 0.5 | 5 | Carbon dioxide reduction | Al tape 16 mm | 0.5 | Electrospun PVDF-HFP | 0 | 1 | 0 | 0 | 0 | Air | 1 | 0 | TRUE | PVDF-HFP | 0.2 | 0.3328364 | 0 | 0.0009469281 | 24121.99 | -4736.552 | -72.53256 | 383.1141 | 0 | 23738.39 | 363 | 0 | 0.01613901 | 0 | -0.180739 | -72.53256 | -4736.371 | 0 | 3.815981e-05 | -199.814 | 0 | 0 | 0 | -2.622278 | 0 | 0.08790873 | 0.103565 | 0.039416 | 0.01397526
1695740437.5 | -0.7831277 | -199.8129 | 4.382304 | 15p-Ag | 1 | Aquivion | 20 | Air | 14 | 1.8 | 0 | 1.9 | 0 | 0 | 100 | Commercial IrOx on Ti | 5 | 0 | 100 | 0 | 0.5 | 5 | Carbon dioxide reduction | Al tape 16 mm | 0.5 | Electrospun PVDF-HFP | 0 | 1 | 0 | 0 | 0 | Air | 1 | 0 | TRUE | PVDF-HFP | 0.2 | 0.3665694 | 0 | 0.006400729 | 24485.47 | -4809.216 | -72.46373 | 383.1141 | 0 | 24102.43 | 363.0372 | 0 | 0.01589525 | 0 | -0.180739 | -72.46373 | -4809.035 | 0 | 3.758322e-05 | -199.61 | 0 | 0 | 0 | -2.661457 | 0 | -0.05319318 | 0.01765446 | -0.07254511 | 0.01746879
1695740801.4 | -0.7189258 | -199.7944 | 4.283634 | 15p-Ag | 1 | Aquivion | 20 | Air | 14 | 1.8 | 0 | 1.9 | 0 | 0 | 100 | Commercial IrOx on Ti | 5 | 0 | 100 | 0 | 0.5 | 5 | Carbon dioxide reduction | Al tape 16 mm | 0.5 | Electrospun PVDF-HFP | 0 | 1 | 0 | 0 | 0 | Air | 1 | 0 | TRUE | PVDF-HFP | 0.2 | 0.3812218 | 0 | 0.0008132612 | 24849.29 | -4881.942 | -72.52676 | 383.1141 | 0 | 24466.43 | 363 | 0 | 0.01565877 | 0 | -0.180739 | -72.52676 | -4881.761 | 0 | 3.702332e-05 | -199.7985 | 0 | 0 | 0 | -2.611444 | 0 | -0.0986695 | -0.009981584 | 0.0642019 | 0.03051858
1695741165.0 | -0.7545575 | -199.7935 | 4.185015 | 15p-Ag | 1 | Aquivion | 20 | Air | 14 | 1.8 | 0 | 1.9 | 0 | 0 | 100 | Commercial IrOx on Ti | 5 | 0 | 100 | 0 | 0.5 | 5 | Carbon dioxide reduction | Al tape 16 mm | 0.5 | Electrospun PVDF-HFP | 0 | 1 | 0 | 0 | 0 | Air | 1 | 0 | TRUE | PVDF-HFP | 0.2 | 0.3854687 | 0 | 0.0008416564 | 25212.93 | -4954.471 | -72.32876 | 383.1141 | 0 | 24829.43 | 362 | 0 | 0.01542984 | 0 | -0.180739 | -72.32876 | -4954.29 | 0 | 3.648131e-05 | -199.8031 | 0 | 0 | 0 | -2.591626 | 0 | -0.09861933 | 0.001126221 | -0.03563174 | 0.01819419
1695741528.3 | -0.8100583 | -199.8332 | 4.08648 | 15p-Ag | 1 | Aquivion | 20 | Air | 14 | 1.8 | 0 | 1.9 | 0 | 0 | 100 | Commercial IrOx on Ti | 5 | 0 | 100 | 0 | 0.5 | 5 | Carbon dioxide reduction | Al tape 16 mm | 0.5 | Electrospun PVDF-HFP | 0 | 1 | 0 | 0 | 0 | Air | 1 | 0 | TRUE | PVDF-HFP | 0.2 | 0.4062059 | 0 | 0.003416528 | 25576.25 | -5027.199 | -72.52864 | 383.1141 | 0 | 25193.43 | 363 | 0 | 0.01520691 | 0 | -0.180739 | -72.52864 | -5027.018 | 0 | 3.595352e-05 | -199.8034 | 0 | 0 | 0 | -2.600294 | 0 | -0.09853472 | 0.1201662 | -0.05550077 | 0.02386005
1695741892.2 | -0.8002453 | -199.7471 | 3.987793 | 15p-Ag | 1 | Aquivion | 20 | Air | 14 | 1.8 | 0 | 1.9 | 0 | 0 | 100 | Commercial IrOx on Ti | 5 | 0 | 100 | 0 | 0.5 | 5 | Carbon dioxide reduction | Al tape 16 mm | 0.5 | Electrospun PVDF-HFP | 0 | 1 | 0 | 0 | 0 | Air | 1 | 0 | TRUE | PVDF-HFP | 0.2 | 0.4205674 | 0 | 0.001615528 | 25940.14 | -5099.726 | -72.32712 | 383.1141 | 0 | 25556.43 | 362 | 0 | 0.01499091 | 0 | -0.180739 | -72.32712 | -5099.545 | 0 | 3.544218e-05 | -199.7986 | 0 | 0 | 0 | -2.598583 | 0 | -0.0986874 | -0.01673236 | 0.009812996 | 0.01906495
1695742256.0 | -0.7859329 | -199.8527 | 3.960561 | 15p-Ag | 1 | Aquivion | 20 | Air | 14 | 1.8 | 0 | 1.9 | 0 | 0 | 100 | Commercial IrOx on Ti | 5 | 0 | 100 | 0 | 0.5 | 5 | Carbon dioxide reduction | Al tape 16 mm | 0.5 | Electrospun PVDF-HFP | 0 | 1 | 0 | 0 | 0 | Air | 1 | 0 | TRUE | PVDF-HFP | 0.2 | 0.4469638 | 0 | 0.001407678 | 26303.99 | -5172.511 | -72.58522 | 383.1141 | 0 | 25920.4 | 362.974 | 0 | 0.01478041 | 0 | -0.180739 | -72.58522 | -5172.33 | 0 | 3.494344e-05 | -200.0071 | 0 | 0 | 0 | -2.574407 | 0 | -0.02723173 | -0.138435 | 0.01431236 | 0.02616874
1681919568.1 | -0.5620613 | -12.2894 | 5.109769 | 15p-Cu | 1 | Nafion 117 | 20 | CO2 | 0 | 1 | 1 | 1 | 0 | 0 | 13 | Electrodeposited IrOx on Ti | 0 | 7.8 | 13 | 10 | 0.5 | 0 | Carbon dioxide reduction | Al tape 16 mm | 0.5 | Electrospun PVDF-HFP | 0 | 0 | 1 | 1 | 0 | CO2 | 1 | 0 | TRUE | PVDF-HFP | 0.2 | 0.9173216 | 0 | 0 | 1179.316 | -14.0025 | -4.437983 | 12.2 | 0 | 1166.943 | 360 | 0 | 0.01045467 | 0 | 0.002059761 | -4.437983 | -14.00437 | 0 | -0.0001470799 | -12.32772 | 0 | 0 | -0.8200346 | 0
1681919936.6 | -0.5628389 | -12.29691 | 5.227882 | 15p-Cu | 1 | Nafion 117 | 20 | CO2 | 0 | 1 | 1 | 1 | 0 | 0 | 13 | Electrodeposited IrOx on Ti | 0 | 7.8 | 13 | 10 | 0.5 | 0 | Carbon dioxide reduction | Al tape 16 mm | 0.5 | Electrospun PVDF-HFP | 0 | 0 | 1 | 1 | 0 | CO2 | 1 | 0 | TRUE | PVDF-HFP | 0.2 | 0.9092387 | 0 | 0 | 1547.833 | -18.54929 | -4.534472 | 12.2 | 0 | 1535.464 | 367.5212 | 0 | 0.00794548 | 0 | 0.002059761 | -4.534472 | -18.55116 | 0 | -0.0001110314 | -12.32866 | 0 | 0 | -0.8231488 | 0 |  | 0.1181125 | -0.0348309 | -0.0007775763
1681920305.4 | -0.5941533 | -24.82794 | 5.294267 | 15p-Cu | 1 | Nafion 117 | 20 | CO2 | 0 | 1 | 1 | 1 | 0 | 0 | 13 | Electrodeposited IrOx on Ti | 0 | 7.8 | 13 | 10 | 0.5 | 0 | Carbon dioxide reduction | Al tape 16 mm | 0.5 | Electrospun PVDF-HFP | 0 | 0 | 1 | 1 | 0 | CO2 | 1 | 0 | TRUE | PVDF-HFP | 0.2 | 0.8986428 | 0 | 0 | 1916.639 | -23.65774 | -5.096148 | 12.2 | 0 | 1904.287 | 367.8226 | 0 | 0.006406598 | 0 | 0.002059761 | -5.096148 | -23.65961 | 0 | -8.70581e-05 | -13.95798 | 0 | 0 | -0.8367996 | 0 |  | 0.06638461 | 0.01434272 | -0.03131442
1681920672.9 | -0.5936035 | -24.85352 | 5.393136 | 15p-Cu | 1 | Nafion 117 | 20 | CO2 | 0 | 1 | 1 | 1 | 0 | 0 | 13 | Electrodeposited IrOx on Ti | 0 | 7.8 | 13 | 10 | 0.5 | 0 | Carbon dioxide reduction | Al tape 16 mm | 0.5 | Electrospun PVDF-HFP | 0 | 0 | 1 | 1 | 0 | CO2 | 1 | 0 | TRUE | PVDF-HFP | 0.2 | 0.9205774 | 0 | 0 | 2284.104 | -32.77549 | -9.092906 | 12.2 | 0 | 2271.687 | 366.4 | 0 | 0.005370459 | 0 | 0.002059761 | -9.092906 | -32.77735 | 0 | -6.284098e-05 | -24.81688 | 0 | 0 | -0.9237578 | 0 |  | 0.09886967 | 0.03237461 | 0.0005497913
1681921041.1 | -0.5919127 | -24.84188 | 5.374228 | 15p-Cu | 1 | Nafion 117 | 20 | CO2 | 0 | 1 | 1 | 1 | 0 | 0 | 13 | Electrodeposited IrOx on Ti | 0 | 7.8 | 13 | 10 | 0.5 | 0 | Carbon dioxide reduction | Al tape 16 mm | 0.5 | Electrospun PVDF-HFP | 0 | 0 | 1 | 1 | 0 | CO2 | 1 | 0 | TRUE | PVDF-HFP | 0.2 | 0.9149697 | 0 | 0 | 2652.313 | -41.91836 | -9.118047 | 12.2 | 0 | 2639.948 | 367.2612 | 0 | 0.004621303 | 0 | 0.002059761 | -9.118047 | -41.92023 | 0 | -4.913525e-05 | -24.81803 | 0 | 0 | -0.9241636 | 0 |  | -0.01890838 | -0.02307726 | 0.001690821
1681921409.4 | -0.5901889 | -24.7625 | 5.304096 | 15p-Cu | 1 | Nafion 117 | 20 | CO2 | 0 | 1 | 1 | 1 | 0 | 0 | 13 | Electrodeposited IrOx on Ti | 0 | 7.8 | 13 | 10 | 0.5 | 0 | Carbon dioxide reduction | Al tape 16 mm | 0.5 | Electrospun PVDF-HFP | 0 | 0 | 1 | 1 | 0 | CO2 | 1 | 0 | TRUE | PVDF-HFP | 0.2 | 0.9067531 | 0 | 0 | 3020.63 | -51.06099 | -9.117846 | 12.2 | 0 | 3008.211 | 367.2632 | 0 | 0.004055566 | 0 | 0.002059761 | -9.117846 | -51.06286 | 0 | -4.033775e-05 | -24.81581 | 0 | 0 | -0.9213584 | 0 |  | -0.07013141 | -0.009636893 | 0.001723858
1681922150.0 | -0.6152113 | -49.84033 | 5.231855 | 15p-Cu | 1 | Nafion 117 | 20 | CO2 | 0 | 1 | 1 | 1 | 0 | 0 | 13 | Electrodeposited IrOx on Ti | 0 | 7.8 | 13 | 10 | 0.5 | 0 | Carbon dioxide reduction | Al tape 16 mm | 0.5 | Electrospun PVDF-HFP | 0 | 0 | 1 | 1 | 0 | CO2 | 1 | 0 | TRUE | PVDF-HFP | 0.2 | 0.9005147 | 0 | 0 | 3761.199 | -73.9428 | -22.85698 | 12.2 | 0 | 3748.797 | 739.5856 | 0 | 0.003254377 | 0 | 0.002059761 | -22.85698 | -73.94467 | 0 | -2.785544e-05 | -31.12431 | 0 | 0 | -0.9574678 | 0 |  | -0.07224138 | 0.1009779 | -0.02502247 | 0.006039952
1681922518.7 | -0.6044345 | -49.9545 | 5.022848 | 15p-Cu | 1 | Nafion 117 | 20 | CO2 | 0 | 1 | 1 | 1 | 0 | 0 | 13 | Electrodeposited IrOx on Ti | 0 | 7.8 | 13 | 10 | 0.5 | 0 | Carbon dioxide reduction | Al tape 16 mm | 0.5 | Electrospun PVDF-HFP | 0 | 0 | 1 | 1 | 0 | CO2 | 1 | 0 | TRUE | PVDF-HFP | 0.2 | 0.9018913 | 0 | 0 | 4129.902 | -92.31087 | -18.31823 | 12.2 | 0 | 4117.335 | 367.5387 | 0 | 0.002963081 | 0 | 0.002059761 | -18.31823 | -92.31274 | 0 | -2.231286e-05 | -49.83738 | 0 | 0 | -1.063054 | 0 |  | -0.2090073 | 0.004010797 | 0.01077681 | 0.00661421
1681922886.0 | -0.5873989 | -49.84156 | 5.306795 | 15p-Cu | 1 | Nafion 117 | 20 | CO2 | 0 | 1 | 1 | 1 | 0 | 0 | 13 | Electrodeposited IrOx on Ti | 0 | 7.8 | 13 | 10 | 0.5 | 0 | Carbon dioxide reduction | Al tape 16 mm | 0.5 | Electrospun PVDF-HFP | 0 | 0 | 1 | 1 | 0 | CO2 | 1 | 0 | TRUE | PVDF-HFP | 0.2 | 0.8940902 | 0 | 0 | 4497.25 | -110.6267 | -18.24989 | 12.2 | 0 | 4484.818 | 366.1623 | 0 | 0.002720289 | 0 | 0.002059761 | -18.24989 | -110.6286 | 0 | -1.86187e-05 | -49.83272 | 0 | 0 | -1.050315 | 0 |  | 0.2839477 | 0.009349937 | 0.01703557 | 0.001809851
1681923253.7 | -0.5794366 | -49.88342 | 5.455546 | 15p-Cu | 1 | Nafion 117 | 20 | CO2 | 0 | 1 | 1 | 1 | 0 | 0 | 13 | Electrodeposited IrOx on Ti | 0 | 7.8 | 13 | 10 | 0.5 | 0 | Carbon dioxide reduction | Al tape 16 mm | 0.5 | Electrospun PVDF-HFP | 0 | 0 | 1 | 1 | 0 | CO2 | 1 | 0 | TRUE | PVDF-HFP | 0.2 | 0.8949325 | 0 | 0 | 4864.916 | -128.9535 | -18.27698 | 12.2 | 0 | 4852.48 | 366.6622 | 0 | 0.002514178 | 0 | 0.002059761 | -18.27698 | -128.9554 | 0 | -1.597266e-05 | -49.8283 | 0 | 0 | -1.052129 | 0 |  | 0.1487505 | -0.005278846 | 0.007962358 | 0.001529445
1681923989.5 | -0.5513215 | -99.82377 | 5.201206 | 15p-Cu | 1 | Nafion 117 | 20 | CO2 | 0 | 1 | 1 | 1 | 0 | 0 | 13 | Electrodeposited IrOx on Ti | 0 | 7.8 | 13 | 10 | 0.5 | 0 | Carbon dioxide reduction | Al tape 16 mm | 0.5 | Electrospun PVDF-HFP | 0 | 0 | 1 | 1 | 0 | CO2 | 1 | 0 | TRUE | PVDF-HFP | 0.2 | 0.9071446 | 0 | 0 | 5600.746 | -181.1519 | -52.14852 | 12.2 | 0 | 5588.3 | 734.8206 | 0 | 0.002183132 | 0 | 0.002059761 | -52.14852 | -181.1537 | 0 | -1.137024e-05 | -71.72095 | 0 | 0 | -1.155016 | 0 |  | -0.2543401 | 0.4049345 | 0.02811505 | 0.1358575
1681924356.7 | -0.5121788 | -99.90667 | 5.012525 | 15p-Cu | 1 | Nafion 117 | 20 | CO2 | 0 | 1 | 1 | 1 | 0 | 0 | 13 | Electrodeposited IrOx on Ti | 0 | 7.8 | 13 | 10 | 0.5 | 0 | Carbon dioxide reduction | Al tape 16 mm | 0.5 | Electrospun PVDF-HFP | 0 | 0 | 1 | 1 | 0 | CO2 | 1 | 0 | TRUE | PVDF-HFP | 0.2 | 0.9054649 | 0 | 0 | 5967.939 | -217.8604 | -36.60873 | 12.2 | 0 | 5955.563 | 366.2622 | 0 | 0.002048505 | 0 | 0.002059761 | -36.60873 | -217.8623 | 0 | -9.454416e-06 | -99.85838 | 0 | 0 | -1.241351 | 0 |  | -0.1886812 | 0.0358631 | 0.03914274 | 0.01876091
1681924727.1 | -0.4853659 | -99.89046 | 4.962784 | 15p-Cu | 1 | Nafion 117 | 20 | CO2 | 0 | 1 | 1 | 1 | 0 | 0 | 13 | Electrodeposited IrOx on Ti | 0 | 7.8 | 13 | 10 | 0.5 | 0 | Carbon dioxide reduction | Al tape 16 mm | 0.5 | Electrospun PVDF-HFP | 0 | 0 | 1 | 1 | 0 | CO2 | 1 | 0 | TRUE | PVDF-HFP | 0.2 | 0.9058212 | 0 | 0 | 6338.359 | -254.8453 | -36.88498 | 12.2 | 0 | 6325.963 | 369.4 | 0 | 0.00192856 | 0 | 0.002059761 | -36.88498 | -254.8472 | 0 | -8.082339e-06 | -99.85106 | 0 | 0 | -1.190876 | 0 |  | -0.04974095 | -0.1005854 | 0.02681291 | 0.01159292
1681925094.9 | -0.4574029 | -99.77404 | 4.968436 | 15p-Cu | 1 | Nafion 117 | 20 | CO2 | 0 | 1 | 1 | 1 | 0 | 0 | 13 | Electrodeposited IrOx on Ti | 0 | 7.8 | 13 | 10 | 0.5 | 0 | Carbon dioxide reduction | Al tape 16 mm | 0.5 | Electrospun PVDF-HFP | 0 | 0 | 1 | 1 | 0 | CO2 | 1 | 0 | TRUE | PVDF-HFP | 0.2 | 0.9079894 | 0 | 0 | 6706.158 | -291.5795 | -36.63432 | 12.2 | 0 | 6693.725 | 366.7622 | 0 | 0.001822602 | 0 | 0.002059761 | -36.63432 | -291.5814 | 0 | -7.064104e-06 | -99.85525 | 0 | 0 | -1.161678 | 0 |  | 0.005651666 | 0.1023703 | 0.02796298 | 0.009450717
1681925461.7 | -0.4140812 | -199.7659 | 4.908545 | 15p-Cu | 1 | Nafion 117 | 20 | CO2 | 0 | 1 | 1 | 1 | 0 | 0 | 13 | Electrodeposited IrOx on Ti | 0 | 7.8 | 13 | 10 | 0.5 | 0 | Carbon dioxide reduction | Al tape 16 mm | 0.5 | Electrospun PVDF-HFP | 0 | 0 | 1 | 1 | 0 | CO2 | 1 | 0 | TRUE | PVDF-HFP | 0.2 | 0.8927646 | 0 | 0 | 7072.943 | -335.4887 | -43.80938 | 12.2 | 0 | 7060.587 | 365.8626 | 0 | 0.001727901 | 0 | 0.002059761 | -43.80938 | -335.4906 | 0 | -6.139549e-06 | -121.2589 | 0 | 0 | -1.244517 | 0 |  | -0.05989013 | 0.394604 | 0.04332173 | 0.1924255
1681925829.4 | -0.4079618 | -199.7801 | 4.647014 | 15p-Cu | 1 | Nafion 117 | 20 | CO2 | 0 | 1 | 1 | 1 | 0 | 0 | 13 | Electrodeposited IrOx on Ti | 0 | 7.8 | 13 | 10 | 0.5 | 0 | Carbon dioxide reduction | Al tape 16 mm | 0.5 | Electrospun PVDF-HFP | 0 | 0 | 1 | 1 | 0 | CO2 | 1 | 0 | TRUE | PVDF-HFP | 0.2 | 0.9167877 | 0 | 0 | 7440.586 | -408.9239 | -73.23545 | 12.2 | 0 | 7428.187 | 366.6 | 0 | 0.001642392 | 0 | 0.002059761 | -73.23545 | -408.9258 | 0 | -5.037004e-06 | -199.7694 | 0 | 0 | -1.566072 | 0 |  | -0.2615318 | 0.5216485 | 0.006119355 | 0.02066902
1681926198.5 | -0.4145901 | -199.7729 | 4.599142 | 15p-Cu | 1 | Nafion 117 | 20 | CO2 | 0 | 1 | 1 | 1 | 0 | 0 | 13 | Electrodeposited IrOx on Ti | 0 | 7.8 | 13 | 10 | 0.5 | 0 | Carbon dioxide reduction | Al tape 16 mm | 0.5 | Electrospun PVDF-HFP | 0 | 0 | 1 | 1 | 0 | CO2 | 1 | 0 | TRUE | PVDF-HFP | 0.2 | 0.9430312 | 0 | 0 | 7809.685 | -482.5469 | -73.42326 | 12.2 | 0 | 7797.309 | 368.1212 | 0 | 0.001564642 | 0 | 0.002059761 | -73.42326 | -482.5488 | 0 | -4.268503e-06 | -199.7382 | 0 | 0 | -1.527978 | 0 |  | -0.04787105 | 0.2953863 | -0.006628263 | 0.01821386
1681926565.2 | -0.3847913 | -199.7955 | 4.604547 | 15p-Cu | 1 | Nafion 117 | 20 | CO2 | 0 | 1 | 1 | 1 | 0 | 0 | 13 | Electrodeposited IrOx on Ti | 0 | 7.8 | 13 | 10 | 0.5 | 0 | Carbon dioxide reduction | Al tape 16 mm | 0.5 | Electrospun PVDF-HFP | 0 | 0 | 1 | 1 | 0 | CO2 | 1 | 0 | TRUE | PVDF-HFP | 0.2 | 0.9544198 | 0 | 0 | 8176.466 | -555.7625 | -73.01577 | 12.2 | 0 | 8164.07 | 365.7612 | 0 | 0.001494353 | 0 | 0.002059761 | -73.01577 | -555.7643 | 0 | -3.706177e-06 | -199.7504 | 0 | 0 | -1.513055 | 0 |  | 0.0054045 | 0.3325858 | 0.02979881 | 0.02187538
1681927306.6 | -0.3985308 | -299.7992 | 4.349589 | 15p-Cu | 1 | Nafion 117 | 20 | CO2 | 0 | 1 | 1 | 1 | 0 | 0 | 13 | Electrodeposited IrOx on Ti | 0 | 7.8 | 13 | 10 | 0.5 | 0 | Carbon dioxide reduction | Al tape 16 mm | 0.5 | Electrospun PVDF-HFP | 0 | 0 | 1 | 1 | 0 | CO2 | 1 | 0 | TRUE | PVDF-HFP | 0.2 | 0.9720511 | 0 | 0 | 8917.837 | -724.9242 | -168.962 | 12.2 | 0 | 8905.389 | 740.3196 | 0 | 0.001369957 | 0 | 0.002059761 | -168.962 | -724.9261 | 0 | -2.84134e-06 | -228.963 | 0 | 0 | -1.600538 | 0 |  | -0.2549585 | 1.175147 | -0.01373953 | 0.1711675
1681927673.3 | -0.4487523 | -299.7772 | 4.226384 | 15p-Cu | 1 | Nafion 117 | 20 | CO2 | 0 | 1 | 1 | 1 | 0 | 0 | 13 | Electrodeposited IrOx on Ti | 0 | 7.8 | 13 | 10 | 0.5 | 0 | Carbon dioxide reduction | Al tape 16 mm | 0.5 | Electrospun PVDF-HFP | 0 | 0 | 1 | 1 | 0 | CO2 | 1 | 0 | TRUE | PVDF-HFP | 0.2 | 0.9747845 | 0 | 0 | 9284.555 | -834.6357 | -109.4117 | 12.2 | 0 | 9272.152 | 365.7622 | 0 | 0.001315768 | 0 | 0.002059761 | -109.4117 | -834.6376 | 0 | -2.467851e-06 | -299.7077 | 0 | 0 | -1.849481 | 0 |  | -0.1232045 | -0.1673145 | -0.05022147 | 0.05323817
1681928041.0 | -0.3437926 | -299.7493 | 4.288522 | 15p-Cu | 1 | Nafion 117 | 20 | CO2 | 0 | 1 | 1 | 1 | 0 | 0 | 13 | Electrodeposited IrOx on Ti | 0 | 7.8 | 13 | 10 | 0.5 | 0 | Carbon dioxide reduction | Al tape 16 mm | 0.5 | Electrospun PVDF-HFP | 0 | 0 | 1 | 1 | 0 | CO2 | 1 | 0 | TRUE | PVDF-HFP | 0.2 | 0.972732 | 0 | 0 | 9652.263 | -944.859 | -109.9236 | 12.2 | 0 | 9639.852 | 366.7 | 0 | 0.00126558 | 0 | 0.002059761 | -109.9236 | -944.8609 | 0 | -2.179962e-06 | -299.7644 | 0 | 0 | -1.817869 | 0 |  | 0.06213779 | 0.1304046 | 0.1049597 | 0.04892904
1671186664.5 | -1.129868 | -4.962086 | 20.50485 | 20p-Cu | 0.2 | Nafion 117 | 22.5 | CO2 | 3.8 | 1 | 0 | 1 | 0 | 0 | 100 | Electrodeposited IrOx on Ti | 1 | 7.8 | 100 | 10 | 0.5 | 1 | Carbon dioxide reduction | Al tape 10 mm + Teflon tape 5 mm | 0.5 | Electrospun PVDF-HFP | 0 | 0 | 1 | 1 | 0 | CO2 | 1 | 0 | TRUE | PVDF-HFP | 0.3 | 0.2910153 | 0.2846188 | 0.05838209 | 1458.73 | -6.148215 | -1.776753 | 221.6515 | 0 | 1236.982 | 360.0082 | 0 | 0.1791873 | 0 | -0.05347993 | -1.776753 | -6.094422 | 0 | 0.008775227 | -4.931784 | 0 | 0 | -1.647326 | 0 |  |  |  |  | 0.001194562
1681928409.4 | -0.2354 | -299.7577 | 4.270278 | 15p-Cu | 1 | Nafion 117 | 20 | CO2 | 0 | 1 | 1 | 1 | 0 | 0 | 13 | Electrodeposited IrOx on Ti | 0 | 7.8 | 13 | 10 | 0.5 | 0 | Carbon dioxide reduction | Al tape 16 mm | 0.5 | Electrospun PVDF-HFP | 0 | 0 | 1 | 1 | 0 | CO2 | 1 | 0 | TRUE | PVDF-HFP | 0.2 | 0.9882684 | 0 | 0 | 10020.65 | -1055.343 | -110.184 | 12.2 | 0 | 10008.21 | 367.3622 | 0 | 0.001218999 | 0 | 0.002059761 | -110.184 | -1055.345 | 0 | -1.951743e-06 | -299.7716 | 0 | 0 | -1.797757 | 0 |  | -0.01824353 | 0.03239147 | 0.1083926 | 0.04749302
1671187435.1 | -1.241108 | -19.94729 | 21.60267 | 20p-Cu | 0.2 | Nafion 117 | 22.5 | CO2 | 3.8 | 1 | 0 | 1 | 0 | 0 | 100 | Electrodeposited IrOx on Ti | 1 | 7.8 | 100 | 10 | 0.5 | 1 | Carbon dioxide reduction | Al tape 10 mm + Teflon tape 5 mm | 0.5 | Electrospun PVDF-HFP | 0 | 0 | 1 | 1 | 0 | CO2 | 1 | 0 | TRUE | PVDF-HFP | 0.3 | 0.1121528 | 0.4400058 | 0.1027471 | 2229.401 | -14.4216 | -8.268435 | 221.6515 | 0 | 2007.59 | 769.6076 | 0 | 0.1104068 | 0 | -0.05347993 | -8.268435 | -14.3678 | 0 | 0.003722206 | -10.9489 | 0 | 0 | -1.822979 | 0 |  | 1.097814 | -0.09473132 | -0.1112406 | 0.2100397
1671187819.4 | -1.22752 | -19.95826 | 22.14593 | 20p-Cu | 0.2 | Nafion 117 | 22.5 | CO2 | 3.8 | 1 | 0 | 1 | 0 | 0 | 100 | Electrodeposited IrOx on Ti | 1 | 7.8 | 100 | 10 | 0.5 | 1 | Carbon dioxide reduction | Al tape 10 mm + Teflon tape 5 mm | 0.5 | Electrospun PVDF-HFP | 0 | 0 | 1 | 1 | 0 | CO2 | 1 | 0 | TRUE | PVDF-HFP | 0.3 | 0.116223 | 0.4726778 | 0.1010403 | 2613.656 | -22.08976 | -7.648222 | 221.6515 | 0 | 2391.897 | 383.3072 | 0 | 0.09266766 | 0 | -0.05347993 | -7.648222 | -22.03596 | 0 | 0.002426939 | -19.95056 | 0 | 0 | -2.088803 | 0 |  | 0.5432589 | 0.1054417 | 0.0135885 | 0.002974613
1671188203.0 | -1.230108 | -19.95596 | 22.52712 | 20p-Cu | 0.2 | Nafion 117 | 22.5 | CO2 | 3.8 | 1 | 0 | 1 | 0 | 0 | 100 | Electrodeposited IrOx on Ti | 1 | 7.8 | 100 | 10 | 0.5 | 1 | Carbon dioxide reduction | Al tape 10 mm + Teflon tape 5 mm | 0.5 | Electrospun PVDF-HFP | 0 | 0 | 1 | 1 | 0 | CO2 | 1 | 0 | TRUE | PVDF-HFP | 0.3 | 0.1158767 | 0.4721375 | 0.09876465 | 2997.265 | -29.74257 | -7.632889 | 221.6515 | 0 | 2775.497 | 382.6 | 0 | 0.07986011 | 0 | -0.05347993 | -7.632889 | -29.68878 | 0 | 0.001801352 | -19.95004 | 0 | 0 | -2.090173 | 0 |  | 0.3811984 | -0.03597676 | -0.002588053 | 0.003301455
1671188589.6 | -1.232206 | -19.9429 | 22.71642 | 20p-Cu | 0.2 | Nafion 117 | 22.5 | CO2 | 3.8 | 1 | 0 | 1 | 0 | 0 | 100 | Electrodeposited IrOx on Ti | 1 | 7.8 | 100 | 10 | 0.5 | 1 | Carbon dioxide reduction | Al tape 10 mm + Teflon tape 5 mm | 0.5 | Electrospun PVDF-HFP | 0 | 0 | 1 | 1 | 0 | CO2 | 1 | 0 | TRUE | PVDF-HFP | 0.3 | 0.1152352 | 0.4674061 | 0.09862534 | 3383.889 | -37.45686 | -7.694337 | 221.6515 | 0 | 3162.145 | 385.6482 | 0 | 0.07009529 | 0 | -0.05347993 | -7.694337 | -37.40307 | 0 | 0.001429827 | -19.94302 | 0 | 0 | -2.100704 | 0 |  | 0.1892914 | -0.05480585 | -0.002098196 | 0.004275041
1671188973.6 | -1.281838 | -39.96963 | 23.06385 | 20p-Cu | 0.2 | Nafion 117 | 22.5 | CO2 | 3.8 | 1 | 0 | 1 | 0 | 0 | 100 | Electrodeposited IrOx on Ti | 1 | 7.8 | 100 | 10 | 0.5 | 1 | Carbon dioxide reduction | Al tape 10 mm + Teflon tape 5 mm | 0.5 | Electrospun PVDF-HFP | 0 | 0 | 1 | 1 | 0 | CO2 | 1 | 0 | TRUE | PVDF-HFP | 0.3 | 0.0808591 | 0.4638082 | 0.074212 | 3767.823 | -47.63873 | -10.16194 | 221.6515 | 0 | 3546.095 | 382.9496 | 0 | 0.0625058 | 0 | -0.05347993 | -10.16194 | -47.58494 | 0 | 0.001123884 | -27.02714 | 0 | 0 | -2.107972 | -2.622836 | 0.8036997 | 0.3474311 | -0.1718322 | -0.04963183 | 0.2463564
1671189357.7 | -1.288704 | -39.9209 | 23.6843 | 20p-Cu | 0.2 | Nafion 117 | 22.5 | CO2 | 3.8 | 1 | 0 | 1 | 0 | 0 | 100 | Electrodeposited IrOx on Ti | 1 | 7.8 | 100 | 10 | 0.5 | 1 | Carbon dioxide reduction | Al tape 10 mm + Teflon tape 5 mm | 0.5 | Electrospun PVDF-HFP | 0 | 0 | 1 | 1 | 0 | CO2 | 1 | 0 | TRUE | PVDF-HFP | 0.3 | 0.10466 | 0.502446 | 0.07934073 | 4151.999 | -62.97241 | -15.29377 | 221.6515 | 0 | 3930.195 | 383.1 | 0 | 0.05639708 | 0 | -0.05347993 | -15.29377 | -62.91862 | 0 | 0.0008499858 | -39.9211 | 0 | 0 | 0 | -2.627678 | 0 | 0.6204518 | -0.09325981 | -0.006866184 | 0.006743451
1671189743.1 | -1.202389 | -39.90798 | 22.02489 | 20p-Cu | 0.2 | Nafion 117 | 22.5 | CO2 | 3.8 | 1 | 0 | 1 | 0 | 0 | 100 | Electrodeposited IrOx on Ti | 1 | 7.8 | 100 | 10 | 0.5 | 1 | Carbon dioxide reduction | Al tape 10 mm + Teflon tape 5 mm | 0.5 | Electrospun PVDF-HFP | 0 | 0 | 1 | 1 | 0 | CO2 | 1 | 0 | TRUE | PVDF-HFP | 0.3 | 0.09632976 | 0.4934955 | 0.08151626 | 4537.402 | -78.35627 | -15.34394 | 221.6515 | 0 | 4315.649 | 384.4542 | 0 | 0.05135995 | 0 | -0.05347993 | -15.34394 | -78.30248 | 0 | 0.0006829915 | -39.91958 | 0 | 0 | -2.48914 | -2.552888 | 0.9750292 | -1.659408 | 0.02057381 | 0.08631505 | 0.05499048
1671190126.9 | -1.281765 | -39.9588 | 21.14937 | 20p-Cu | 0.2 | Nafion 117 | 22.5 | CO2 | 3.8 | 1 | 0 | 1 | 0 | 0 | 100 | Electrodeposited IrOx on Ti | 1 | 7.8 | 100 | 10 | 0.5 | 1 | Carbon dioxide reduction | Al tape 10 mm + Teflon tape 5 mm | 0.5 | Electrospun PVDF-HFP | 0 | 0 | 1 | 1 | 0 | CO2 | 1 | 0 | TRUE | PVDF-HFP | 0.3 | 0.09645465 | 0.5046307 | 0.08445061 | 4921.164 | -93.67924 | -15.28303 | 221.6515 | 0 | 4699.412 | 382.7632 | 0 | 0.04716579 | 0 | -0.05347993 | -15.28303 | -93.62544 | 0 | 0.0005712115 | -39.92745 | 0 | 0 | -2.498997 | -2.519485 | 0.9918681 | -0.8755176 | -0.06393246 | -0.07937598 | 0.01048726
1671190510.6 | -1.307532 | -39.9281 | 21.5126 | 20p-Cu | 0.2 | Nafion 117 | 22.5 | CO2 | 3.8 | 1 | 0 | 1 | 0 | 0 | 100 | Electrodeposited IrOx on Ti | 1 | 7.8 | 100 | 10 | 0.5 | 1 | Carbon dioxide reduction | Al tape 10 mm + Teflon tape 5 mm | 0.5 | Electrospun PVDF-HFP | 0 | 0 | 1 | 1 | 0 | CO2 | 1 | 0 | TRUE | PVDF-HFP | 0.3 | 0.141622 | 0.5864948 | 0.1252827 | 5304.869 | -108.9978 | -15.27865 | 221.6515 | 0 | 5083.112 | 382.7 | 0 | 0.04360547 | 0 | -0.05347993 | -15.27865 | -108.944 | 0 | 0.0004908936 | -39.92331 | 0 | 0 | 0 | -2.558511 | 0 | 0.3632222 | -0.112803 | -0.02576711 | 0.01152709
1671190895.7 | -1.31743 | -59.94213 | 23.08522 | 20p-Cu | 0.2 | Nafion 117 | 22.5 | CO2 | 3.8 | 1 | 0 | 1 | 0 | 0 | 100 | Electrodeposited IrOx on Ti | 1 | 7.8 | 100 | 10 | 0.5 | 1 | Carbon dioxide reduction | Al tape 10 mm + Teflon tape 5 mm | 0.5 | Electrospun PVDF-HFP | 0 | 0 | 1 | 1 | 0 | CO2 | 1 | 0 | TRUE | PVDF-HFP | 0.3 | 0.1358787 | 0.4337992 | 0.1257338 | 5689.97 | -131.1762 | -22.13842 | 221.6515 | 0 | 5468.158 | 384.0456 | 0 | 0.04053495 | 0 | -0.05347993 | -22.13842 | -131.1224 | 0 | 0.0004078627 | -58.87307 | 0 | 0 | 0 | -3.087791 | 0 | 1.572624 | -0.06490081 | -0.009897581 | 0.1228002
1671191282.4 | -1.295691 | -59.87582 | 25.64917 | 20p-Cu | 0.2 | Nafion 117 | 22.5 | CO2 | 3.8 | 1 | 0 | 1 | 0 | 0 | 100 | Electrodeposited IrOx on Ti | 1 | 7.8 | 100 | 10 | 0.5 | 1 | Carbon dioxide reduction | Al tape 10 mm + Teflon tape 5 mm | 0.5 | Electrospun PVDF-HFP | 0 | 0 | 1 | 1 | 0 | CO2 | 1 | 0 | TRUE | PVDF-HFP | 0.3 | 0.1494073 | 0.4080946 | 0.1580921 | 6076.629 | -154.3232 | -23.08708 | 221.6515 | 0 | 5854.902 | 385.7442 | 0 | 0.03785742 | 0 | -0.05347993 | -23.08708 | -154.2694 | 0 | 0.0003466659 | -59.9084 | 0 | 0 | 0 | -3.191184 | 0 | 2.563952 | 0.05092993 | 0.02173813 | 0.03192256
1671191667.1 | -1.427709 | -59.90859 | 29.20943 | 20p-Cu | 0.2 | Nafion 117 | 22.5 | CO2 | 3.8 | 1 | 0 | 1 | 0 | 0 | 100 | Electrodeposited IrOx on Ti | 1 | 7.8 | 100 | 10 | 0.5 | 1 | Carbon dioxide reduction | Al tape 10 mm + Teflon tape 5 mm | 0.5 | Electrospun PVDF-HFP | 0 | 0 | 1 | 1 | 0 | CO2 | 1 | 0 | TRUE | PVDF-HFP | 0.3 | 0.2093373 | 0.4002145 | 0.1977283 | 6461.331 | -177.3878 | -23.00477 | 221.6515 | 0 | 6239.877 | 383.9751 | 0 | 0.03552177 | 0 | -0.05347993 | -23.00477 | -177.334 | 0 | 0.0003015774 | -59.9121 | 0 | 0 | 0 | -3.37027 | 0 | 3.560256 | -0.001625958 | -0.1320171 | 0.08391326
1671192051.4 | -1.627654 | -59.9116 | 20.71083 | 20p-Cu | 0.2 | Nafion 117 | 22.5 | CO2 | 3.8 | 1 | 0 | 1 | 0 | 0 | 100 | Electrodeposited IrOx on Ti | 1 | 7.8 | 100 | 10 | 0.5 | 1 | Carbon dioxide reduction | Al tape 10 mm + Teflon tape 5 mm | 0.5 | Electrospun PVDF-HFP | 0 | 0 | 1 | 1 | 0 | CO2 | 1 | 0 | TRUE | PVDF-HFP | 0.3 | 0.1621965 | 0.3781066 | 0.1997342 | 6845.697 | -200.4444 | -23.01682 | 221.6515 | 0 | 6623.901 | 383.391 | 0 | 0.03346238 | 0 | -0.05347993 | -23.01682 | -200.3906 | 0 | 0.0002668785 | -59.92821 | 0 | 0 | 0 | -3.214346 | 0 | -8.498597 | -0.09153566 | -0.1999457 | 0.06247724
1671192435.6 | -1.681117 | -79.88865 | 19.6314 | 20p-Cu | 0.2 | Nafion 117 | 22.5 | CO2 | 3.8 | 1 | 0 | 1 | 0 | 0 | 100 | Electrodeposited IrOx on Ti | 1 | 7.8 | 100 | 10 | 0.5 | 1 | Carbon dioxide reduction | Al tape 10 mm + Teflon tape 5 mm | 0.5 | Electrospun PVDF-HFP | 0 | 0 | 1 | 1 | 0 | CO2 | 1 | 0 | TRUE | PVDF-HFP | 0.3 | 0.2786172 | 0.1895056 | 0.3903781 | 7229.83 | -226.8252 | -26.32091 | 221.6515 | 0 | 7008.1 | 383.1986 | 0 | 0.0316279 | 0 | -0.05347993 | -26.32091 | -226.7714 | 0 | 0.0002358319 | -69.40996 | 0 | 0 | 0 | -3.625583 | 0 | -1.079427 | -0.06058395 | -0.05346264 | 0.3270353
1671192819.5 | -1.447934 | -79.88231 | 25.21978 | 20p-Cu | 0.2 | Nafion 117 | 22.5 | CO2 | 3.8 | 1 | 0 | 1 | 0 | 0 | 100 | Electrodeposited IrOx on Ti | 1 | 7.8 | 100 | 10 | 0.5 | 1 | Carbon dioxide reduction | Al tape 10 mm + Teflon tape 5 mm | 0.5 | Electrospun PVDF-HFP | 0 | 0 | 1 | 1 | 0 | CO2 | 1 | 0 | TRUE | PVDF-HFP | 0.3 | 0.378007 | 0.1806772 | 0.424143 | 7613.72 | -257.4759 | -30.57088 | 221.6515 | 0 | 7391.702 | 382.6019 | 0 | 0.02998653 | 0 | -0.05347993 | -30.57088 | -257.4221 | 0 | 0.0002077519 | -79.88379 | 0 | 0 | 0 | -3.872975 | 0 | 5.588378 | 0.0132865 | 0.2331826 | 0.1512245
1671193205.7 | -1.917919 | -79.89336 | 23.14126 | 20p-Cu | 0.2 | Nafion 117 | 22.5 | CO2 | 3.8 | 1 | 0 | 1 | 0 | 0 | 100 | Electrodeposited IrOx on Ti | 1 | 7.8 | 100 | 10 | 0.5 | 1 | Carbon dioxide reduction | Al tape 10 mm + Teflon tape 5 mm | 0.5 | Electrospun PVDF-HFP | 0 | 0 | 1 | 1 | 0 | CO2 | 1 | 0 | TRUE | PVDF-HFP | 0.3 | 0.4126392 | 0.1756629 | 0.4334594 | 7999.912 | -288.329 | -30.74824 | 221.6515 | 0 | 7778.099 | 385.0794 | 0 | 0.02849687 | 0 | -0.05347993 | -30.74824 | -288.2752 | 0 | 0.000185517 | -79.88028 | 0 | 0 | 0 | -3.942807 | 0 | -2.078519 | -0.03978227 | -0.469985 | 0.135284
1656347717.1 | -1.080146 | -9.864975 | 13.33402 | 20p-Cu | 1 | Nafion 117 | 22.5 | CO2 | 3.8 | 1 | 0 | 1 | 0 | 0 | 13 | Electrodeposited IrOx on Ti | 0 | 7.8 | 13 | 10 | 0.5 | 0 | Carbon dioxide reduction | Al tape 16 mm | 0.5 | Electrospun PVDF-HFP | 0 | 0 | 1 | 1 | 0 | CO2 | 1 | 0 | TRUE | PVDF-HFP | 0.3 | 0.2884742 | 0.1604816 | 0 | 1044.12 | -4.325276 | -3.547376 | 591.9241 | 0 | 451.6676 | 360.6676 | 0 | 1.31053 | 0 | 0.1268675 | -3.547376 | -4.442282 | 0 | -0.02855909 | -9.841939 | 0 | 0 | -1.619741 | 0 |  |  |  |  | 0.005070768
1671193589.2 | -1.7649 | -79.87212 | 22.53926 | 20p-Cu | 0.2 | Nafion 117 | 22.5 | CO2 | 3.8 | 1 | 0 | 1 | 0 | 0 | 100 | Electrodeposited IrOx on Ti | 1 | 7.8 | 100 | 10 | 0.5 | 1 | Carbon dioxide reduction | Al tape 10 mm + Teflon tape 5 mm | 0.5 | Electrospun PVDF-HFP | 0 | 0 | 1 | 1 | 0 | CO2 | 1 | 0 | TRUE | PVDF-HFP | 0.3 | 0.4599897 | 0.1700905 | 0.4175183 | 8383.432 | -318.9585 | -30.54965 | 221.6515 | 0 | 8161.699 | 382.6002 | 0 | 0.02715752 | 0 | -0.05347993 | -30.54965 | -318.9047 | 0 | 0.0001676988 | -79.87952 | 0 | 0 | 0 | -3.930001 | 0 | -0.602 | -0.004458375 | 0.1530196 | 0.1745123
1656348086.2 | -1.088779 | -9.835008 | 13.96601 | 20p-Cu | 1 | Nafion 117 | 22.5 | CO2 | 3.8 | 1 | 0 | 1 | 0 | 0 | 13 | Electrodeposited IrOx on Ti | 0 | 7.8 | 13 | 10 | 0.5 | 0 | Carbon dioxide reduction | Al tape 16 mm | 0.5 | Electrospun PVDF-HFP | 0 | 0 | 1 | 1 | 0 | CO2 | 1 | 0 | TRUE | PVDF-HFP | 0.3 | 0.253298 | 0.1822609 | 0 | 1413.216 | -7.961408 | -3.62628 | 591.9241 | 0 | 820.3422 | 367.6746 | 0 | 0.7215575 | 0 | 0.1268675 | -3.62628 | -8.078414 | 0 | -0.01570451 | -9.865308 | 0 | 0 | -1.637263 | 0 |  | 0.6319923 | 0.04262985 | -0.008633552 | 0.003586473
1656348453.5 | -1.092947 | -9.853977 | 13.61078 | 20p-Cu | 1 | Nafion 117 | 22.5 | CO2 | 3.8 | 1 | 0 | 1 | 0 | 0 | 13 | Electrodeposited IrOx on Ti | 0 | 7.8 | 13 | 10 | 0.5 | 0 | Carbon dioxide reduction | Al tape 16 mm | 0.5 | Electrospun PVDF-HFP | 0 | 0 | 1 | 1 | 0 | CO2 | 1 | 0 | TRUE | PVDF-HFP | 0.3 | 0.2456775 | 0.1925513 | 0 | 1780.571 | -11.5884 | -3.617132 | 591.9241 | 0 | 1188.022 | 366.6798 | 0 | 0.4982434 | 0 | 0.1268675 | -3.617132 | -11.7054 | 0 | -0.01083837 | -9.867965 | 0 | 0 | -1.644801 | 0 |  | -0.3552331 | -0.09711913 | -0.004167525 | 0.002653128
1671195514.4 | -2.723213 | -119.9121 | 14.27482 | 20p-Cu | 0.2 | Nafion 117 | 22.5 | CO2 | 3.8 | 1 | 0 | 1 | 0 | 0 | 100 | Electrodeposited IrOx on Ti | 1 | 7.8 | 100 | 10 | 0.5 | 1 | Carbon dioxide reduction | Al tape 10 mm + Teflon tape 5 mm | 0.5 | Electrospun PVDF-HFP | 0 | 0 | 1 | 1 | 0 | CO2 | 1 | 0 | TRUE | PVDF-HFP | 0.3 | 0.8843004 | 0.07539197 | 0.07457185 | 10308.7 | -534.1123 | -46.36004 | 221.6515 | 0 | 10086.96 | 386.6 | 0 | 0.02197407 | 0 | -0.05347993 | -46.36004 | -534.0585 | 0 | 0.0001001387 | -119.9173 | 0 | 0 | 0 | -5.06902 | 0 | -9.338677 | -0.03005316 | -0.8682612 | 0.3121411
1656348821.4 | -1.097289 | -9.883742 | 13.71688 | 20p-Cu | 1 | Nafion 117 | 22.5 | CO2 | 3.8 | 1 | 0 | 1 | 0 | 0 | 13 | Electrodeposited IrOx on Ti | 0 | 7.8 | 13 | 10 | 0.5 | 0 | Carbon dioxide reduction | Al tape 16 mm | 0.5 | Electrospun PVDF-HFP | 0 | 0 | 1 | 1 | 0 | CO2 | 1 | 0 | TRUE | PVDF-HFP | 0.3 | 0.2404266 | 0.2005475 | 0 | 2148.495 | -15.21374 | -3.6155 | 591.9241 | 0 | 1555.701 | 366.6788 | 0 | 0.3804871 | 0 | 0.1268675 | -3.6155 | -15.33075 | 0 | -0.008275364 | -9.864346 | 0 | 0 | -1.647944 | 0 |  | 0.1061029 | 0.0436997 | -0.004342289 | 0.001820765
1656349188.4 | -1.097943 | -9.965018 | 13.60845 | 20p-Cu | 1 | Nafion 117 | 22.5 | CO2 | 3.8 | 1 | 0 | 1 | 0 | 0 | 13 | Electrodeposited IrOx on Ti | 0 | 7.8 | 13 | 10 | 0.5 | 0 | Carbon dioxide reduction | Al tape 16 mm | 0.5 | Electrospun PVDF-HFP | 0 | 0 | 1 | 1 | 0 | CO2 | 1 | 0 | TRUE | PVDF-HFP | 0.3 | 0.2159127 | 0.1967118 | 0 | 2515.493 | -18.83498 | -3.611366 | 591.9241 | 0 | 1922.728 | 366.0272 | 0 | 0.3078564 | 0 | 0.1268675 | -3.611366 | -18.95199 | 0 | -0.006694153 | -9.871303 | 0 | 0 | -1.649463 | 0 |  | -0.1084325 | -0.003059671 | -0.0006537597 | 0.00208273
1656349556.0 | -1.099772 | -9.849665 | 13.26192 | 20p-Cu | 1 | Nafion 117 | 22.5 | CO2 | 3.8 | 1 | 0 | 1 | 0 | 0 | 13 | Electrodeposited IrOx on Ti | 0 | 7.8 | 13 | 10 | 0.5 | 0 | Carbon dioxide reduction | Al tape 16 mm | 0.5 | Electrospun PVDF-HFP | 0 | 0 | 1 | 1 | 0 | CO2 | 1 | 0 | TRUE | PVDF-HFP | 0.3 | 0.2114012 | 0.2001135 | 0 | 2883.083 | -22.46105 | -3.617184 | 591.9241 | 0 | 2290.377 | 366.7559 | 0 | 0.2584396 | 0 | 0.1268675 | -3.617184 | -22.57806 | 0 | -0.005619062 | -9.864118 | 0 | 0 | -1.648733 | 0 |  | -0.346524 | 0.05815929 | -0.001828934 | 0.0032186
1656349923.6 | -1.098415 | -9.84782 | 12.95969 | 20p-Cu | 1 | Nafion 117 | 22.5 | CO2 | 3.8 | 1 | 0 | 1 | 0 | 0 | 13 | Electrodeposited IrOx on Ti | 0 | 7.8 | 13 | 10 | 0.5 | 0 | Carbon dioxide reduction | Al tape 16 mm | 0.5 | Electrospun PVDF-HFP | 0 | 0 | 1 | 1 | 0 | CO2 | 1 | 0 | TRUE | PVDF-HFP | 0.3 | 0.2243327 | 0.2076932 | 0 | 3250.632 | -26.08514 | -3.614244 | 591.9241 | 0 | 2658.057 | 366.6806 | 0 | 0.2226905 | 0 | 0.1268675 | -3.614244 | -26.20215 | 0 | -0.004841874 | -9.858308 | 0 | 0 | -1.650291 | 0 |  | -0.3022354 | -0.02413622 | 0.001356783 | 0.002182663
1656350292.0 | -1.104718 | -9.858749 | 13.23851 | 20p-Cu | 1 | Nafion 117 | 22.5 | CO2 | 3.8 | 1 | 0 | 1 | 0 | 0 | 13 | Electrodeposited IrOx on Ti | 0 | 7.8 | 13 | 10 | 0.5 | 0 | Carbon dioxide reduction | Al tape 16 mm | 0.5 | Electrospun PVDF-HFP | 0 | 0 | 1 | 1 | 0 | CO2 | 1 | 0 | TRUE | PVDF-HFP | 0.3 | 0.2069943 | 0.2041481 | 0 | 3619.053 | -29.70826 | -3.613285 | 591.9241 | 0 | 3025.734 | 366.6768 | 0 | 0.1956299 | 0 | 0.1268675 | -3.613285 | -29.82527 | 0 | -0.004253692 | -9.858849 | 0 | 0 | -1.647946 | 0 |  | 0.2788198 | -0.07297957 | -0.00630253 | 0.00234033
1656350660.7 | -1.102812 | -9.86103 | 13.12867 | 20p-Cu | 1 | Nafion 117 | 22.5 | CO2 | 3.8 | 1 | 0 | 1 | 0 | 0 | 13 | Electrodeposited IrOx on Ti | 0 | 7.8 | 13 | 10 | 0.5 | 0 | Carbon dioxide reduction | Al tape 16 mm | 0.5 | Electrospun PVDF-HFP | 0 | 0 | 1 | 1 | 0 | CO2 | 1 | 0 | TRUE | PVDF-HFP | 0.3 | 0.1994456 | 0.2007501 | 0 | 3987.769 | -33.34703 | -3.628909 | 591.9241 | 0 | 3394.415 | 367.6806 | 0 | 0.1743818 | 0 | 0.1268675 | -3.628909 | -33.46403 | 0 | -0.00379116 | -9.876776 | 0 | 0 | -1.651111 | 0 |  | -0.1098377 | -0.0459339 | 0.001905359 | 0.002853517
1672840357.3 | -1.157791 | -4.922255 | 19.68676 | 21p-Cu | 0.2 | Nafion 117 | 22.5 | CO2 | 3.8 | 1 | 0 | 1 | 0 | 0 | 100 | Electrodeposited IrOx on Ti | 1 | 7.8 | 100 | 10 | 0.5 | 1 | Carbon dioxide reduction | Al tape 10 mm + Teflon tape 5 mm | 0.5 | Electrospun PVDF-HFP | 0 | 0 | 1 | 1 | 0 | CO2 | 1 | 0 | TRUE | PVDF-HFP | 0.5 | 0.2023958 | 0.3377619 | 0.05787362 | 787.246 | -2.627983 | -1.765234 | 255.3834 | 0 | 531.8 | 360 | 0 | 0.4802245 | 0 | -0.02020919 | -1.765234 | -2.607283 | 0 | 0.007751051 | -4.903425 | 0 | 0 | -1.686918 | 0 |  |  |  |  | 0.01851574
1672840739.5 | -1.164157 | -4.887485 | 20.25425 | 21p-Cu | 0.2 | Nafion 117 | 22.5 | CO2 | 3.8 | 1 | 0 | 1 | 0 | 0 | 100 | Electrodeposited IrOx on Ti | 1 | 7.8 | 100 | 10 | 0.5 | 1 | Carbon dioxide reduction | Al tape 10 mm + Teflon tape 5 mm | 0.5 | Electrospun PVDF-HFP | 0 | 0 | 1 | 1 | 0 | CO2 | 1 | 0 | TRUE | PVDF-HFP | 0.5 | 0.2081162 | 0.3547876 | 0.06245823 | 1169.378 | -4.50219 | -1.869307 | 255.3834 | 0 | 913.91 | 381.11 | 0 | 0.2794404 | 0 | -0.02020919 | -1.869307 | -4.481491 | 0 | 0.004509478 | -4.910085 | 0 | 0 | -1.672339 | 0 |  | 0.567481 | 0.5064684 | -0.006366505 | 0.01339085
1672841125.0 | -1.154027 | -4.894473 | 20.205 | 21p-Cu | 0.2 | Nafion 117 | 22.5 | CO2 | 3.8 | 1 | 0 | 1 | 0 | 0 | 100 | Electrodeposited IrOx on Ti | 1 | 7.8 | 100 | 10 | 0.5 | 1 | Carbon dioxide reduction | Al tape 10 mm + Teflon tape 5 mm | 0.5 | Electrospun PVDF-HFP | 0 | 0 | 1 | 1 | 0 | CO2 | 1 | 0 | TRUE | PVDF-HFP | 0.5 | 0.2106035 | 0.3543486 | 0.06906498 | 1554.947 | -6.385826 | -1.878712 | 255.3834 | 0 | 1299.417 | 384.5072 | 0 | 0.1965369 | 0 | -0.02020919 | -1.878712 | -6.365127 | 0 | 0.003174986 | -4.905202 | 0 | 0 | -1.675609 | 0 |  | -0.04924891 | -0.04063567 | 0.01013041 | 0.01222847
1672841888.4 | -1.240913 | -19.93243 | 20.05075 | 21p-Cu | 0.2 | Nafion 117 | 22.5 | CO2 | 3.8 | 1 | 0 | 1 | 0 | 0 | 100 | Electrodeposited IrOx on Ti | 1 | 7.8 | 100 | 10 | 0.5 | 1 | Carbon dioxide reduction | Al tape 10 mm + Teflon tape 5 mm | 0.5 | Electrospun PVDF-HFP | 0 | 0 | 1 | 1 | 0 | CO2 | 1 | 0 | TRUE | PVDF-HFP | 0.5 | 0.08531924 | 0.437644 | 0.2494925 | 2318.337 | -15.44528 | -9.05453 | 255.3834 | 0 | 2062.862 | 762.4446 | 0 | 0.1238005 | 0 | -0.02020919 | -9.05453 | -15.42458 | 0 | 0.001310193 | -12.11921 | 0 | 0 | -1.880308 | 0 |  | -0.1542424 | -0.46869 | -0.08688583 | 0.2140986
1672842271.0 | -1.274241 | -19.94789 | 20.27487 | 21p-Cu | 0.2 | Nafion 117 | 22.5 | CO2 | 3.8 | 1 | 0 | 1 | 0 | 0 | 100 | Electrodeposited IrOx on Ti | 1 | 7.8 | 100 | 10 | 0.5 | 1 | Carbon dioxide reduction | Al tape 10 mm + Teflon tape 5 mm | 0.5 | Electrospun PVDF-HFP | 0 | 0 | 1 | 1 | 0 | CO2 | 1 | 0 | TRUE | PVDF-HFP | 0.5 | 0.08693794 | 0.4537497 | 0.1886065 | 2700.875 | -23.02791 | -7.56269 | 255.3834 | 0 | 2445.36 | 381.4982 | 0 | 0.1044359 | 0 | -0.02020919 | -7.56269 | -23.00721 | 0 | 0.0008783849 | -19.90678 | 0 | 0 | -2.089895 | 0 |  | 0.2241185 | 0.4521625 | -0.03332788 | 0.0429213
1672842655.5 | -1.256047 | -18.11452 | 20.17015 | 21p-Cu | 0.2 | Nafion 117 | 22.5 | CO2 | 3.8 | 1 | 0 | 1 | 0 | 0 | 100 | Electrodeposited IrOx on Ti | 1 | 7.8 | 100 | 10 | 0.5 | 1 | Carbon dioxide reduction | Al tape 10 mm + Teflon tape 5 mm | 0.5 | Electrospun PVDF-HFP | 0 | 0 | 1 | 1 | 0 | CO2 | 1 | 0 | TRUE | PVDF-HFP | 0.5 | 0.09632583 | 0.5065654 | 0.2186904 | 3085.37 | -30.66837 | -7.620523 | 255.3834 | 0 | 2829.962 | 383.6021 | 0 | 0.09024269 | 0 | -0.02020919 | -7.620523 | -30.64767 | 0 | 0.0006594037 | -19.91555 | 0 | 0 | -2.095851 | 0 |  | -0.1047222 | 0.1944258 | 0.01819331 | 0.04172866
1672843037.6 | -1.279237 | -19.95271 | 19.47783 | 21p-Cu | 0.2 | Nafion 117 | 22.5 | CO2 | 3.8 | 1 | 0 | 1 | 0 | 0 | 100 | Electrodeposited IrOx on Ti | 1 | 7.8 | 100 | 10 | 0.5 | 1 | Carbon dioxide reduction | Al tape 10 mm + Teflon tape 5 mm | 0.5 | Electrospun PVDF-HFP | 0 | 0 | 1 | 1 | 0 | CO2 | 1 | 0 | TRUE | PVDF-HFP | 0.5 | 0.08529638 | 0.4435345 | 0.1829283 | 3467.474 | -38.23285 | -7.552917 | 255.3834 | 0 | 3212.006 | 381.38 | 0 | 0.079509 | 0 | -0.02020919 | -7.552917 | -38.21215 | 0 | 0.0005288681 | -19.92113 | 0 | 0 | -2.09775 | 0 |  | -0.6923152 | -0.7823695 | -0.02318962 | 0.04376078
1672843422.0 | -1.518359 | -39.90003 | 19.64009 | 21p-Cu | 0.2 | Nafion 117 | 22.5 | CO2 | 3.8 | 1 | 0 | 1 | 0 | 0 | 100 | Electrodeposited IrOx on Ti | 1 | 7.8 | 100 | 10 | 0.5 | 1 | Carbon dioxide reduction | Al tape 10 mm + Teflon tape 5 mm | 0.5 | Electrospun PVDF-HFP | 0 | 0 | 1 | 1 | 0 | CO2 | 1 | 0 | TRUE | PVDF-HFP | 0.5 | 0.06403821 | 0.4331794 | 0.2234482 | 3851.914 | -49.44461 | -11.19182 | 255.3834 | 0 | 3596.469 | 383.4626 | 0 | 0.07100949 | 0 | -0.02020919 | -11.19182 | -49.42391 | 0 | 0.000408895 | -29.88681 | 0 | 0 | -2.165324 | -2.608074 | 0.8302389 | 0.1622585 | -0.07983189 | -0.2391216 | 0.2471436
1672843804.5 | -1.227856 | -43.79501 | 20.6597 | 21p-Cu | 0.2 | Nafion 117 | 22.5 | CO2 | 3.8 | 1 | 0 | 1 | 0 | 0 | 100 | Electrodeposited IrOx on Ti | 1 | 7.8 | 100 | 10 | 0.5 | 1 | Carbon dioxide reduction | Al tape 10 mm + Teflon tape 5 mm | 0.5 | Electrospun PVDF-HFP | 0 | 0 | 1 | 1 | 0 | CO2 | 1 | 0 | TRUE | PVDF-HFP | 0.5 | 0.06022225 | 0.4079911 | 0.2289244 | 4234.412 | -64.69168 | -15.20716 | 255.3834 | 0 | 3978.875 | 381.4063 | 0 | 0.06418482 | 0 | -0.02020919 | -15.20716 | -64.67098 | 0 | 0.0003124924 | -39.901 | 0 | 0 | -2.480402 | -2.603359 | 0.9527699 | 1.019607 | 0.2997873 | 0.2905025 | 0.08105713
1672844187.1 | -1.174806 | -39.90972 | 23.98049 | 21p-Cu | 0.2 | Nafion 117 | 22.5 | CO2 | 3.8 | 1 | 0 | 1 | 0 | 0 | 100 | Electrodeposited IrOx on Ti | 1 | 7.8 | 100 | 10 | 0.5 | 1 | Carbon dioxide reduction | Al tape 10 mm + Teflon tape 5 mm | 0.5 | Electrospun PVDF-HFP | 0 | 0 | 1 | 1 | 0 | CO2 | 1 | 0 | TRUE | PVDF-HFP | 0.5 | 0.06702899 | 0.4542096 | 0.2472101 | 4616.984 | -79.9589 | -15.177 | 255.3834 | 0 | 4361.488 | 380.5223 | 0 | 0.05855419 | 0 | -0.02020919 | -15.177 | -79.9382 | 0 | 0.0002528101 | -39.90803 | 0 | 0 | -2.478574 | -2.60698 | 0.9507454 | 3.320791 | -0.004065706 | 0.05305039 | 0.08497398
1672844568.8 | -1.356003 | -39.91954 | 24.16625 | 21p-Cu | 0.2 | Nafion 117 | 22.5 | CO2 | 3.8 | 1 | 0 | 1 | 0 | 0 | 100 | Electrodeposited IrOx on Ti | 1 | 7.8 | 100 | 10 | 0.5 | 1 | Carbon dioxide reduction | Al tape 10 mm + Teflon tape 5 mm | 0.5 | Electrospun PVDF-HFP | 0 | 0 | 1 | 1 | 0 | CO2 | 1 | 0 | TRUE | PVDF-HFP | 0.5 | 0.0663074 | 0.4522238 | 0.2567932 | 4998.67 | -95.19395 | -15.19512 | 255.3834 | 0 | 4743.225 | 380.7372 | 0 | 0.05384172 | 0 | -0.02020919 | -15.19512 | -95.17325 | 0 | 0.0002123411 | -39.91615 | 0 | 0 | -2.483114 | -2.620285 | 0.9476503 | 0.1857602 | 0.1536026 | -0.1811969 | 0.08944384
1672844949.9 | -1.573559 | -59.89595 | 21.97966 | 21p-Cu | 0.2 | Nafion 117 | 22.5 | CO2 | 3.8 | 1 | 0 | 1 | 0 | 0 | 100 | Electrodeposited IrOx on Ti | 1 | 7.8 | 100 | 10 | 0.5 | 1 | Carbon dioxide reduction | Al tape 10 mm + Teflon tape 5 mm | 0.5 | Electrospun PVDF-HFP | 0 | 0 | 1 | 1 | 0 | CO2 | 1 | 0 | TRUE | PVDF-HFP | 0.5 | 0.09256992 | 0.349239 | 0.3122875 | 5379.85 | -110.8461 | -15.61224 | 255.3834 | 0 | 5124.411 | 380.1856 | 0 | 0.04983664 | 0 | -0.02020919 | -15.61224 | -110.8254 | 0 | 0.0001823516 | -41.25468 | 0 | 0 | -2.490648 | -2.653281 | 0.9387047 | -2.186595 | -0.3349808 | -0.2175569 | 0.1589175
1672845332.5 | -1.414819 | -59.88884 | 20.27439 | 21p-Cu | 0.2 | Nafion 117 | 22.5 | CO2 | 3.8 | 1 | 0 | 1 | 0 | 0 | 100 | Electrodeposited IrOx on Ti | 1 | 7.8 | 100 | 10 | 0.5 | 1 | Carbon dioxide reduction | Al tape 10 mm + Teflon tape 5 mm | 0.5 | Electrospun PVDF-HFP | 0 | 0 | 1 | 1 | 0 | CO2 | 1 | 0 | TRUE | PVDF-HFP | 0.5 | 0.1291894 | 0.34479 | 0.4117808 | 5762.362 | -133.7577 | -22.85173 | 255.3834 | 0 | 5506.911 | 381.5 | 0 | 0.04637507 | 0 | -0.02020919 | -22.85173 | -133.737 | 0 | 0.0001511114 | -59.89969 | 0 | 0 | 0 | -3.074255 | 0 | -1.70527 | -0.05518095 | 0.1587408 | 0.1361681
1672845715.1 | -1.332307 | -59.86929 | 19.32 | 21p-Cu | 0.2 | Nafion 117 | 22.5 | CO2 | 3.8 | 1 | 0 | 1 | 0 | 0 | 100 | Electrodeposited IrOx on Ti | 1 | 7.8 | 100 | 10 | 0.5 | 1 | Carbon dioxide reduction | Al tape 10 mm + Teflon tape 5 mm | 0.5 | Electrospun PVDF-HFP | 0 | 0 | 1 | 1 | 0 | CO2 | 1 | 0 | TRUE | PVDF-HFP | 0.5 | 0.1293998 | 0.3344089 | 0.4145301 | 6145.01 | -156.8097 | -22.99202 | 255.3834 | 0 | 5889.534 | 381.6232 | 0 | 0.04336224 | 0 | -0.02020919 | -22.99202 | -156.789 | 0 | 0.0001288942 | -59.93692 | 0 | 0 | 0 | -3.055405 | 0 | -0.9543902 | 0.116618 | 0.08251201 | 0.1391991
1672846098.0 | -1.430098 | -59.89921 | 18.79701 | 21p-Cu | 0.2 | Nafion 117 | 22.5 | CO2 | 3.8 | 1 | 0 | 1 | 0 | 0 | 100 | Electrodeposited IrOx on Ti | 1 | 7.8 | 100 | 10 | 0.5 | 1 | Carbon dioxide reduction | Al tape 10 mm + Teflon tape 5 mm | 0.5 | Electrospun PVDF-HFP | 0 | 0 | 1 | 1 | 0 | CO2 | 1 | 0 | TRUE | PVDF-HFP | 0.5 | 0.1327618 | 0.33015 | 0.4280752 | 6527.892 | -179.8108 | -22.94121 | 255.3834 | 0 | 6272.398 | 381.8642 | 0 | 0.04071543 | 0 | -0.02020919 | -22.94121 | -179.7901 | 0 | 0.0001124044 | -59.92834 | 0 | 0 | 0 | -3.025207 | 0 | -0.522986 | 0.1234004 | -0.09779177 | 0.1352984
1672846480.4 | -1.445092 | -59.88715 | 18.40275 | 21p-Cu | 0.2 | Nafion 117 | 22.5 | CO2 | 3.8 | 1 | 0 | 1 | 0 | 0 | 100 | Electrodeposited IrOx on Ti | 1 | 7.8 | 100 | 10 | 0.5 | 1 | Carbon dioxide reduction | Al tape 10 mm + Teflon tape 5 mm | 0.5 | Electrospun PVDF-HFP | 0 | 0 | 1 | 1 | 0 | CO2 | 1 | 0 | TRUE | PVDF-HFP | 0.5 | 0.1494212 | 0.3239329 | 0.4588349 | 6910.357 | -202.7213 | -22.85061 | 255.3834 | 0 | 6654.898 | 381.5 | 0 | 0.03837525 | 0 | -0.02020919 | -22.85061 | -202.7006 | 0 | 9.969969e-05 | -59.89675 | 0 | 0 | 0 | -3.019483 | 0 | -0.3942626 | 0.315187 | -0.01499319 | 0.1318728
1672846862.5 | -1.846796 | -79.89202 | 17.97496 | 21p-Cu | 0.2 | Nafion 117 | 22.5 | CO2 | 3.8 | 1 | 0 | 1 | 0 | 0 | 100 | Electrodeposited IrOx on Ti | 1 | 7.8 | 100 | 10 | 0.5 | 1 | Carbon dioxide reduction | Al tape 10 mm + Teflon tape 5 mm | 0.5 | Electrospun PVDF-HFP | 0 | 0 | 1 | 1 | 0 | CO2 | 1 | 0 | TRUE | PVDF-HFP | 0.5 | 0.2475698 | 0.1775314 | 0.6027941 | 7292.413 | -229.9568 | -27.17561 | 255.3834 | 0 | 7036.962 | 381.0636 | 0 | 0.03629171 | 0 | -0.02020919 | -27.17561 | -229.9361 | 0 | 8.789044e-05 | -72.62699 | 0 | 0 | 0 | -3.297377 | 0 | -0.427786 | -0.5247308 | -0.4017041 | 0.2656272
1672847242.5 | -1.702892 | -79.84016 | 17.2161 | 21p-Cu | 0.2 | Nafion 117 | 22.5 | CO2 | 3.8 | 1 | 0 | 1 | 0 | 0 | 100 | Electrodeposited IrOx on Ti | 1 | 7.8 | 100 | 10 | 0.5 | 1 | Carbon dioxide reduction | Al tape 10 mm + Teflon tape 5 mm | 0.5 | Electrospun PVDF-HFP | 0 | 0 | 1 | 1 | 0 | CO2 | 1 | 0 | TRUE | PVDF-HFP | 0.5 | 0.2719006 | 0.1650171 | 0.6086724 | 7672.369 | -260.5433 | -30.5066 | 255.3834 | 0 | 7416.923 | 378.9612 | 0 | 0.03443253 | 0 | -0.02020919 | -30.5066 | -260.5226 | 0 | 7.757173e-05 | -79.93323 | 0 | 0 | 0 | -3.461081 | 0 | -0.7588649 | -0.0002127665 | 0.143904 | 0.157574
1672847625.1 | -1.722679 | -79.92445 | 14.93165 | 21p-Cu | 0.2 | Nafion 117 | 22.5 | CO2 | 3.8 | 1 | 0 | 1 | 0 | 0 | 100 | Electrodeposited IrOx on Ti | 1 | 7.8 | 100 | 10 | 0.5 | 1 | Carbon dioxide reduction | Al tape 10 mm + Teflon tape 5 mm | 0.5 | Electrospun PVDF-HFP | 0 | 0 | 1 | 1 | 0 | CO2 | 1 | 0 | TRUE | PVDF-HFP | 0.5 | 0.2955182 | 0.1658865 | 0.5867044 | 8055.044 | -291.1006 | -30.47744 | 255.3834 | 0 | 7799.523 | 381.6 | 0 | 0.03274346 | 0 | -0.02020919 | -30.47744 | -291.0799 | 0 | 6.942832e-05 | -79.86753 | 0 | 0 | 0 | -3.437039 | 0 | -2.284444 | -0.3304284 | -0.01978692 | 0.1526943
1672848008.1 | -1.833275 | -79.84438 | 16.30613 | 21p-Cu | 0.2 | Nafion 117 | 22.5 | CO2 | 3.8 | 1 | 0 | 1 | 0 | 0 | 100 | Electrodeposited IrOx on Ti | 1 | 7.8 | 100 | 10 | 0.5 | 1 | Carbon dioxide reduction | Al tape 10 mm + Teflon tape 5 mm | 0.5 | Electrospun PVDF-HFP | 0 | 0 | 1 | 1 | 0 | CO2 | 1 | 0 | TRUE | PVDF-HFP | 0.5 | 0.3283613 | 0.1538565 | 0.5592435 | 8438.044 | -321.5472 | -30.36673 | 255.3834 | 0 | 8182.609 | 382.0862 | 0 | 0.03121051 | 0 | -0.02020919 | -30.36673 | -321.5265 | 0 | 6.285388e-05 | -79.81591 | 0 | 0 | 0 | -3.407249 | 0 | 1.374483 | 0.02500668 | -0.110596 | 0.1548131
1666081815.0 | -1.284601 | -200.2044 | 6.391313 | 22.5p-Cu | 1 | Nafion 117 | 22.5 | CO2 | 3.8 | 1 | 0 | 1 | 0 | 0 | 50 | Electrodeposited IrOx on Ti | 10 | 7.8 | 100 | 10 | 0.5 | 10 | Carbon dioxide reduction | Al tape 16 mm | 0.5 | Electrospun PVDF-HFP | 0 | 0 | 1 | 1 | 0 | CO2 | 1 | 0 | TRUE | PVDF-HFP | 0.8 | 0.1359846 | 0.3425615 | 0.1110641 | 682.897 | -97.58305 | -72.06176 | 176.1267 | 0 | 506.7117 | 360 | 0 | 0.3475876 | 0 | -0.02406804 | -72.06176 | -97.55882 | 0 | 0.0002467029 | -200.1716 | 0 | 0 | 0 | -2.976936 | 0 |  |  |  | 0.04149706
1672848389.4 | -1.686125 | -119.9202 | 17.57869 | 21p-Cu | 0.2 | Nafion 117 | 22.5 | CO2 | 3.8 | 1 | 0 | 1 | 0 | 0 | 100 | Electrodeposited IrOx on Ti | 1 | 7.8 | 100 | 10 | 0.5 | 1 | Carbon dioxide reduction | Al tape 10 mm + Teflon tape 5 mm | 0.5 | Electrospun PVDF-HFP | 0 | 0 | 1 | 1 | 0 | CO2 | 1 | 0 | TRUE | PVDF-HFP | 0.5 | 0.5209231 | 0.07355536 | 0.4794927 | 8819.343 | -353.618 | -31.99097 | 255.3834 | 0 | 8563.873 | 380.2636 | 0 | 0.02982102 | 0 | -0.02020919 | -31.99097 | -353.5973 | 0 | 5.715311e-05 | -84.82406 | 0 | 0 | 0 | -3.479508 | 0 | 1.272558 | 0.2331802 | 0.1471499 | 0.3176394
1666082181.0 | -1.285596 | -200.1765 | 6.274299 | 22.5p-Cu | 1 | Nafion 117 | 22.5 | CO2 | 3.8 | 1 | 0 | 1 | 0 | 0 | 50 | Electrodeposited IrOx on Ti | 10 | 7.8 | 100 | 10 | 0.5 | 10 | Carbon dioxide reduction | Al tape 16 mm | 0.5 | Electrospun PVDF-HFP | 0 | 0 | 1 | 1 | 0 | CO2 | 1 | 0 | TRUE | PVDF-HFP | 0.8 | 0.1678965 | 0.3555679 | 0.1204557 | 1048.883 | -160.7822 | -62.999 | 207.6379 | 31.5112 | 840.8846 | 333.1729 | 0.09457913 | 0.2469279 | -0.002485341 | -0.02655338 | -62.99772 | -160.7567 | 3.945128e-05 | 0.0001651775 | -181.4626 | 0.08297077 | -0.0004572334 | -0.9139712 | -2.957058 | 0.3090813 | -0.1170136 | -0.233181 | -0.0009948746 | 0.4589808
1666082914.8 | -1.284079 | -200.2217 | 6.258182 | 22.5p-Cu | 1 | Nafion 117 | 22.5 | CO2 | 3.8 | 1 | 0 | 1 | 0 | 0 | 50 | Electrodeposited IrOx on Ti | 10 | 7.8 | 100 | 10 | 0.5 | 10 | Carbon dioxide reduction | Al tape 16 mm | 0.5 | Electrospun PVDF-HFP | 0 | 0 | 1 | 1 | 0 | CO2 | 1 | 0 | TRUE | PVDF-HFP | 0.8 | 0.1906974 | 0.3634336 | 0.136385 | 1782.603 | -297.5593 | -136.5769 | 239.0252 | 31.3873 | 1542.981 | 701.0967 | 0.04476886 | 0.1549113 | -0.0008294622 | -0.02738285 | -136.5773 | -297.5342 | 6.073208e-06 | 9.203262e-05 | -191.454 | 0.1280366 | -0.0006687589 | -0.9139662 | -2.948194 | 0.3100089 | -0.01611747 | -0.133817 | 0.0015168 | 0.3267246
1666083280.6 | -1.273148 | -200.1853 | 6.255726 | 22.5p-Cu | 1 | Nafion 117 | 22.5 | CO2 | 3.8 | 1 | 0 | 1 | 0 | 0 | 50 | Electrodeposited IrOx on Ti | 10 | 7.8 | 100 | 10 | 0.5 | 10 | Carbon dioxide reduction | Al tape 16 mm | 0.5 | Electrospun PVDF-HFP | 0 | 0 | 1 | 1 | 0 | CO2 | 1 | 0 | TRUE | PVDF-HFP | 0.8 | 0.174377 | 0.3330892 | 0.1365197 | 2148.479 | -360.6692 | -62.9098 | 270.4745 | 31.4493 | 1877.115 | 333.1338 | 0.09440441 | 0.1440905 | -0.002064253 | -0.0294471 | -62.90894 | -360.6433 | 3.281335e-05 | 8.16516e-05 | -181.5915 | 0.09108727 | -0.0005016053 | -0.9139489 | -2.926217 | 0.3123312 | -0.002455662 | 0.09439202 | 0.01093063 | 0.4486339
1666083647.1 | -1.256852 | -200.2062 | 6.08299 | 22.5p-Cu | 1 | Nafion 117 | 22.5 | CO2 | 3.8 | 1 | 0 | 1 | 0 | 0 | 50 | Electrodeposited IrOx on Ti | 10 | 7.8 | 100 | 10 | 0.5 | 10 | Carbon dioxide reduction | Al tape 16 mm | 0.5 | Electrospun PVDF-HFP | 0 | 0 | 1 | 1 | 0 | CO2 | 1 | 0 | TRUE | PVDF-HFP | 0.8 | 0.2043387 | 0.3693405 | 0.1559117 | 2514.955 | -434.0308 | -73.1614 | 270.4745 | 0 | 2243.615 | 365.5 | 0 | 0.120553 | 0 | -0.0294471 | -73.1614 | -434.0049 | 0 | 6.78497e-05 | -200.168 | 0 | 0 | 0 | -2.920253 | 0 | -0.1727363 | 0.09454681 | 0.01629648 | 0.02037488
1666084012.4 | -1.297163 | -200.1676 | 5.979142 | 22.5p-Cu | 1 | Nafion 117 | 22.5 | CO2 | 3.8 | 1 | 0 | 1 | 0 | 0 | 50 | Electrodeposited IrOx on Ti | 10 | 7.8 | 100 | 10 | 0.5 | 10 | Carbon dioxide reduction | Al tape 16 mm | 0.5 | Electrospun PVDF-HFP | 0 | 0 | 1 | 1 | 0 | CO2 | 1 | 0 | TRUE | PVDF-HFP | 0.8 | 0.1960214 | 0.3390348 | 0.14817 | 2880.282 | -497.1524 | -62.92137 | 301.7998 | 31.3253 | 2577.372 | 332.7574 | 0.09413856 | 0.1170959 | -0.002354434 | -0.03180153 | -62.92022 | -497.1253 | 3.741936e-05 | 6.397087e-05 | -181.8133 | 0.08009064 | -0.0004405103 | -0.9139481 | -2.898559 | 0.3153112 | -0.103848 | 0.09425038 | -0.04031105 | 0.439304
1666084379.6 | -1.285273 | -200.1578 | 5.911203 | 22.5p-Cu | 1 | Nafion 117 | 22.5 | CO2 | 3.8 | 1 | 0 | 1 | 0 | 0 | 50 | Electrodeposited IrOx on Ti | 10 | 7.8 | 100 | 10 | 0.5 | 10 | Carbon dioxide reduction | Al tape 16 mm | 0.5 | Electrospun PVDF-HFP | 0 | 0 | 1 | 1 | 0 | CO2 | 1 | 0 | TRUE | PVDF-HFP | 0.8 | 0.2186773 | 0.3641318 | 0.1724433 | 3247.485 | -570.6538 | -73.30122 | 301.7998 | 0 | 2944.572 | 366.2 | 0 | 0.1024936 | 0 | -0.03180153 | -73.30122 | -570.6267 | 0 | 5.57309e-05 | -200.1672 | 0 | 0 | 0 | -2.914132 | 0 | -0.06793868 | 0.09473437 | 0.01188949 | 0.01743973
1666084746.1 | -1.29213 | -200.13 | 5.912943 | 22.5p-Cu | 1 | Nafion 117 | 22.5 | CO2 | 3.8 | 1 | 0 | 1 | 0 | 0 | 50 | Electrodeposited IrOx on Ti | 10 | 7.8 | 100 | 10 | 0.5 | 10 | Carbon dioxide reduction | Al tape 16 mm | 0.5 | Electrospun PVDF-HFP | 0 | 0 | 1 | 1 | 0 | CO2 | 1 | 0 | TRUE | PVDF-HFP | 0.8 | 0.1915275 | 0.346608 | 0.1699149 | 3613.998 | -633.9853 | -63.13138 | 333.0631 | 31.2633 | 3279.493 | 333.9206 | 0.09362495 | 0.1015593 | -0.001925192 | -0.03372673 | -63.13066 | -633.9575 | 3.049536e-05 | 5.32003e-05 | -181.762 | 0.08798068 | -0.0004840434 | -0.9139496 | -2.897907 | 0.3153827 | 0.001740309 | 0.09455635 | -0.00685638 | 0.4384381
1666085479.3 | -1.326636 | -200.217 | 5.909341 | 22.5p-Cu | 1 | Nafion 117 | 22.5 | CO2 | 3.8 | 1 | 0 | 1 | 0 | 0 | 50 | Electrodeposited IrOx on Ti | 10 | 7.8 | 100 | 10 | 0.5 | 10 | Carbon dioxide reduction | Al tape 16 mm | 0.5 | Electrospun PVDF-HFP | 0 | 0 | 1 | 1 | 0 | CO2 | 1 | 0 | TRUE | PVDF-HFP | 0.8 | 0.2164782 | 0.3388146 | 0.1855907 | 4347.198 | -770.7984 | -136.6129 | 364.2024 | 31.1393 | 3981.334 | 700.8413 | 0.04443131 | 0.09147747 | -0.0007127441 | -0.03443947 | -136.6134 | -770.7711 | 5.217234e-06 | 4.468184e-05 | -191.5858 | 0.1240015 | -0.0006472374 | -0.9139414 | -2.899547 | 0.3152015 | -0.00360276 | 0.08549957 | -0.03450637 | 0.3149245
1666085844.9 | -1.292474 | -200.1864 | 5.86411 | 22.5p-Cu | 1 | Nafion 117 | 22.5 | CO2 | 3.8 | 1 | 0 | 1 | 0 | 0 | 50 | Electrodeposited IrOx on Ti | 10 | 7.8 | 100 | 10 | 0.5 | 10 | Carbon dioxide reduction | Al tape 16 mm | 0.5 | Electrospun PVDF-HFP | 0 | 0 | 1 | 1 | 0 | CO2 | 1 | 0 | TRUE | PVDF-HFP | 0.8 | 0.2059614 | 0.3094452 | 0.1806432 | 4712.768 | -834.0992 | -63.10062 | 395.2797 | 31.0773 | 4315.5 | 333.1657 | 0.09327881 | 0.09159534 | -0.0009453346 | -0.03538481 | -63.10087 | -834.0721 | 1.498132e-05 | 4.242416e-05 | -182.0103 | 0.1201203 | -0.000659964 | -0.9139342 | -2.898881 | 0.3152714 | -0.04523068 | -0.007732092 | 0.03416214 | 0.4395591
1666086210.3 | -1.301104 | -200.172 | 5.778637 | 22.5p-Cu | 1 | Nafion 117 | 22.5 | CO2 | 3.8 | 1 | 0 | 1 | 0 | 0 | 50 | Electrodeposited IrOx on Ti | 10 | 7.8 | 100 | 10 | 0.5 | 10 | Carbon dioxide reduction | Al tape 16 mm | 0.5 | Electrospun PVDF-HFP | 0 | 0 | 1 | 1 | 0 | CO2 | 1 | 0 | TRUE | PVDF-HFP | 0.8 | 0.2244724 | 0.3360577 | 0.207905 | 5078.114 | -907.2361 | -72.9368 | 395.2797 | 0 | 4680.9 | 364.4 | 0 | 0.08444523 | 0 | -0.03538481 | -72.9368 | -907.209 | 0 | 3.900403e-05 | -200.1559 | 0 | 0 | 0 | -2.882664 | 0 | -0.08547316 | -0.007727355 | -0.008630032 | 0.01466565
1666086576.2 | -1.286913 | -200.1347 | 5.819498 | 22.5p-Cu | 1 | Nafion 117 | 22.5 | CO2 | 3.8 | 1 | 0 | 1 | 0 | 0 | 50 | Electrodeposited IrOx on Ti | 10 | 7.8 | 100 | 10 | 0.5 | 10 | Carbon dioxide reduction | Al tape 16 mm | 0.5 | Electrospun PVDF-HFP | 0 | 0 | 1 | 1 | 0 | CO2 | 1 | 0 | TRUE | PVDF-HFP | 0.8 | 0.2182689 | 0.3135473 | 0.1985081 | 5444.064 | -970.487 | -63.05066 | 426.357 | 31.0773 | 5015.507 | 333.6067 | 0.09315551 | 0.08500776 | -0.0005178042 | -0.03590261 | -63.05132 | -970.4605 | 8.212424e-06 | 3.699544e-05 | -181.9718 | 0.1289664 | -0.0007087166 | -0.913931 | -2.868857 | 0.3185697 | 0.04086177 | -0.00774013 | 0.0141914 | 0.4288793
1666086941.9 | -1.268441 | -204.4957 | 5.896097 | 22.5p-Cu | 1 | Nafion 117 | 22.5 | CO2 | 3.8 | 1 | 0 | 1 | 0 | 0 | 50 | Electrodeposited IrOx on Ti | 10 | 7.8 | 100 | 10 | 0.5 | 10 | Carbon dioxide reduction | Al tape 16 mm | 0.5 | Electrospun PVDF-HFP | 0 | 0 | 1 | 1 | 0 | CO2 | 1 | 0 | TRUE | PVDF-HFP | 0.8 | 0.2241153 | 0.3093497 | 0.2122287 | 5809.753 | -1043.618 | -72.93085 | 426.357 | 0 | 5380.874 | 364.3669 | 0 | 0.07923565 | 0 | -0.03590261 | -72.93085 | -1043.592 | 0 | 3.440293e-05 | -200.1475 | 0 | 0 | 0 | -2.875852 | 0 | 0.07659835 | -0.007734609 | 0.01847124 | 0.01521555
1666087306.8 | -1.308074 | -200.1538 | 5.798547 | 22.5p-Cu | 1 | Nafion 117 | 22.5 | CO2 | 3.8 | 1 | 0 | 1 | 0 | 0 | 50 | Electrodeposited IrOx on Ti | 10 | 7.8 | 100 | 10 | 0.5 | 10 | Carbon dioxide reduction | Al tape 16 mm | 0.5 | Electrospun PVDF-HFP | 0 | 0 | 1 | 1 | 0 | CO2 | 1 | 0 | TRUE | PVDF-HFP | 0.8 | 0.2363236 | 0.3075109 | 0.2181622 | 6174.669 | -1106.808 | -62.92091 | 457.3723 | 31.0153 | 5714.773 | 332.5801 | 0.09325663 | 0.08003332 | -0.0004684803 | -0.03637109 | -62.92162 | -1106.782 | 7.445458e-06 | 3.286202e-05 | -182.4271 | 0.1327004 | -0.0007274157 | -0.9139101 | -2.868498 | 0.3186023 | -0.09754949 | -0.00771826 | -0.03963284 | 0.4236739
1666087671.5 | -1.300222 | -200.1364 | 5.737951 | 22.5p-Cu | 1 | Nafion 117 | 22.5 | CO2 | 3.8 | 1 | 0 | 1 | 0 | 0 | 50 | Electrodeposited IrOx on Ti | 10 | 7.8 | 100 | 10 | 0.5 | 10 | Carbon dioxide reduction | Al tape 16 mm | 0.5 | Electrospun PVDF-HFP | 0 | 0 | 1 | 1 | 0 | CO2 | 1 | 0 | TRUE | PVDF-HFP | 0.8 | 0.2143389 | 0.2769575 | 0.2053974 | 6539.387 | -1169.984 | -62.97646 | 488.3256 | 30.9533 | 6048.304 | 332.5306 | 0.09308407 | 0.08073761 | -0.001073329 | -0.03744442 | -62.97656 | -1169.959 | 1.70433e-05 | 3.200491e-05 | -181.9432 | 0.1101524 | -0.0006054219 | -0.9138965 | -2.868089 | 0.318643 | -0.060596 | -0.007714072 | 0.007852617 | 0.4292255
1666088039.5 | -1.291293 | -200.0917 | 5.764587 | 22.5p-Cu | 1 | Nafion 117 | 22.5 | CO2 | 3.8 | 1 | 0 | 1 | 0 | 0 | 50 | Electrodeposited IrOx on Ti | 10 | 7.8 | 100 | 10 | 0.5 | 10 | Carbon dioxide reduction | Al tape 16 mm | 0.5 | Electrospun PVDF-HFP | 0 | 0 | 1 | 1 | 0 | CO2 | 1 | 0 | TRUE | PVDF-HFP | 0.8 | 0.2576347 | 0.2958159 | 0.2317571 | 6907.346 | -1243.614 | -73.4295 | 488.3256 | 0 | 6416.204 | 366.9 | 0 | 0.07610818 | 0 | -0.03744442 | -73.4295 | -1243.588 | 0 | 3.010998e-05 | -200.1349 | 0 | 0 | 0 | -2.869157 | 0 | 0.02663539 | -0.007782622 | 0.008928294 | 0.01457135
1666088406.1 | -1.283977 | -200.1 | 5.749546 | 22.5p-Cu | 1 | Nafion 117 | 22.5 | CO2 | 3.8 | 1 | 0 | 1 | 0 | 0 | 50 | Electrodeposited IrOx on Ti | 10 | 7.8 | 100 | 10 | 0.5 | 10 | Carbon dioxide reduction | Al tape 16 mm | 0.5 | Electrospun PVDF-HFP | 0 | 0 | 1 | 1 | 0 | CO2 | 1 | 0 | TRUE | PVDF-HFP | 0.8 | 0.2436214 | 0.2632555 | 0.2115904 | 7273.993 | -1307.043 | -63.22916 | 519.2169 | 30.8913 | 6751.696 | 334.4917 | 0.09235297 | 0.0769017 | -4.749105e-05 | -0.03749191 | -63.23029 | -1307.019 | 7.510807e-07 | 2.868506e-05 | -182.0316 | 0.1448124 | -0.0007955345 | -0.9138991 | -2.855309 | 0.3200701 | -0.01504107 | -0.007754872 | 0.007316454 | 0.4239117
1666088774.5 | -1.334139 | -200.1084 | 5.703851 | 22.5p-Cu | 1 | Nafion 117 | 22.5 | CO2 | 3.8 | 1 | 0 | 1 | 0 | 0 | 50 | Electrodeposited IrOx on Ti | 10 | 7.8 | 100 | 10 | 0.5 | 10 | Carbon dioxide reduction | Al tape 16 mm | 0.5 | Electrospun PVDF-HFP | 0 | 0 | 1 | 1 | 0 | CO2 | 1 | 0 | TRUE | PVDF-HFP | 0.8 | 0.2681499 | 0.2893896 | 0.2339583 | 7642.338 | -1380.77 | -73.52633 | 519.2169 | 0 | 7120.096 | 367.4 | 0 | 0.07292274 | 0 | -0.03749191 | -73.52633 | -1380.745 | 0 | 2.715339e-05 | -200.1261 | 0 | 0 | 0 | -2.862166 | 0 | -0.04569418 | -0.007790786 | -0.05016253 | 0.02278536
1666089141.6 | -1.324587 | -200.1018 | 5.593513 | 22.5p-Cu | 1 | Nafion 117 | 22.5 | CO2 | 3.8 | 1 | 0 | 1 | 0 | 0 | 50 | Electrodeposited IrOx on Ti | 10 | 7.8 | 100 | 10 | 0.5 | 10 | Carbon dioxide reduction | Al tape 16 mm | 0.5 | Electrospun PVDF-HFP | 0 | 0 | 1 | 1 | 0 | CO2 | 1 | 0 | TRUE | PVDF-HFP | 0.8 | 0.2623088 | 0.268757 | 0.2269219 | 8009.434 | -1444.482 | -63.51241 | 550.1082 | 30.8913 | 7455.987 | 334.8917 | 0.09224266 | 0.07378073 | -0.0001769972 | -0.03766891 | -63.51339 | -1444.459 | 2.78677e-06 | 2.607822e-05 | -182.0556 | 0.1484643 | -0.0008154892 | -0.9138954 | -2.878957 | 0.3174398 | -0.1103383 | -0.007764368 | 0.009552036 | 0.4326141
1666089875.7 | -1.306325 | -200.093 | 5.365677 | 22.5p-Cu | 1 | Nafion 117 | 22.5 | CO2 | 3.8 | 1 | 0 | 1 | 0 | 0 | 50 | Electrodeposited IrOx on Ti | 10 | 7.8 | 100 | 10 | 0.5 | 10 | Carbon dioxide reduction | Al tape 16 mm | 0.5 | Electrospun PVDF-HFP | 0 | 0 | 1 | 1 | 0 | CO2 | 1 | 0 | TRUE | PVDF-HFP | 0.8 | 0.2778153 | 0.2605847 | 0.2500076 | 8743.586 | -1581.698 | -137.0159 | 580.9375 | 30.8293 | 8159.05 | 702.0624 | 0.04391248 | 0.07120161 | -0.0001423648 | -0.03781127 | -137.0169 | -1581.676 | 1.03903e-06 | 2.390583e-05 | -191.8109 | 0.1359001 | -0.0007085108 | -0.913876 | -2.829518 | 0.3229794 | -0.2278363 | 0.03126396 | 0.01826257 | 0.299462
1666090242.8 | -1.340522 | -200.1234 | 5.319319 | 22.5p-Cu | 1 | Nafion 117 | 22.5 | CO2 | 3.8 | 1 | 0 | 1 | 0 | 0 | 50 | Electrodeposited IrOx on Ti | 10 | 7.8 | 100 | 10 | 0.5 | 10 | Carbon dioxide reduction | Al tape 16 mm | 0.5 | Electrospun PVDF-HFP | 0 | 0 | 1 | 1 | 0 | CO2 | 1 | 0 | TRUE | PVDF-HFP | 0.8 | 0.259281 | 0.2365445 | 0.2326196 | 9110.668 | -1645.347 | -63.44837 | 611.7668 | 30.8293 | 8495.011 | 334.9614 | 0.09203837 | 0.07201483 | -0.00040819 | -0.03821946 | -63.44911 | -1645.325 | 6.433345e-06 | 2.322913e-05 | -182.5549 | 0.140883 | -0.0007717295 | -0.9138664 | -2.820428 | 0.3240169 | -0.04635769 | 0.03856659 | -0.03419666 | 0.4126849
1666090611.3 | -1.353878 | -200.1359 | 5.359693 | 22.5p-Cu | 1 | Nafion 117 | 22.5 | CO2 | 3.8 | 1 | 0 | 1 | 0 | 0 | 50 | Electrodeposited IrOx on Ti | 10 | 7.8 | 100 | 10 | 0.5 | 10 | Carbon dioxide reduction | Al tape 16 mm | 0.5 | Electrospun PVDF-HFP | 0 | 0 | 1 | 1 | 0 | CO2 | 1 | 0 | TRUE | PVDF-HFP | 0.8 | 0.2931814 | 0.2529841 | 0.2676541 | 9479.196 | -1719.106 | -73.55899 | 611.7668 | 0 | 8863.611 | 367.6 | 0 | 0.06902004 | 0 | -0.03821946 | -73.55899 | -1719.084 | 0 | 2.223246e-05 | -200.1061 | 0 | 0 | 0 | -2.830155 | 0 | 0.04037426 | 0.03871851 | -0.01335688 | 0.01895155
1666090978.7 | -1.353104 | -200.0794 | 5.406526 | 22.5p-Cu | 1 | Nafion 117 | 22.5 | CO2 | 3.8 | 1 | 0 | 1 | 0 | 0 | 50 | Electrodeposited IrOx on Ti | 10 | 7.8 | 100 | 10 | 0.5 | 10 | Carbon dioxide reduction | Al tape 16 mm | 0.5 | Electrospun PVDF-HFP | 0 | 0 | 1 | 1 | 0 | CO2 | 1 | 0 | TRUE | PVDF-HFP | 0.8 | 0.2856303 | 0.2325062 | 0.2524434 | 9846.508 | -1782.703 | -63.39712 | 642.5341 | 30.7673 | 9199.805 | 335.1936 | 0.09178964 | 0.06984214 | -0.0001383735 | -0.03835784 | -63.39813 | -1782.682 | 2.182612e-06 | 2.151692e-05 | -182.4959 | 0.1353289 | -0.0007415453 | -0.9138625 | -2.832833 | 0.3225966 | 0.04683262 | 0.03859075 | 0.0007745103 | 0.4162423
1666095390.2 | -1.28103 | -191.0754 | 5.247401 | 22.5p-Cu | 1 | Nafion 117 | 22.5 | CO2 | 3.8 | 1 | 0 | 1 | 0 | 0 | 50 | Electrodeposited IrOx on Ti | 10 | 7.8 | 100 | 10 | 0.5 | 10 | Carbon dioxide reduction | Al tape 16 mm | 0.5 | Electrospun PVDF-HFP | 0 | 0 | 1 | 1 | 0 | CO2 | 1 | 0 | TRUE | PVDF-HFP | 0.8 | 0.3907805 | 0.1540516 | 0.3097325 | 14258.05 | -2701.439 | 0 | 650.0667 | 0 | 9603.081 | 0 |  |  | 0 | -0.03695154 | 0 | -1863.267 |  | 1.983159e-05 | -200.0901 | 0 | 0 | 0 | -2.79662 | 0 | -0.01904582 | 0.05636158 | -0.09598219 | 0
1666095023.5 | -1.185048 | -173.5242 | 5.266447 | 22.5p-Cu | 1 | Nafion 117 | 22.5 | CO2 | 3.8 | 1 | 0 | 1 | 0 | 0 | 50 | Electrodeposited IrOx on Ti | 10 | 7.8 | 100 | 10 | 0.5 | 10 | Carbon dioxide reduction | Al tape 16 mm | 0.5 | Electrospun PVDF-HFP | 0 | 0 | 1 | 1 | 0 | CO2 | 1 | 0 | TRUE | PVDF-HFP | 0.8 | 0.4548145 | 0.1819645 | 0.365605 | 13891.4 | -2701.439 | -918.5362 | 650.0667 | 7.5326 | 9603.081 | 402.2758 | 0.01872496 | 0.06769356 | 0.001406291 | -0.03695154 | -80.3846 | -1863.267 | -1.749453e-05 | 1.983159e-05 | -200.0828 | 0.1815002 | -0.0009071253 | -0.7040749 | -2.839235 | 0.2479805 | -0.1400791 | 0.2852883 | 0.1680558 | 0.0202277
1666095757.9 | -1.339528 | -201.5544 | 5.227943 | 22.5p-Cu | 1 | Nafion 117 | 22.5 | CO2 | 3.8 | 1 | 0 | 1 | 0 | 0 | 50 | Electrodeposited IrOx on Ti | 10 | 7.8 | 100 | 10 | 0.5 | 10 | Carbon dioxide reduction | Al tape 16 mm | 0.5 | Electrospun PVDF-HFP | 0 | 0 | 1 | 1 | 0 | CO2 | 1 | 0 | TRUE | PVDF-HFP | 0.8 | 0.4196805 | 0.1416909 | 0.3103182 | 14625.76 | -2737.307 | -35.86723 | 650.0667 | 0 | 9782.301 | 179.2207 | 0 | 0.06645335 | 0 | -0.03695154 | -35.86723 | -1899.134 | 0 | 1.945705e-05 | -200.0744 | 0 | 0 | 0 | -2.792876 | 0 | -0.01945791 | 0.0565256 | -0.05849802 | 0.02320312
1666096128.3 | -1.36692 | -199.9882 | 5.14513 | 22.5p-Cu | 1 | Nafion 117 | 22.5 | CO2 | 3.8 | 1 | 0 | 1 | 0 | 0 | 50 | Electrodeposited IrOx on Ti | 10 | 7.8 | 100 | 10 | 0.5 | 10 | Carbon dioxide reduction | Al tape 16 mm | 0.5 | Electrospun PVDF-HFP | 0 | 0 | 1 | 1 | 0 | CO2 | 1 | 0 | TRUE | PVDF-HFP | 0.8 | 0.4285498 | 0.1348796 | 0.3104852 | 14996.18 | -2801.849 | -64.28846 | 680.6482 | 30.5815 | 10122.08 | 338.5063 | 0.09034249 | 0.06724393 | 0.000853322 | -0.03609822 | -64.29038 | -1963.678 | -1.327293e-05 | 1.838296e-05 | -183.064 | 0.1707562 | -0.0009327675 | -0.913798 | -2.795152 | 0.3269224 | -0.08281343 | 0.05694157 | -0.02739211 | 0.4007249
1666096497.4 | -1.321333 | -200.0488 | 5.082499 | 22.5p-Cu | 1 | Nafion 117 | 22.5 | CO2 | 3.8 | 1 | 0 | 1 | 0 | 0 | 50 | Electrodeposited IrOx on Ti | 10 | 7.8 | 100 | 10 | 0.5 | 10 | Carbon dioxide reduction | Al tape 16 mm | 0.5 | Electrospun PVDF-HFP | 0 | 0 | 1 | 1 | 0 | CO2 | 1 | 0 | TRUE | PVDF-HFP | 0.8 | 0.4074759 | 0.1166581 | 0.279307 | 15365.22 | -2866.086 | -64.03722 | 711.2297 | 30.5815 | 10460.26 | 337.1864 | 0.09069612 | 0.06799349 | 0.0008107959 | -0.03528743 | -64.03907 | -2027.918 | -1.266096e-05 | 1.740082e-05 | -182.8072 | 0.174115 | -0.0009524519 | -0.9137988 | -2.80124 | 0.3262123 | -0.06263112 | 0.0567279 | 0.04558744 | 0.4050631
1666096865.4 | -1.342352 | -200.1083 | 5.066833 | 22.5p-Cu | 1 | Nafion 117 | 22.5 | CO2 | 3.8 | 1 | 0 | 1 | 0 | 0 | 50 | Electrodeposited IrOx on Ti | 10 | 7.8 | 100 | 10 | 0.5 | 10 | Carbon dioxide reduction | Al tape 16 mm | 0.5 | Electrospun PVDF-HFP | 0 | 0 | 1 | 1 | 0 | CO2 | 1 | 0 | TRUE | PVDF-HFP | 0.8 | 0.4638424 | 0.1233132 | 0.3096644 | 15733.28 | -2939.712 | -73.42553 | 711.2297 | 0 | 10828.26 | 367 | 0 | 0.06568272 | 0 | -0.03528743 | -73.42553 | -2101.543 | 0 | 1.67912e-05 | -200.0696 | 0 | 0 | 0 | -2.78598 | 0 | -0.01566599 | 0.05657909 | -0.02101905 | 0.02282011
1666097235.0 | -1.374126 | -200.0803 | 5.057428 | 22.5p-Cu | 1 | Nafion 117 | 22.5 | CO2 | 3.8 | 1 | 0 | 1 | 0 | 0 | 50 | Electrodeposited IrOx on Ti | 10 | 7.8 | 100 | 10 | 0.5 | 10 | Carbon dioxide reduction | Al tape 16 mm | 0.5 | Electrospun PVDF-HFP | 0 | 0 | 1 | 1 | 0 | CO2 | 1 | 0 | TRUE | PVDF-HFP | 0.8 | 0.4440116 | 0.1087873 | 0.2843075 | 16102.85 | -3003.976 | -64.06428 | 741.7492 | 30.5195 | 11167.11 | 337.8495 | 0.0903346 | 0.06642265 | 0.001258585 | -0.03402884 | -64.06657 | -2165.81 | -1.964496e-05 | 1.571183e-05 | -182.5411 | 0.1827018 | -0.00100088 | -0.913794 | -2.787321 | 0.3278395 | -0.009404536 | 0.05681029 | -0.03177431 | 0.400305
1666097603.6 | -1.341067 | -200.1059 | 5.05255 | 22.5p-Cu | 1 | Nafion 117 | 22.5 | CO2 | 3.8 | 1 | 0 | 1 | 0 | 0 | 50 | Electrodeposited IrOx on Ti | 10 | 7.8 | 100 | 10 | 0.5 | 10 | Carbon dioxide reduction | Al tape 16 mm | 0.5 | Electrospun PVDF-HFP | 0 | 0 | 1 | 1 | 0 | CO2 | 1 | 0 | TRUE | PVDF-HFP | 0.8 | 0.5016342 | 0.1110542 | 0.3103804 | 16471.4 | -3077.699 | -73.52309 | 741.7492 | 0 | 11535.61 | 367.5 | 0 | 0.06430081 | 0 | -0.03402884 | -73.52309 | -2239.533 | 0 | 1.519462e-05 | -200.0628 | 0 | 0 | 0 | -2.791779 | 0 | -0.004877839 | 0.05665411 | 0.03305961 | 0.02840933
1666097969.7 | -1.378598 | -200.0757 | 5.072613 | 22.5p-Cu | 1 | Nafion 117 | 22.5 | CO2 | 3.8 | 1 | 0 | 1 | 0 | 0 | 50 | Electrodeposited IrOx on Ti | 10 | 7.8 | 100 | 10 | 0.5 | 10 | Carbon dioxide reduction | Al tape 16 mm | 0.5 | Electrospun PVDF-HFP | 0 | 0 | 1 | 1 | 0 | CO2 | 1 | 0 | TRUE | PVDF-HFP | 0.8 | 0.4784621 | 0.1024324 | 0.2875292 | 16837.58 | -3141.222 | -63.32297 | 772.2067 | 30.4575 | 11871.04 | 334.4295 | 0.09107301 | 0.06504962 | 0.0006170762 | -0.03341177 | -63.32461 | -2303.058 | -9.74465e-06 | 1.450757e-05 | -182.6445 | 0.1665895 | -0.0009120971 | -0.9138035 | -2.782677 | 0.3283901 | 0.02006271 | 0.05628887 | -0.03753086 | 0.4005017
1666098708.4 | -1.344429 | -200.0466 | 5.137445 | 22.5p-Cu | 1 | Nafion 117 | 22.5 | CO2 | 3.8 | 1 | 0 | 1 | 0 | 0 | 50 | Electrodeposited IrOx on Ti | 10 | 7.8 | 100 | 10 | 0.5 | 10 | Carbon dioxide reduction | Al tape 16 mm | 0.5 | Electrospun PVDF-HFP | 0 | 0 | 1 | 1 | 0 | CO2 | 1 | 0 | TRUE | PVDF-HFP | 0.8 | 0.5215396 | 0.09341875 | 0.2887199 | 17576.23 | -3279.384 | -137.9615 | 802.7262 | 30.5195 | 12578.95 | 706.9081 | 0.04317322 | 0.06381504 | 0.0001501282 | -0.03326164 | -137.9626 | -2441.22 | -1.08818e-06 | 1.3625e-05 | -191.7926 | 0.1494983 | -0.000779479 | -0.9137835 | -2.787735 | 0.327787 | 0.06483176 | 0.08457279 | 0.03416864 | 0.2872422
1666099078.2 | -1.328838 | -200.0484 | 5.110538 | 22.5p-Cu | 1 | Nafion 117 | 22.5 | CO2 | 3.8 | 1 | 0 | 1 | 0 | 0 | 50 | Electrodeposited IrOx on Ti | 10 | 7.8 | 100 | 10 | 0.5 | 10 | Carbon dioxide reduction | Al tape 16 mm | 0.5 | Electrospun PVDF-HFP | 0 | 0 | 1 | 1 | 0 | CO2 | 1 | 0 | TRUE | PVDF-HFP | 0.8 | 0.5044275 | 0.08140586 | 0.258359 | 17946.02 | -3343.964 | -64.38021 | 833.2457 | 30.5195 | 12917.9 | 337.9555 | 0.09030627 | 0.06450316 | 0.0003469318 | -0.03291471 | -64.38156 | -2505.802 | -5.388682e-06 | 1.31354e-05 | -182.8805 | 0.155917 | -0.0008525622 | -0.9137947 | -2.79934 | 0.3264322 | -0.02690657 | 0.02822633 | 0.01559108 | 0.4043662
1666099447.7 | -1.354527 | -200.0719 | 5.00102 | 22.5p-Cu | 1 | Nafion 117 | 22.5 | CO2 | 3.8 | 1 | 0 | 1 | 0 | 0 | 50 | Electrodeposited IrOx on Ti | 10 | 7.8 | 100 | 10 | 0.5 | 10 | Carbon dioxide reduction | Al tape 16 mm | 0.5 | Electrospun PVDF-HFP | 0 | 0 | 1 | 1 | 0 | CO2 | 1 | 0 | TRUE | PVDF-HFP | 0.8 | 0.5846803 | 0.08257318 | 0.2782489 | 18315.53 | -3417.888 | -73.72406 | 833.2457 | 0 | 13287.4 | 368.5 | 0 | 0.06270944 | 0 | -0.03291471 | -73.72406 | -2579.726 | 0 | 1.275899e-05 | -200.0653 | 0 | 0 | 0 | -2.777923 | 0 | -0.1095186 | 0.02820488 | -0.02568922 | 0.02678224
1666099815.1 | -1.361997 | -200.0629 | 5.030264 | 22.5p-Cu | 1 | Nafion 117 | 22.5 | CO2 | 3.8 | 1 | 0 | 1 | 0 | 0 | 50 | Electrodeposited IrOx on Ti | 10 | 7.8 | 100 | 10 | 0.5 | 10 | Carbon dioxide reduction | Al tape 16 mm | 0.5 | Electrospun PVDF-HFP | 0 | 0 | 1 | 1 | 0 | CO2 | 1 | 0 | TRUE | PVDF-HFP | 0.8 | 0.5641692 | 0.07454518 | 0.2556861 | 18682.93 | -3481.838 | -63.74964 | 863.7652 | 30.5195 | 13624.05 | 335.6492 | 0.09092678 | 0.06340001 | 0.001270277 | -0.03164443 | -63.75188 | -2643.678 | -1.992533e-05 | 1.196985e-05 | -182.8617 | 0.1803087 | -0.0009860385 | -0.9138146 | -2.763317 | 0.3306948 | 0.029244 | 0.02804412 | -0.007469725 | 0.3933506
1666100183.0 | -1.336153 | -208.8322 | 5.109308 | 22.5p-Cu | 1 | Nafion 117 | 22.5 | CO2 | 3.8 | 1 | 0 | 1 | 0 | 0 | 50 | Electrodeposited IrOx on Ti | 10 | 7.8 | 100 | 10 | 0.5 | 10 | Carbon dioxide reduction | Al tape 16 mm | 0.5 | Electrospun PVDF-HFP | 0 | 0 | 1 | 1 | 0 | CO2 | 1 | 0 | TRUE | PVDF-HFP | 0.8 | 0.5740651 | 0.06797112 | 0.2437324 | 19050.81 | -3555.525 | -73.4867 | 863.7652 | 0 | 13992.14 | 367.0889 | 0 | 0.06173216 | 0 | -0.03164443 | -73.4867 | -2717.365 | 0 | 1.164526e-05 | -200.0907 | 0 | 0 | 0 | -2.775991 | 0 | 0.07904447 | 0.02808099 | 0.02584376 | 0.02321401
1666100550.2 | -1.306468 | -200.0992 | 5.111062 | 22.5p-Cu | 1 | Nafion 117 | 22.5 | CO2 | 3.8 | 1 | 0 | 1 | 0 | 0 | 50 | Electrodeposited IrOx on Ti | 10 | 7.8 | 100 | 10 | 0.5 | 10 | Carbon dioxide reduction | Al tape 16 mm | 0.5 | Electrospun PVDF-HFP | 0 | 0 | 1 | 1 | 0 | CO2 | 1 | 0 | TRUE | PVDF-HFP | 0.8 | 0.6108062 | 0.06613249 | 0.2430272 | 19418.04 | -3619.467 | -63.81224 | 894.0987 | 30.3335 | 14328.59 | 335.8175 | 0.09032733 | 0.06239961 | 0.002120813 | -0.02952362 | -63.81534 | -2781.31 | -3.323359e-05 | 1.0615e-05 | -183.0523 | 0.2005744 | -0.001095722 | -0.9138129 | -2.771078 | 0.329768 | 0.001753903 | 0.02803084 | 0.02968508 | 0.3932749
1666100919.3 | -1.336308 | -200.0952 | 4.991539 | 22.5p-Cu | 1 | Nafion 117 | 22.5 | CO2 | 3.8 | 1 | 0 | 1 | 0 | 0 | 50 | Electrodeposited IrOx on Ti | 10 | 7.8 | 100 | 10 | 0.5 | 10 | Carbon dioxide reduction | Al tape 16 mm | 0.5 | Electrospun PVDF-HFP | 0 | 0 | 1 | 1 | 0 | CO2 | 1 | 0 | TRUE | PVDF-HFP | 0.8 | 0.5769191 | 0.056257 | 0.2115031 | 19787.12 | -3683.538 | -63.87105 | 924.4942 | 30.3955 | 14666.93 | 337.3325 | 0.09010546 | 0.06303258 | 0.001803439 | -0.02772018 | -63.87381 | -2845.384 | -2.823441e-05 | 9.742157e-06 | -182.7697 | 0.1988918 | -0.001088209 | -0.9138202 | -2.762853 | 0.3307524 | -0.1195226 | 0.02817183 | -0.02983974 | 0.3925574
1666101285.5 | -1.440778 | -200.0904 | 4.587935 | 22.5p-Cu | 1 | Nafion 117 | 22.5 | CO2 | 3.8 | 1 | 0 | 1 | 0 | 0 | 50 | Electrodeposited IrOx on Ti | 10 | 7.8 | 100 | 10 | 0.5 | 10 | Carbon dioxide reduction | Al tape 16 mm | 0.5 | Electrospun PVDF-HFP | 0 | 0 | 1 | 1 | 0 | CO2 | 1 | 0 | TRUE | PVDF-HFP | 0.8 | 0.6669052 | 0.058049 | 0.2349715 | 20153.3 | -3756.806 | -73.06859 | 924.4942 | 0 | 15033.13 | 365.2 | 0 | 0.06149713 | 0 | -0.02772018 | -73.06859 | -2918.652 | 0 | 9.497594e-06 | -200.0783 | 0 | 0 | 0 | -2.764316 | 0 | -0.4036044 | 0.02795093 | -0.1044706 | 0.02545492
1666101652.5 | -1.38414 | -200.0241 | 4.520236 | 22.5p-Cu | 1 | Nafion 117 | 22.5 | CO2 | 3.8 | 1 | 0 | 1 | 0 | 0 | 50 | Electrodeposited IrOx on Ti | 10 | 7.8 | 100 | 10 | 0.5 | 10 | Carbon dioxide reduction | Al tape 16 mm | 0.5 | Electrospun PVDF-HFP | 0 | 0 | 1 | 1 | 0 | CO2 | 1 | 0 | TRUE | PVDF-HFP | 0.8 | 0.6326929 | 0.05102012 | 0.207842 | 20520.34 | -3820.672 | -63.66537 | 954.8897 | 30.3955 | 15369.5 | 335.3735 | 0.0906318 | 0.06212887 | 0.002023592 | -0.02569658 | -63.66833 | -2982.521 | -3.178334e-05 | 8.615726e-06 | -183.0878 | 0.2039203 | -0.001113784 | -0.9138268 | -2.761698 | 0.3308931 | -0.06769946 | 0.02801657 | 0.05663874 | 0.3932195
1666102019.3 | -1.381622 | -200.1092 | 4.701381 | 22.5p-Cu | 1 | Nafion 117 | 22.5 | CO2 | 3.8 | 1 | 0 | 1 | 0 | 0 | 50 | Electrodeposited IrOx on Ti | 10 | 7.8 | 100 | 10 | 0.5 | 10 | Carbon dioxide reduction | Al tape 16 mm | 0.5 | Electrospun PVDF-HFP | 0 | 0 | 1 | 1 | 0 | CO2 | 1 | 0 | TRUE | PVDF-HFP | 0.8 | 0.7134482 | 0.05049915 | 0.2165901 | 20887.12 | -3894.06 | -73.18781 | 954.8897 | 0 | 15736.3 | 365.8 | 0 | 0.0606807 | 0 | -0.02569658 | -73.18781 | -3055.909 | 0 | 8.408819e-06 | -200.076 | 0 | 0 | 0 | -2.760181 | 0 | 0.181145 | 0.02799588 | 0.002517279 | 0.02466228
1666102387.1 | -1.399217 | -200.0563 | 4.79325 | 22.5p-Cu | 1 | Nafion 117 | 22.5 | CO2 | 3.8 | 1 | 0 | 1 | 0 | 0 | 50 | Electrodeposited IrOx on Ti | 10 | 7.8 | 100 | 10 | 0.5 | 10 | Carbon dioxide reduction | Al tape 16 mm | 0.5 | Electrospun PVDF-HFP | 0 | 0 | 1 | 1 | 0 | CO2 | 1 | 0 | TRUE | PVDF-HFP | 0.8 | 0.6732714 | 0.04569245 | 0.202495 | 21254.99 | -3957.983 | -63.72316 | 985.4092 | 30.5195 | 16073.35 | 336.0485 | 0.09081872 | 0.06130702 | 0.001337552 | -0.02435903 | -63.72543 | -3119.834 | -2.098929e-05 | 7.807797e-06 | -182.8365 | 0.1841522 | -0.001007196 | -0.9138256 | -2.755621 | 0.3316224 | 0.09186973 | 0.02807992 | -0.01759507 | 0.390738
1666103125.2 | -1.326218 | -200.0822 | 4.805031 | 22.5p-Cu | 1 | Nafion 117 | 22.5 | CO2 | 3.8 | 1 | 0 | 1 | 0 | 0 | 50 | Electrodeposited IrOx on Ti | 10 | 7.8 | 100 | 10 | 0.5 | 10 | Carbon dioxide reduction | Al tape 16 mm | 0.5 | Electrospun PVDF-HFP | 0 | 0 | 1 | 1 | 0 | CO2 | 1 | 0 | TRUE | PVDF-HFP | 0.8 | 0.7346621 | 0.04001639 | 0.1900502 | 21993.02 | -4096.147 | -137.9637 | 1015.805 | 30.3955 | 16780.72 | 706.3752 | 0.04303025 | 0.06053402 | 0.002689981 | -0.02166905 | -137.9674 | -3258.002 | -1.949722e-05 | 6.651025e-06 | -192.136 | 0.2222902 | -0.001156942 | -0.9138192 | -2.738603 | 0.3336808 | 0.01178072 | 0.02762125 | 0.07299909 | 0.2763928
1672824005.0 | -1.359027 | -19.85975 | 16.37817 | 21p-Cu | 0.2 | Nafion 117 | 22.5 | CO2 | 3.8 | 1 | 0 | 1 | 0 | 0 | 13 | Electrodeposited IrOx on Ti | 0 | 7.8 | 13 | 10 | 0.5 | 0 | Carbon dioxide reduction | Al tape 10 mm + Teflon tape 5 mm | 0.5 | Electrospun PVDF-HFP | 0 | 0 | 1 | 1 | 0 | CO2 | 1 | 0 | TRUE | PVDF-HFP | 0.5 | 0.08471101 | 0.4391325 | 0.1707942 | 827.625 | -10.21166 | -7.168724 | 313.4352 | 0 | 513.9424 | 360 | 0 | 0.6098645 | 0 | -0.1361711 | -7.168724 | -10.07507 | 0 | 0.01351566 | -19.91314 | 0 | 0 | -2.210972 | 0 |  |  |  |  | 0.05893902
1666103495.8 | -1.366307 | -200.0603 | 4.488913 | 22.5p-Cu | 1 | Nafion 117 | 22.5 | CO2 | 3.8 | 1 | 0 | 1 | 0 | 0 | 50 | Electrodeposited IrOx on Ti | 10 | 7.8 | 100 | 10 | 0.5 | 10 | Carbon dioxide reduction | Al tape 16 mm | 0.5 | Electrospun PVDF-HFP | 0 | 0 | 1 | 1 | 0 | CO2 | 1 | 0 | TRUE | PVDF-HFP | 0.8 | 0.6843542 | 0.03353675 | 0.1564223 | 22363.69 | -4160.865 | -64.51848 | 1046.324 | 30.5195 | 17120.67 | 338.9485 | 0.09004171 | 0.06111467 | 0.002196414 | -0.01947264 | -64.52157 | -3322.723 | -3.404155e-05 | 5.860445e-06 | -184.3758 | 0.21274 | -0.001153839 | -0.913817 | -2.68566 | 0.3402579 | -0.3161177 | 0 | -0.04008844 | 0.368123
1672824384.5 | -1.300976 | -19.94424 | 18.24023 | 21p-Cu | 0.2 | Nafion 117 | 22.5 | CO2 | 3.8 | 1 | 0 | 1 | 0 | 0 | 13 | Electrodeposited IrOx on Ti | 0 | 7.8 | 13 | 10 | 0.5 | 0 | Carbon dioxide reduction | Al tape 10 mm + Teflon tape 5 mm | 0.5 | Electrospun PVDF-HFP | 0 | 0 | 1 | 1 | 0 | CO2 | 1 | 0 | TRUE | PVDF-HFP | 0.5 | 0.08519699 | 0.4249769 | 0.167793 | 1207.081 | -17.87391 | -7.642336 | 313.4352 | 0 | 893.4084 | 378.466 | 0 | 0.3508308 | 0 | -0.1361711 | -7.642336 | -17.73731 | 0 | 0.0076771 | -19.94378 | 0 | 0 | -2.108711 | 0 |  | 1.862056 | -0.05025698 | 0.05805126 | 0.03767107
1666103863.9 | -1.328917 | -200.1081 | 3.821095 | 22.5p-Cu | 1 | Nafion 117 | 22.5 | CO2 | 3.8 | 1 | 0 | 1 | 0 | 0 | 50 | Electrodeposited IrOx on Ti | 10 | 7.8 | 100 | 10 | 0.5 | 10 | Carbon dioxide reduction | Al tape 16 mm | 0.5 | Electrospun PVDF-HFP | 0 | 0 | 1 | 1 | 0 | CO2 | 1 | 0 | TRUE | PVDF-HFP | 0.8 | 0.8300535 | 0.02970867 | 0.1443004 | 22731.76 | -4234.495 | -73.42917 | 1046.324 | 0 | 17488.67 | 367 | 0 | 0.05982868 | 0 | -0.01947264 | -73.42917 | -3396.353 | 0 | 5.733397e-06 | -200.0795 | 0 | 0 | -2.477723 | -2.580799 | 0.9600606 | -0.6678181 | 0 | 0.03738935 | 0.04877905
1672824766.2 | -1.254954 | -19.8911 | 19.54359 | 21p-Cu | 0.2 | Nafion 117 | 22.5 | CO2 | 3.8 | 1 | 0 | 1 | 0 | 0 | 13 | Electrodeposited IrOx on Ti | 0 | 7.8 | 13 | 10 | 0.5 | 0 | Carbon dioxide reduction | Al tape 10 mm + Teflon tape 5 mm | 0.5 | Electrospun PVDF-HFP | 0 | 0 | 1 | 1 | 0 | CO2 | 1 | 0 | TRUE | PVDF-HFP | 0.5 | 0.08483505 | 0.4181914 | 0.1706974 | 1588.772 | -25.47351 | -7.57967 | 313.4352 | 0 | 1275.13 | 380.7212 | 0 | 0.2458065 | 0 | -0.1361711 | -7.57967 | -25.33691 | 0 | 0.005374417 | -19.91433 | 0 | 0 | -2.084759 | 0 |  | 1.303362 | -0.04654987 | 0.04602189 | 0.02995749
1666104230.0 | -1.34036 | -200.0484 | 3.475908 | 22.5p-Cu | 1 | Nafion 117 | 22.5 | CO2 | 3.8 | 1 | 0 | 1 | 0 | 0 | 50 | Electrodeposited IrOx on Ti | 10 | 7.8 | 100 | 10 | 0.5 | 10 | Carbon dioxide reduction | Al tape 16 mm | 0.5 | Electrospun PVDF-HFP | 0 | 0 | 1 | 1 | 0 | CO2 | 1 | 0 | TRUE | PVDF-HFP | 0.8 | 0.8098283 | 0.02182678 | 0.1157434 | 23097.88 | -4298.64 | -63.94571 | 1076.72 | 30.3955 | 17824.19 | 334.5192 | 0.09086325 | 0.06040777 | 0.0004844874 | -0.01898815 | -63.94705 | -3460.5 | -7.576383e-06 | 5.487112e-06 | -185.9123 | 0.1640713 | -0.0008825196 | -1.596216 | -2.537341 | 0.62909 | -0.3451869 | 0 | -0.01144297 | 0.3120577
1672825530.8 | -1.454191 | -39.90343 | 15.53918 | 21p-Cu | 0.2 | Nafion 117 | 22.5 | CO2 | 3.8 | 1 | 0 | 1 | 0 | 0 | 13 | Electrodeposited IrOx on Ti | 0 | 7.8 | 13 | 10 | 0.5 | 0 | Carbon dioxide reduction | Al tape 10 mm + Teflon tape 5 mm | 0.5 | Electrospun PVDF-HFP | 0 | 0 | 1 | 1 | 0 | CO2 | 1 | 0 | TRUE | PVDF-HFP | 0.5 | 0.08270845 | 0.3918049 | 0.3162308 | 2353.388 | -46.61311 | -21.11967 | 313.4352 | 0 | 2039.691 | 763.5616 | 0 | 0.153668 | 0 | -0.1361711 | -21.11967 | -46.47652 | 0 | 0.002929891 | -27.84236 | 0 | 0 | -2.159667 | -2.566987 | 0.8413236 | -4.004407 | -0.2849013 | -0.1992373 | 0.2248857
1666104598.0 | -1.342256 | -200.0855 | 3.257047 | 22.5p-Cu | 1 | Nafion 117 | 22.5 | CO2 | 3.8 | 1 | 0 | 1 | 0 | 0 | 50 | Electrodeposited IrOx on Ti | 10 | 7.8 | 100 | 10 | 0.5 | 10 | Carbon dioxide reduction | Al tape 16 mm | 0.5 | Electrospun PVDF-HFP | 0 | 0 | 1 | 1 | 0 | CO2 | 1 | 0 | TRUE | PVDF-HFP | 0.8 | 0.8328092 | 0.01875845 | 0.09797164 | 23465.9 | -4372.269 | -73.42896 | 1076.72 | 0 | 18192.19 | 367 | 0 | 0.05918581 | 0 | -0.01898815 | -73.42896 | -3534.129 | 0 | 5.372795e-06 | -200.0789 | 0 | 0 | -2.451231 | -2.524949 | 0.9708039 | -0.2188619 | 0 | -0.001895931 | 0.03776612
1672825912.7 | -1.584103 | -39.86425 | 14.38547 | 21p-Cu | 0.2 | Nafion 117 | 22.5 | CO2 | 3.8 | 1 | 0 | 1 | 0 | 0 | 13 | Electrodeposited IrOx on Ti | 0 | 7.8 | 13 | 10 | 0.5 | 0 | Carbon dioxide reduction | Al tape 10 mm + Teflon tape 5 mm | 0.5 | Electrospun PVDF-HFP | 0 | 0 | 1 | 1 | 0 | CO2 | 1 | 0 | TRUE | PVDF-HFP | 0.5 | 0.08662474 | 0.3731063 | 0.3168618 | 2735.255 | -61.90844 | -15.25545 | 313.4352 | 0 | 2421.613 | 380.9222 | 0 | 0.1294324 | 0 | -0.1361711 | -15.25545 | -61.77185 | 0 | 0.002204421 | -39.90438 | 0 | 0 | -2.467279 | -2.560134 | 0.9637305 | -1.153715 | -0.08320854 | -0.1299112 | 0.05647956
1672826293.3 | -1.31259 | -39.90272 | 18.32167 | 21p-Cu | 0.2 | Nafion 117 | 22.5 | CO2 | 3.8 | 1 | 0 | 1 | 0 | 0 | 13 | Electrodeposited IrOx on Ti | 0 | 7.8 | 13 | 10 | 0.5 | 0 | Carbon dioxide reduction | Al tape 10 mm + Teflon tape 5 mm | 0.5 | Electrospun PVDF-HFP | 0 | 0 | 1 | 1 | 0 | CO2 | 1 | 0 | TRUE | PVDF-HFP | 0.5 | 0.09345866 | 0.3534711 | 0.378673 | 3115.9 | -77.09088 | -15.14252 | 313.4352 | 0 | 2802.213 | 379.6 | 0 | 0.1118527 | 0 | -0.1361711 | -15.14252 | -76.95429 | 0 | 0.001769507 | -39.89074 | 0 | 0 | -2.463321 | -2.55783 | 0.9630511 | 3.936199 | -0.01045618 | 0.2715122 | 0.05607328
1672826676.5 | -1.409262 | -39.87766 | 18.56834 | 21p-Cu | 0.2 | Nafion 117 | 22.5 | CO2 | 3.8 | 1 | 0 | 1 | 0 | 0 | 13 | Electrodeposited IrOx on Ti | 0 | 7.8 | 13 | 10 | 0.5 | 0 | Carbon dioxide reduction | Al tape 10 mm + Teflon tape 5 mm | 0.5 | Electrospun PVDF-HFP | 0 | 0 | 1 | 1 | 0 | CO2 | 1 | 0 | TRUE | PVDF-HFP | 0.5 | 0.1065067 | 0.3365982 | 0.3991515 | 3499.117 | -92.30879 | -15.178 | 313.4352 | 0 | 3185.477 | 382.2632 | 0 | 0.09839507 | 0 | -0.1361711 | -15.178 | -92.1722 | 0 | 0.001477356 | -39.87035 | 0 | 0 | -2.461578 | -2.555777 | 0.9631428 | 0.2466709 | 0.1018724 | -0.09667124 | 0.05550757
1672827058.4 | -1.336147 | -59.93291 | 18.27199 | 21p-Cu | 0.2 | Nafion 117 | 22.5 | CO2 | 3.8 | 1 | 0 | 1 | 0 | 0 | 13 | Electrodeposited IrOx on Ti | 0 | 7.8 | 13 | 10 | 0.5 | 0 | Carbon dioxide reduction | Al tape 10 mm + Teflon tape 5 mm | 0.5 | Electrospun PVDF-HFP | 0 | 0 | 1 | 1 | 0 | CO2 | 1 | 0 | TRUE | PVDF-HFP | 0.5 | 0.2088395 | 0.1601997 | 0.6428297 | 3880.998 | -109.6478 | -17.29913 | 313.4352 | 0 | 3567.339 | 380.8626 | 0 | 0.08786246 | 0 | -0.1361711 | -17.29913 | -109.5112 | 0 | 0.001243445 | -46.08439 | 0 | 0 | -2.457926 | -2.762648 | 0.8896993 | -0.2963463 | -0.1107392 | 0.07311494 | 0.2111823
1672827440.0 | -1.328649 | -59.83653 | 18.13754 | 21p-Cu | 0.2 | Nafion 117 | 22.5 | CO2 | 3.8 | 1 | 0 | 1 | 0 | 0 | 13 | Electrodeposited IrOx on Ti | 0 | 7.8 | 13 | 10 | 0.5 | 0 | Carbon dioxide reduction | Al tape 10 mm + Teflon tape 5 mm | 0.5 | Electrospun PVDF-HFP | 0 | 0 | 1 | 1 | 0 | CO2 | 1 | 0 | TRUE | PVDF-HFP | 0.5 | 0.269441 | 0.1196722 | 0.6209193 | 4262.617 | -132.5005 | -22.79281 | 313.4352 | 0 | 3948.939 | 380.6 | 0 | 0.079372 | 0 | -0.1361711 | -22.79281 | -132.3639 | 0 | 0.001028764 | -59.88652 | 0 | 0 | 0 | -2.923707 | 0 | -0.1344487 | -0.06366741 | 0.007497412 | 0.08182937
1672827821.7 | -1.425031 | -59.86229 | 16.29425 | 21p-Cu | 0.2 | Nafion 117 | 22.5 | CO2 | 3.8 | 1 | 0 | 1 | 0 | 0 | 13 | Electrodeposited IrOx on Ti | 0 | 7.8 | 13 | 10 | 0.5 | 0 | Carbon dioxide reduction | Al tape 10 mm + Teflon tape 5 mm | 0.5 | Electrospun PVDF-HFP | 0 | 0 | 1 | 1 | 0 | CO2 | 1 | 0 | TRUE | PVDF-HFP | 0.5 | 0.3490696 | 0.09275493 | 0.6318411 | 4644.277 | -155.5077 | -22.94733 | 313.4352 | 0 | 4330.601 | 380.6622 | 0 | 0.07237683 | 0 | -0.1361711 | -22.94733 | -155.3711 | 0 | 0.0008764252 | -59.92193 | 0 | 0 | 0 | -2.922518 | 0 | -1.843292 | -0.002117921 | -0.09638174 | 0.08020894
1672828203.9 | -1.69063 | -59.9466 | 15.55583 | 21p-Cu | 0.2 | Nafion 117 | 22.5 | CO2 | 3.8 | 1 | 0 | 1 | 0 | 0 | 13 | Electrodeposited IrOx on Ti | 0 | 7.8 | 13 | 10 | 0.5 | 0 | Carbon dioxide reduction | Al tape 10 mm + Teflon tape 5 mm | 0.5 | Electrospun PVDF-HFP | 0 | 0 | 1 | 1 | 0 | CO2 | 1 | 0 | TRUE | PVDF-HFP | 0.5 | 0.4065618 | 0.06641745 | 0.5867208 | 5026.504 | -178.525 | -22.95743 | 313.4352 | 0 | 4712.839 | 381.2372 | 0 | 0.06650667 | 0 | -0.1361711 | -22.95743 | -178.3884 | 0 | 0.0007633408 | -59.92242 | 0 | 0 | 0 | -2.91831 | 0 | -0.738416 | 0.01042301 | -0.2655993 | 0.08116967
1672828586.4 | -1.411132 | -59.87514 | 17.04205 | 21p-Cu | 0.2 | Nafion 117 | 22.5 | CO2 | 3.8 | 1 | 0 | 1 | 0 | 0 | 13 | Electrodeposited IrOx on Ti | 0 | 7.8 | 13 | 10 | 0.5 | 0 | Carbon dioxide reduction | Al tape 10 mm + Teflon tape 5 mm | 0.5 | Electrospun PVDF-HFP | 0 | 0 | 1 | 1 | 0 | CO2 | 1 | 0 | TRUE | PVDF-HFP | 0.5 | 0.476085 | 0.05133224 | 0.5329793 | 5408.961 | -201.4315 | -22.84661 | 313.4352 | 0 | 5095.339 | 381.5 | 0 | 0.06151411 | 0 | -0.1361711 | -22.84661 | -201.2949 | 0 | 0.0006764758 | -59.88628 | 0 | 0 | 0 | -2.913237 | 0 | 1.48622 | 0.02163691 | 0.2794987 | 0.07919371
1667404073.2 | -1.24016 | -100.0518 | 10.70887 | 22.5p-Cu | 1 | Nafion 117 | 22.5 | CO2 | 3.8 | 1 | 0 | 1 | 0 | 0 | 13 | Electrodeposited IrOx on Ti | 0 | 7.8 | 13 | 10 | 0.5 | 0 | Carbon dioxide reduction | Al tape 16 mm | 0.5 | Electrospun PVDF-HFP | 0 | 0 | 1 | 1 | 0 | CO2 | 1 | 0 | TRUE | PVDF-HFP | 0.8 | 0.3204083 | 0.4016683 | 0.05379366 | 585.37 | -50.89631 | -36.03035 | 55.3555 | 0 | 529.9095 | 360 | 0 | 0.1044622 | 0 | -0.008552798 | -36.03035 | -50.8876 | 0 | 0.0001680723 | -100.0843 | 0 | 0 | 0 | -2.76344 | 0 |  |  |  | 0.08750634
1672828968.1 | -1.514981 | -59.86953 | 16.60761 | 21p-Cu | 0.2 | Nafion 117 | 22.5 | CO2 | 3.8 | 1 | 0 | 1 | 0 | 0 | 13 | Electrodeposited IrOx on Ti | 0 | 7.8 | 13 | 10 | 0.5 | 0 | Carbon dioxide reduction | Al tape 10 mm + Teflon tape 5 mm | 0.5 | Electrospun PVDF-HFP | 0 | 0 | 1 | 1 | 0 | CO2 | 1 | 0 | TRUE | PVDF-HFP | 0.5 | 0.5693063 | 0.0480097 | 0.4634231 | 5790.742 | -224.2466 | -22.75525 | 313.4352 | 0 | 5477.1 | 380.7612 | 0 | 0.05722649 | 0 | -0.1361711 | -22.75525 | -224.11 | 0 | 0.0006076084 | -59.87124 | 0 | 0 | 0 | -2.890884 | 0 | -0.4344474 | 0.08264522 | -0.1038499 | 0.0764317
1667404440.5 | -1.216786 | -100.1259 | 10.52514 | 22.5p-Cu | 1 | Nafion 117 | 22.5 | CO2 | 3.8 | 1 | 0 | 1 | 0 | 0 | 13 | Electrodeposited IrOx on Ti | 0 | 7.8 | 13 | 10 | 0.5 | 0 | Carbon dioxide reduction | Al tape 16 mm | 0.5 | Electrospun PVDF-HFP | 0 | 0 | 1 | 1 | 0 | CO2 | 1 | 0 | TRUE | PVDF-HFP | 0.8 | 0.3080253 | 0.4044103 | 0.05204944 | 952.617 | -87.65427 | -36.65788 | 55.3555 | 0 | 897.2175 | 366.308 | 0 | 0.06169686 | 0 | -0.008552798 | -36.65788 | -87.64556 | 0 | 9.758392e-05 | -100.0671 | 0 | 0 | 0 | -2.708007 | 0 | -0.1837382 | 0.05600517 | 0.02337404 | 0.01016472
1667404806.9 | -1.224161 | -100.1546 | 10.33946 | 22.5p-Cu | 1 | Nafion 117 | 22.5 | CO2 | 3.8 | 1 | 0 | 1 | 0 | 0 | 13 | Electrodeposited IrOx on Ti | 0 | 7.8 | 13 | 10 | 0.5 | 0 | Carbon dioxide reduction | Al tape 16 mm | 0.5 | Electrospun PVDF-HFP | 0 | 0 | 1 | 1 | 0 | CO2 | 1 | 0 | TRUE | PVDF-HFP | 0.8 | 0.308829 | 0.4112129 | 0.04995425 | 1318.997 | -124.3332 | -36.57888 | 55.3555 | 0 | 1263.625 | 365.4072 | 0 | 0.04380692 | 0 | -0.008552798 | -36.57888 | -124.3245 | 0 | 6.879415e-05 | -100.0717 | 0 | 0 | 0 | -2.686986 | 0 | -0.1856789 | 0.05587295 | -0.007374992 | 0.007824676
1667405174.1 | -1.217151 | -100.0774 | 10.18409 | 22.5p-Cu | 1 | Nafion 117 | 22.5 | CO2 | 3.8 | 1 | 0 | 1 | 0 | 0 | 13 | Electrodeposited IrOx on Ti | 0 | 7.8 | 13 | 10 | 0.5 | 0 | Carbon dioxide reduction | Al tape 16 mm | 0.5 | Electrospun PVDF-HFP | 0 | 0 | 1 | 1 | 0 | CO2 | 1 | 0 | TRUE | PVDF-HFP | 0.8 | 0.300242 | 0.4192508 | 0.05554761 | 1686.221 | -161.0778 | -36.64449 | 55.3555 | 0 | 1630.825 | 366.2 | 0 | 0.03394326 | 0 | -0.008552798 | -36.64449 | -161.0691 | 0 | 5.310019e-05 | -100.0669 | 0 | 0 | 0 | -2.665158 | 0 | -0.1553668 | 0.05600166 | 0.007009126 | 0.006841518
1667405540.8 | -1.208755 | -100.1225 | 10.04416 | 22.5p-Cu | 1 | Nafion 117 | 22.5 | CO2 | 3.8 | 1 | 0 | 1 | 0 | 0 | 13 | Electrodeposited IrOx on Ti | 0 | 7.8 | 13 | 10 | 0.5 | 0 | Carbon dioxide reduction | Al tape 16 mm | 0.5 | Electrospun PVDF-HFP | 0 | 0 | 1 | 1 | 0 | CO2 | 1 | 0 | TRUE | PVDF-HFP | 0.8 | 0.2975976 | 0.4255411 | 0.08370038 | 2052.934 | -197.782 | -36.6042 | 55.3555 | 0 | 1997.509 | 365.6842 | 0 | 0.02771227 | 0 | -0.008552798 | -36.6042 | -197.7733 | 0 | 4.324546e-05 | -100.0749 | 0 | 0 | 0 | -2.641144 | 0 | -0.1399356 | 0.05592373 | 0.008396168 | 0.007093844
1667405910.6 | -1.206921 | -100.0623 | 9.909378 | 22.5p-Cu | 1 | Nafion 117 | 22.5 | CO2 | 3.8 | 1 | 0 | 1 | 0 | 0 | 13 | Electrodeposited IrOx on Ti | 0 | 7.8 | 13 | 10 | 0.5 | 0 | Carbon dioxide reduction | Al tape 16 mm | 0.5 | Electrospun PVDF-HFP | 0 | 0 | 1 | 1 | 0 | CO2 | 1 | 0 | TRUE | PVDF-HFP | 0.8 | 0.3105821 | 0.4261762 | 0.08995821 | 2422.768 | -234.7987 | -36.91661 | 55.3555 | 0 | 2367.392 | 368.8832 | 0 | 0.02338248 | 0 | -0.008552798 | -36.91661 | -234.79 | 0 | 3.642744e-05 | -100.0733 | 0 | 0 | 0 | -2.624771 | 0 | -0.1347774 | 0.05639969 | 0.00183458 | 0.005586654
1667406278.8 | -1.208886 | -100.0046 | 9.782603 | 22.5p-Cu | 1 | Nafion 117 | 22.5 | CO2 | 3.8 | 1 | 0 | 1 | 0 | 0 | 13 | Electrodeposited IrOx on Ti | 0 | 7.8 | 13 | 10 | 0.5 | 0 | Carbon dioxide reduction | Al tape 16 mm | 0.5 | Electrospun PVDF-HFP | 0 | 0 | 1 | 1 | 0 | CO2 | 1 | 0 | TRUE | PVDF-HFP | 0.8 | 0.2933366 | 0.4215765 | 0.06472711 | 2790.917 | -271.638 | -36.73914 | 55.3555 | 0 | 2735.492 | 367.1 | 0 | 0.02023603 | 0 | -0.008552798 | -36.73914 | -271.6292 | 0 | 3.148703e-05 | -100.0794 | 0 | 0 | 0 | -2.608619 | 0 | -0.1267747 | 0.05614272 | -0.001965402 | 0.004843633
1667406651.4 | -1.210867 | -100.0738 | 9.659316 | 22.5p-Cu | 1 | Nafion 117 | 22.5 | CO2 | 3.8 | 1 | 0 | 1 | 0 | 0 | 13 | Electrodeposited IrOx on Ti | 0 | 7.8 | 13 | 10 | 0.5 | 0 | Carbon dioxide reduction | Al tape 16 mm | 0.5 | Electrospun PVDF-HFP | 0 | 0 | 1 | 1 | 0 | CO2 | 1 | 0 | TRUE | PVDF-HFP | 0.8 | 0.3067775 | 0.4161981 | 0.06650055 | 3163.575 | -308.9342 | -37.19616 | 55.3555 | 0 | 3108.176 | 371.6842 | 0 | 0.01780964 | 0 | -0.008552798 | -37.19616 | -308.9255 | 0 | 2.768563e-05 | -100.0802 | 0 | 0 | 0 | -2.599175 | 0 | -0.1232875 | 0.05683034 | -0.001981328 | 0.003756127
1667407018.0 | -1.201142 | -100.0676 | 9.54508 | 22.5p-Cu | 1 | Nafion 117 | 22.5 | CO2 | 3.8 | 1 | 0 | 1 | 0 | 0 | 13 | Electrodeposited IrOx on Ti | 0 | 7.8 | 13 | 10 | 0.5 | 0 | Carbon dioxide reduction | Al tape 16 mm | 0.5 | Electrospun PVDF-HFP | 0 | 0 | 1 | 1 | 0 | CO2 | 1 | 0 | TRUE | PVDF-HFP | 0.8 | 0.2897494 | 0.4221329 | 0.09057243 | 3530.101 | -345.6046 | -36.57039 | 55.3555 | 0 | 3474.66 | 365.4842 | 0 | 0.0159312 | 0 | -0.008552798 | -36.57039 | -345.5959 | 0 | 2.474797e-05 | -100.0784 | 0 | 0 | 0 | -2.583103 | 0 | -0.1142355 | 0.05589522 | 0.009725225 | 0.00759577
1667407385.4 | -1.19799 | -100.0967 | 9.455947 | 22.5p-Cu | 1 | Nafion 117 | 22.5 | CO2 | 3.8 | 1 | 0 | 1 | 0 | 0 | 13 | Electrodeposited IrOx on Ti | 0 | 7.8 | 13 | 10 | 0.5 | 0 | Carbon dioxide reduction | Al tape 16 mm | 0.5 | Electrospun PVDF-HFP | 0 | 0 | 1 | 1 | 0 | CO2 | 1 | 0 | TRUE | PVDF-HFP | 0.8 | 0.2886044 | 0.4220556 | 0.08130484 | 3897.495 | -382.3747 | -36.67004 | 55.3555 | 0 | 3842.06 | 366.4 | 0 | 0.01440776 | 0 | -0.008552798 | -36.67004 | -382.366 | 0 | 2.236809e-05 | -100.082 | 0 | 0 | 0 | -2.567684 | 0 | -0.08913265 | 0.05602759 | 0.00315203 | 0.005073395
1667407755.8 | -1.194236 | -100.0933 | 9.365813 | 22.5p-Cu | 1 | Nafion 117 | 22.5 | CO2 | 3.8 | 1 | 0 | 1 | 0 | 0 | 13 | Electrodeposited IrOx on Ti | 0 | 7.8 | 13 | 10 | 0.5 | 0 | Carbon dioxide reduction | Al tape 16 mm | 0.5 | Electrospun PVDF-HFP | 0 | 0 | 1 | 1 | 0 | CO2 | 1 | 0 | TRUE | PVDF-HFP | 0.8 | 0.2861095 | 0.4228505 | 0.1020278 | 4267.892 | -419.4431 | -36.96832 | 55.3555 | 0 | 4212.456 | 369.3952 | 0 | 0.01314091 | 0 | -0.008552798 | -36.96832 | -419.4344 | 0 | 2.039126e-05 | -100.0813 | 0 | 0 | 0 | -2.557163 | 0 | -0.09013474 | 0.05648554 | 0.00375386 | 0.00437576
1667408123.1 | -1.192167 | -100.4229 | 9.27638 | 22.5p-Cu | 1 | Nafion 117 | 22.5 | CO2 | 3.8 | 1 | 0 | 1 | 0 | 0 | 13 | Electrodeposited IrOx on Ti | 0 | 7.8 | 13 | 10 | 0.5 | 0 | Carbon dioxide reduction | Al tape 16 mm | 0.5 | Electrospun PVDF-HFP | 0 | 0 | 1 | 1 | 0 | CO2 | 1 | 0 | TRUE | PVDF-HFP | 0.8 | 0.2998387 | 0.4174163 | 0.08513595 | 4635.231 | -456.1602 | -36.61697 | 55.3555 | 0 | 4579.305 | 365.8497 | 0 | 0.01208819 | 0 | -0.008552798 | -36.61697 | -456.1515 | 0 | 1.874991e-05 | -100.0826 | 0 | 0 | 0 | -2.546548 | 0 | -0.08943252 | 0.0560192 | 0.002068933 | 0.004156788
1667408492.7 | -1.196831 | -100.0827 | 9.188134 | 22.5p-Cu | 1 | Nafion 117 | 22.5 | CO2 | 3.8 | 1 | 0 | 1 | 0 | 0 | 13 | Electrodeposited IrOx on Ti | 0 | 7.8 | 13 | 10 | 0.5 | 0 | Carbon dioxide reduction | Al tape 16 mm | 0.5 | Electrospun PVDF-HFP | 0 | 0 | 1 | 1 | 0 | CO2 | 1 | 0 | TRUE | PVDF-HFP | 0.8 | 0.2871075 | 0.4149053 | 0.09616685 | 5004.868 | -493.2031 | -37.04293 | 55.3555 | 0 | 4949.439 | 370.1334 | 0 | 0.0111842 | 0 | -0.008552798 | -37.04293 | -493.1944 | 0 | 1.734164e-05 | -100.0802 | 0 | 0 | 0 | -2.535044 | 0 | -0.08824572 | 0.05636964 | -0.00466404 | 0.003598755
1667408862.0 | -1.19167 | -100.0388 | 9.119874 | 22.5p-Cu | 1 | Nafion 117 | 22.5 | CO2 | 3.8 | 1 | 0 | 1 | 0 | 0 | 13 | Electrodeposited IrOx on Ti | 0 | 7.8 | 13 | 10 | 0.5 | 0 | Carbon dioxide reduction | Al tape 16 mm | 0.5 | Electrospun PVDF-HFP | 0 | 0 | 1 | 1 | 0 | CO2 | 1 | 0 | TRUE | PVDF-HFP | 0.8 | 0.3134394 | 0.4102717 | 0.09734872 | 5374.135 | -530.158 | -36.85481 | 55.3555 | 0 | 5318.737 | 368.2982 | 0 | 0.01040764 | 0 | -0.008552798 | -36.85481 | -530.1493 | 0 | 1.613281e-05 | -100.08 | 0 | 0 | 0 | -2.526588 | 0 | -0.06826047 | 0.05631322 | 0.005161104 | 0.004232234
1667409229.3 | -1.190871 | -100.0872 | 9.069839 | 22.5p-Cu | 1 | Nafion 117 | 22.5 | CO2 | 3.8 | 1 | 0 | 1 | 0 | 0 | 13 | Electrodeposited IrOx on Ti | 0 | 7.8 | 13 | 10 | 0.5 | 0 | Carbon dioxide reduction | Al tape 16 mm | 0.5 | Electrospun PVDF-HFP | 0 | 0 | 1 | 1 | 0 | CO2 | 1 | 0 | TRUE | PVDF-HFP | 0.8 | 0.2924597 | 0.4065537 | 0.107934 | 5741.475 | -566.9194 | -36.66127 | 55.3555 | 0 | 5686.037 | 366.3 | 0 | 0.009735339 | 0 | -0.008552798 | -36.66127 | -566.9107 | 0 | 1.508668e-05 | -100.0854 | 0 | 0 | 0 | -2.51771 | 0 | -0.05003457 | 0.05601935 | 0.0007990098 | 0.003039386
1667409596.6 | -1.188843 | -100.0667 | 8.977068 | 22.5p-Cu | 1 | Nafion 117 | 22.5 | CO2 | 3.8 | 1 | 0 | 1 | 0 | 0 | 13 | Electrodeposited IrOx on Ti | 0 | 7.8 | 13 | 10 | 0.5 | 0 | Carbon dioxide reduction | Al tape 16 mm | 0.5 | Electrospun PVDF-HFP | 0 | 0 | 1 | 1 | 0 | CO2 | 1 | 0 | TRUE | PVDF-HFP | 0.8 | 0.3399762 | 0.4016753 | 0.1144902 | 6108.773 | -603.6944 | -36.6749 | 55.3555 | 0 | 6053.33 | 366.2932 | 0 | 0.009144636 | 0 | -0.008552798 | -36.6749 | -603.6857 | 0 | 1.416763e-05 | -100.0906 | 0 | 0 | 0 | -2.508811 | 0 | -0.09277116 | 0.05601294 | 0.002028477 | 0.003672758
1667409963.0 | -1.193164 | -100.1115 | 8.900152 | 22.5p-Cu | 1 | Nafion 117 | 22.5 | CO2 | 3.8 | 1 | 0 | 1 | 0 | 0 | 13 | Electrodeposited IrOx on Ti | 0 | 7.8 | 13 | 10 | 0.5 | 0 | Carbon dioxide reduction | Al tape 16 mm | 0.5 | Electrospun PVDF-HFP | 0 | 0 | 1 | 1 | 0 | CO2 | 1 | 0 | TRUE | PVDF-HFP | 0.8 | 0.2982684 | 0.397277 | 0.1666451 | 6475.179 | -640.3729 | -36.5785 | 55.3555 | 0 | 6419.726 | 365.3962 | 0 | 0.008622719 | 0 | -0.008552798 | -36.5785 | -640.3642 | 0 | 1.335615e-05 | -100.0855 | 0 | 0 | -2.497812 | -2.503126 | 0.9978772 | -0.07691596 | 0.05587692 | -0.004321035 | 0.003292109
1667410331.2 | -1.184067 | -100.1189 | 8.845791 | 22.5p-Cu | 1 | Nafion 117 | 22.5 | CO2 | 3.8 | 1 | 0 | 1 | 0 | 0 | 13 | Electrodeposited IrOx on Ti | 0 | 7.8 | 13 | 10 | 0.5 | 0 | Carbon dioxide reduction | Al tape 16 mm | 0.5 | Electrospun PVDF-HFP | 0 | 0 | 1 | 1 | 0 | CO2 | 1 | 0 | TRUE | PVDF-HFP | 0.8 | 0.3157481 | 0.3960771 | 0.1225591 | 6843.357 | -677.2223 | -36.74929 | 55.3555 | 0 | 6787.926 | 367.2 | 0 | 0.008154994 | 0 | -0.008552798 | -36.74929 | -677.2136 | 0 | 1.262939e-05 | -100.0798 | 0 | 0 | -2.492036 | -2.500804 | 0.9964937 | -0.05436112 | 0.05614714 | 0.009096668 | 0.00347683
1667410697.9 | -1.184248 | -100.0389 | 8.77803 | 22.5p-Cu | 1 | Nafion 117 | 22.5 | CO2 | 3.8 | 1 | 0 | 1 | 0 | 0 | 13 | Electrodeposited IrOx on Ti | 0 | 7.8 | 13 | 10 | 0.5 | 0 | Carbon dioxide reduction | Al tape 16 mm | 0.5 | Electrospun PVDF-HFP | 0 | 0 | 1 | 1 | 0 | CO2 | 1 | 0 | TRUE | PVDF-HFP | 0.8 | 0.3089972 | 0.3932264 | 0.12584 | 7210.02 | -713.9204 | -36.59803 | 55.3555 | 0 | 7154.62 | 365.6932 | 0 | 0.007737029 | 0 | -0.008552798 | -36.59803 | -713.9117 | 0 | 1.198019e-05 | -100.0838 | 0 | 0 | -2.484587 | 0 |  | -0.06776156 | 0.05591611 | -0.0001805813 | 0.003174853
1667411065.8 | -1.181419 | -100.1228 | 8.703819 | 22.5p-Cu | 1 | Nafion 117 | 22.5 | CO2 | 3.8 | 1 | 0 | 1 | 0 | 0 | 13 | Electrodeposited IrOx on Ti | 0 | 7.8 | 13 | 10 | 0.5 | 0 | Carbon dioxide reduction | Al tape 16 mm | 0.5 | Electrospun PVDF-HFP | 0 | 0 | 1 | 1 | 0 | CO2 | 1 | 0 | TRUE | PVDF-HFP | 0.8 | 0.3234782 | 0.3860132 | 0.1406467 | 7577.882 | -750.7435 | -36.72298 | 55.3555 | 0 | 7522.511 | 366.8912 | 0 | 0.007358647 | 0 | -0.008552798 | -36.72298 | -750.7348 | 0 | 1.139257e-05 | -100.0838 | 0 | 0 | -2.476937 | 0 |  | -0.07421069 | 0.05609895 | 0.002828772 | 0.003091641
1667411433.4 | -1.189154 | -100.0489 | 8.620659 | 22.5p-Cu | 1 | Nafion 117 | 22.5 | CO2 | 3.8 | 1 | 0 | 1 | 0 | 0 | 13 | Electrodeposited IrOx on Ti | 0 | 7.8 | 13 | 10 | 0.5 | 0 | Carbon dioxide reduction | Al tape 16 mm | 0.5 | Electrospun PVDF-HFP | 0 | 0 | 1 | 1 | 0 | CO2 | 1 | 0 | TRUE | PVDF-HFP | 0.8 | 0.3121361 | 0.380902 | 0.1456413 | 7945.484 | -787.5352 | -36.69165 | 55.3555 | 0 | 7890.111 | 366.6 | 0 | 0.007015808 | 0 | -0.008552798 | -36.69165 | -787.5265 | 0 | 1.086033e-05 | -100.0863 | 0 | 0 | -2.47042 | 0 |  | -0.08316018 | 0.0560593 | -0.007734614 | 0.002844353
1667411800.8 | -1.185788 | -100.0936 | 8.577582 | 22.5p-Cu | 1 | Nafion 117 | 22.5 | CO2 | 3.8 | 1 | 0 | 1 | 0 | 0 | 13 | Electrodeposited IrOx on Ti | 0 | 7.8 | 13 | 10 | 0.5 | 0 | Carbon dioxide reduction | Al tape 16 mm | 0.5 | Electrospun PVDF-HFP | 0 | 0 | 1 | 1 | 0 | CO2 | 1 | 0 | TRUE | PVDF-HFP | 0.8 | 0.335933 | 0.3755384 | 0.1831062 | 8312.93 | -824.3102 | -36.6749 | 55.3555 | 0 | 8257.503 | 366.3922 | 0 | 0.006703661 | 0 | -0.008552798 | -36.6749 | -824.3015 | 0 | 1.037581e-05 | -100.0851 | 0 | 0 | -2.464085 | 0 |  | -0.04307649 | 0.05603551 | 0.00336591 | 0.002690762
1667412169.1 | -1.183814 | -100.0611 | 8.538449 | 22.5p-Cu | 1 | Nafion 117 | 22.5 | CO2 | 3.8 | 1 | 0 | 1 | 0 | 0 | 13 | Electrodeposited IrOx on Ti | 0 | 7.8 | 13 | 10 | 0.5 | 0 | Carbon dioxide reduction | Al tape 16 mm | 0.5 | Electrospun PVDF-HFP | 0 | 0 | 1 | 1 | 0 | CO2 | 1 | 0 | TRUE | PVDF-HFP | 0.8 | 0.3196769 | 0.3739225 | 0.2059044 | 8681.237 | -861.1844 | -36.77417 | 55.3555 | 0 | 8625.796 | 367.2932 | 0 | 0.006417436 | 0 | -0.008552798 | -36.77417 | -861.1757 | 0 | 9.931536e-06 | -100.0846 | 0 | 0 | -2.457473 | 0 |  | -0.03913295 | 0.05616682 | 0.001973899 | 0.002824438
1667412536.0 | -1.181305 | -100.067 | 8.470249 | 22.5p-Cu | 1 | Nafion 117 | 22.5 | CO2 | 3.8 | 1 | 0 | 1 | 0 | 0 | 13 | Electrodeposited IrOx on Ti | 0 | 7.8 | 13 | 10 | 0.5 | 0 | Carbon dioxide reduction | Al tape 16 mm | 0.5 | Electrospun PVDF-HFP | 0 | 0 | 1 | 1 | 0 | CO2 | 1 | 0 | TRUE | PVDF-HFP | 0.8 | 0.3303462 | 0.3707684 | 0.157399 | 9048.104 | -897.9036 | -36.61914 | 55.3555 | 0 | 8992.696 | 365.9 | 0 | 0.006155607 | 0 | -0.008552798 | -36.61914 | -897.8949 | 0 | 9.525388e-06 | -100.0796 | 0 | 0 | -2.450333 | 0 |  | -0.06819977 | 0.05594722 | 0.002508337 | 0.00294902
1667412903.3 | -1.177794 | -100.0738 | 8.411888 | 22.5p-Cu | 1 | Nafion 117 | 22.5 | CO2 | 3.8 | 1 | 0 | 1 | 0 | 0 | 13 | Electrodeposited IrOx on Ti | 0 | 7.8 | 13 | 10 | 0.5 | 0 | Carbon dioxide reduction | Al tape 16 mm | 0.5 | Electrospun PVDF-HFP | 0 | 0 | 1 | 1 | 0 | CO2 | 1 | 0 | TRUE | PVDF-HFP | 0.8 | 0.3622751 | 0.3703969 | 0.1513886 | 9415.447 | -934.6643 | -36.66062 | 55.3555 | 0 | 9360.026 | 366.3302 | 0 | 0.005914032 | 0 | -0.008552798 | -36.66062 | -934.6556 | 0 | 9.150748e-06 | -100.0786 | 0 | 0 | -2.442347 | 0 |  | -0.05836135 | 0.05601981 | 0.003511268 | 0.002863333
1667413270.1 | -1.179394 | -100.0371 | 8.355331 | 22.5p-Cu | 1 | Nafion 117 | 22.5 | CO2 | 3.8 | 1 | 0 | 1 | 0 | 0 | 13 | Electrodeposited IrOx on Ti | 0 | 7.8 | 13 | 10 | 0.5 | 0 | Carbon dioxide reduction | Al tape 16 mm | 0.5 | Electrospun PVDF-HFP | 0 | 0 | 1 | 1 | 0 | CO2 | 1 | 0 | TRUE | PVDF-HFP | 0.8 | 0.37624 | 0.3647093 | 0.1559701 | 9782.244 | -971.3721 | -36.60767 | 55.3555 | 0 | 9726.844 | 365.8172 | 0 | 0.005691003 | 0 | -0.008552798 | -36.60767 | -971.3634 | 0 | 8.804942e-06 | -100.0745 | 0 | 0 | -2.435646 | 0 |  | -0.05655684 | 0.05593654 | -0.001599959 | 0.002718891
1689862076.3 | -1.484064 | -199.8589 | 4.372004 | 15p-Cu | 1 | Aquivion | 20 | Air | 1 | 2 | 0.1 | 2 | 0 | 0 | 100 | Commercial IrOx on Ti | 5 | 0 | 100 | 0 | 0.5 | 5 | Carbon dioxide reduction | Al tape 16 mm | 0.5 | Electrospun PVDF-HFP | 0 | 1 | 0 | 0 | 0 | Air | 1 | 0 | TRUE | PVDF-HFP | 0.2 | 0.2508534 | 0.2618591 | 0.1298725 | 1985.466 | -334.7413 | -71.95995 | 48.9327 | 0 | 1935.508 | 360 | 0 | 0.02528158 | 0 | -0.03499094 | -71.95995 | -334.7052 | 0 | 0.0001045426 | -199.8889 | 0 | 0 | 0 | -2.608808 | 0 |  |  |  | 0.01234737
1667413636.7 | -1.178728 | -100.1255 | 8.272544 | 22.5p-Cu | 1 | Nafion 117 | 22.5 | CO2 | 3.8 | 1 | 0 | 1 | 0 | 0 | 13 | Electrodeposited IrOx on Ti | 0 | 7.8 | 13 | 10 | 0.5 | 0 | Carbon dioxide reduction | Al tape 16 mm | 0.5 | Electrospun PVDF-HFP | 0 | 0 | 1 | 1 | 0 | CO2 | 1 | 0 | TRUE | PVDF-HFP | 0.8 | 0.3907807 | 0.3561374 | 0.1597431 | 10148.81 | -1008.05 | -36.57767 | 55.3555 | 0 | 10093.34 | 365.5 | 0 | 0.005484357 | 0 | -0.008552798 | -36.57767 | -1008.041 | 0 | 8.484572e-06 | -100.0757 | 0 | 0 | -2.427415 | 0 |  | -0.0827869 | 0.05590071 | 0.0006664669 | 0.003021831
1689862816.1 | -1.500022 | -199.8174 | 4.445164 | 15p-Cu | 1 | Aquivion | 20 | Air | 1 | 2 | 0.1 | 2 | 0 | 0 | 100 | Commercial IrOx on Ti | 5 | 0 | 100 | 0 | 0.5 | 5 | Carbon dioxide reduction | Al tape 16 mm | 0.5 | Electrospun PVDF-HFP | 0 | 1 | 0 | 0 | 0 | Air | 1 | 0 | TRUE | PVDF-HFP | 0.2 | 0.2956293 | 0.1832858 | 0.1461164 | 2725.322 | -466.1579 | -131.2169 | 90.6254 | 41.6927 | 2631.932 | 695.4244 | 0.05995288 | 0.03443303 | -0.03285441 | -0.06784536 | -131.1837 | -466.0887 | 0.0002504459 | 0.0001455632 | -145.902 | -0.6559174 | 0.004495603 | -0.7583235 | -2.624882 | 0.2888982 | 0.07316055 | 0.09840434 | -0.01595763 | 0.9731138
1667414005.3 | -1.175744 | -100.0734 | 8.212493 | 22.5p-Cu | 1 | Nafion 117 | 22.5 | CO2 | 3.8 | 1 | 0 | 1 | 0 | 0 | 13 | Electrodeposited IrOx on Ti | 0 | 7.8 | 13 | 10 | 0.5 | 0 | Carbon dioxide reduction | Al tape 16 mm | 0.5 | Electrospun PVDF-HFP | 0 | 0 | 1 | 1 | 0 | CO2 | 1 | 0 | TRUE | PVDF-HFP | 0.8 | 0.3602381 | 0.3558686 | 0.1579391 | 10517.42 | -1044.939 | -36.78894 | 55.3555 | 0 | 10462.04 | 367.7002 | 0 | 0.005291079 | 0 | -0.008552798 | -36.78894 | -1044.93 | 0 | 8.185043e-06 | -100.0692 | 0 | 0 | -2.419597 | 0 |  | -0.06005092 | 0.05621394 | 0.002984018 | 0.002751043
1689863556.0 | -1.505948 | -199.8855 | 4.555234 | 15p-Cu | 1 | Aquivion | 20 | Air | 1 | 2 | 0.1 | 2 | 0 | 0 | 100 | Commercial IrOx on Ti | 5 | 0 | 100 | 0 | 0.5 | 5 | Carbon dioxide reduction | Al tape 16 mm | 0.5 | Electrospun PVDF-HFP | 0 | 1 | 0 | 0 | 0 | Air | 1 | 0 | TRUE | PVDF-HFP | 0.2 | 0.356322 | 0.1569382 | 0.1548895 | 3465.204 | -614.0799 | -147.7221 | 90.6254 | 0 | 3371.932 | 739 | 0 | 0.0268764 | 0 | -0.06784536 | -147.7221 | -614.0107 | 0 | 0.0001104954 | -199.8946 | 0 | 0 | 0 | -2.645502 | 0 | 0.1100704 | 0.005681622 | -0.005926463 | 0.01438951
1689865040.0 | -1.45887 | -199.9585 | 4.623882 | 15p-Cu | 1 | Aquivion | 20 | Air | 1 | 2 | 0.1 | 2 | 0 | 0 | 100 | Commercial IrOx on Ti | 5 | 0 | 100 | 0 | 0.5 | 5 | Carbon dioxide reduction | Al tape 16 mm | 0.5 | Electrospun PVDF-HFP | 0 | 1 | 0 | 0 | 0 | Air | 1 | 0 | TRUE | PVDF-HFP | 0.2 | 0.5092171 | 0.07005101 | 0.1494668 | 4949.164 | -895.3662 | -281.0865 | 132.0715 | 41.4461 | 4813.487 | 1440.554 | 0.02877094 | 0.0274378 | -0.03348539 | -0.1013307 | -281.0525 | -895.2631 | 0.0001191428 | 0.0001131854 | -171.0439 | -0.6404218 | 0.003744195 | -0.7588593 | -2.657627 | 0.2855402 | 0.06864723 | 0.4249903 | 0.04707864 | 1.000878
1689865782.6 | -1.434889 | -199.8574 | 4.588108 | 15p-Cu | 1 | Aquivion | 20 | Air | 1 | 2 | 0.1 | 2 | 0 | 0 | 100 | Commercial IrOx on Ti | 5 | 0 | 100 | 0 | 0.5 | 5 | Carbon dioxide reduction | Al tape 16 mm | 0.5 | Electrospun PVDF-HFP | 0 | 1 | 0 | 0 | 0 | Air | 1 | 0 | TRUE | PVDF-HFP | 0.2 | 0.6045206 | 0.0478784 | 0.1094946 | 5691.804 | -1043.883 | -148.3168 | 132.0715 | 0 | 5556.487 | 742 | 0 | 0.02376889 | 0 | -0.1013307 | -148.3168 | -1043.78 | 0 | 9.708059e-05 | -199.8878 | 0 | 0 | 0 | -2.660509 | 0 | -0.03577367 | 0.1366149 | 0.02398129 | 0.02692233
1689866521.7 | -1.54866 | -199.8969 | 4.591936 | 15p-Cu | 1 | Aquivion | 20 | Air | 1 | 2 | 0.1 | 2 | 0 | 0 | 100 | Commercial IrOx on Ti | 5 | 0 | 100 | 0 | 0.5 | 5 | Carbon dioxide reduction | Al tape 16 mm | 0.5 | Electrospun PVDF-HFP | 0 | 1 | 0 | 0 | 0 | Air | 1 | 0 | TRUE | PVDF-HFP | 0.2 | 0.5201149 | 0.02556513 | 0.08740728 | 6430.89 | -1174.91 | -130.8271 | 173.5176 | 41.4461 | 6252.039 | 694.5526 | 0.05967309 | 0.02775376 | -0.03411017 | -0.1354409 | -130.7924 | -1174.772 | 0.0002607962 | 0.0001152912 | -146.3255 | -0.6420938 | 0.00438812 | -0.758861 | -2.683944 | 0.282741 | 0.003828043 | -0.1692472 | -0.1137718 | 0.9954056
1689867262.0 | -1.520488 | -199.8766 | 4.650162 | 15p-Cu | 1 | Aquivion | 20 | Air | 1 | 2 | 0.1 | 2 | 0 | 0 | 100 | Commercial IrOx on Ti | 5 | 0 | 100 | 0 | 0.5 | 5 | Carbon dioxide reduction | Al tape 16 mm | 0.5 | Electrospun PVDF-HFP | 0 | 1 | 0 | 0 | 0 | Air | 1 | 0 | TRUE | PVDF-HFP | 0.2 | 0.6879007 | 0.02228492 | 0.06512961 | 7171.169 | -1323.03 | -147.9204 | 173.5176 | 0 | 6993.039 | 740 | 0 | 0.0248129 | 0 | -0.1354409 | -147.9204 | -1322.892 | 0 | 0.0001023824 | -199.8924 | 0 | 0 | 0 | -2.715736 | 0 | 0.05822562 | 0.02780728 | 0.02817228 | 0.01678385
1689868003.2 | -1.428655 | -199.9251 | 4.708459 | 15p-Cu | 1 | Aquivion | 20 | Air | 1 | 2 | 0.1 | 2 | 0 | 0 | 100 | Commercial IrOx on Ti | 5 | 0 | 100 | 0 | 0.5 | 5 | Carbon dioxide reduction | Al tape 16 mm | 0.5 | Electrospun PVDF-HFP | 0 | 1 | 0 | 0 | 0 | Air | 1 | 0 | TRUE | PVDF-HFP | 0.2 | 0.8233208 | 0.01361747 | 0.01828366 | 7912.361 | -1471.152 | -147.9216 | 173.5176 | 0 | 7734.039 | 740 | 0 | 0.02243557 | 0 | -0.1354409 | -147.9216 | -1471.014 | 0 | 9.207318e-05 | -199.8941 | 0 | 0 | 0 | -2.676337 | 0 | 0.05829743 | 0.404755 | 0.09183267 | 0.0248925
1698224808.9 | -1.128295 | -199.639 | 9.96941 | PTFE02-Cu | 1 | Aquivion | 20 | Air | 3.8 | 1 | 0 | 1 | 0 | 0 | 100 | Commercial IrOx on Ti | 5 | 0 | 100 | 0 | 0.5 | 5 | Carbon dioxide reduction | Al tape 16 mm | 0.5 | Commercial PTFE | 0 | 1 | 0 | 0 | 0 | Air | 1 | 0 | TRUE | PTFE | 0.3 | 0.1132951 | 0.4461588 | 0.08507234 | 798.396 | -114.2158 | -71.87802 | 171.8298 | 0 | 625.3025 | 360 | 0 | 0.2747947 | 0 | -0.2570417 | -71.87802 | -113.9557 | 0 | 0.002255628 | -199.6611 | 0 | 0 | 0 | -3.508111 | 0 |  |  |  | 0.1077762
1698225169.4 | -1.207014 | -199.6143 | 9.96941 | PTFE02-Cu | 1 | Aquivion | 20 | Air | 3.8 | 1 | 0 | 1 | 0 | 0 | 100 | Commercial IrOx on Ti | 5 | 0 | 100 | 0 | 0.5 | 5 | Carbon dioxide reduction | Al tape 16 mm | 0.5 | Commercial PTFE | 0 | 1 | 0 | 0 | 0 | Air | 1 | 0 | TRUE | PTFE | 0.3 | 0.1245347 | 0.4333017 | 0.1244867 | 1158.844 | -186.0938 | -71.67838 | 171.8298 | 0 | 985.3025 | 359 | 0 | 0.1743929 | 0 | -0.2570417 | -71.67838 | -185.8338 | 0 | 0.001383181 | -199.6612 | 0 | 0 | 0 | -3.646092 | 0 | 0 | 0.8025522 | -0.07871906 | 0.07868306
1698225531.4 | -1.102465 | -199.6826 | 9.96941 | PTFE02-Cu | 1 | Aquivion | 20 | Air | 3.8 | 1 | 0 | 1 | 0 | 0 | 100 | Commercial IrOx on Ti | 5 | 0 | 100 | 0 | 0.5 | 5 | Carbon dioxide reduction | Al tape 16 mm | 0.5 | Commercial PTFE | 0 | 1 | 0 | 0 | 0 | Air | 1 | 0 | TRUE | PTFE | 0.3 | 0.13352 | 0.4261384 | 0.1478724 | 1520.86 | -258.3698 | -72.07636 | 171.8298 | 0 | 1347.302 | 361 | 0 | 0.1275362 | 0 | -0.2570417 | -72.07636 | -258.1097 | 0 | 0.0009958619 | -199.6575 | 0 | 0 | 0 | -3.551826 | 0 | 0 | 0.3967543 | 0.1045495 | 0.09785358
1698225892.8 | -1.330423 | -199.6393 | 9.96941 | PTFE02-Cu | 1 | Aquivion | 20 | Air | 3.8 | 1 | 0 | 1 | 0 | 0 | 100 | Commercial IrOx on Ti | 5 | 0 | 100 | 0 | 0.5 | 5 | Carbon dioxide reduction | Al tape 16 mm | 0.5 | Commercial PTFE | 0 | 1 | 0 | 0 | 0 | Air | 1 | 0 | TRUE | PTFE | 0.3 | 0.137782 | 0.3931152 | 0.1746589 | 1882.247 | -330.6448 | -72.07531 | 171.8298 | 0 | 1709.302 | 361 | 0 | 0.1005263 | 0 | -0.2570417 | -72.07531 | -330.3848 | 0 | 0.000778007 | -199.6547 | 0 | 0 | 0 | -3.654052 | 0 | 0 | -0.4234028 | -0.2279582 | 0.0667776
1698226255.6 | -1.250712 | -199.63 | 9.937601 | PTFE02-Cu | 1 | Aquivion | 20 | Air | 3.8 | 1 | 0 | 1 | 0 | 0 | 100 | Commercial IrOx on Ti | 5 | 0 | 100 | 0 | 0.5 | 5 | Carbon dioxide reduction | Al tape 16 mm | 0.5 | Commercial PTFE | 0 | 1 | 0 | 0 | 0 | Air | 1 | 0 | TRUE | PTFE | 0.3 | 0.1471193 | 0.3762495 | 0.2084986 | 2245.045 | -402.9203 | -72.07584 | 171.8298 | 0 | 2072.252 | 361.9494 | 0 | 0.08291936 | 0 | -0.2570417 | -72.07584 | -402.6602 | 0 | 0.0006383587 | -199.2327 | 0 | 0 | 0 | -3.709146 | 0 | -0.03180853 | 0.5154589 | 0.07971131 | 0.05397954
1698226616.0 | -1.337592 | -199.6772 | 9.880194 | PTFE02-Cu | 1 | Aquivion | 20 | Air | 3.8 | 1 | 0 | 1 | 0 | 0 | 100 | Commercial IrOx on Ti | 5 | 0 | 100 | 0 | 0.5 | 5 | Carbon dioxide reduction | Al tape 16 mm | 0.5 | Commercial PTFE | 0 | 1 | 0 | 0 | 0 | Air | 1 | 0 | TRUE | PTFE | 0.3 | 0.1481926 | 0.3657261 | 0.2375758 | 2605.507 | -474.8024 | -71.68243 | 171.8298 | 0 | 2432.252 | 359 | 0 | 0.07064638 | 0 | -0.2570417 | -71.68243 | -474.5423 | 0 | 0.0005416622 | -199.6725 | 0 | 0 | 0 | -3.715193 | 0 | -0.057407 | 0.1824225 | -0.08688033 | 0.0544451
1698226976.4 | -1.49418 | -199.6767 | 9.822807 | PTFE02-Cu | 1 | Aquivion | 20 | Air | 3.8 | 1 | 0 | 1 | 0 | 0 | 100 | Commercial IrOx on Ti | 5 | 0 | 100 | 0 | 0.5 | 5 | Carbon dioxide reduction | Al tape 16 mm | 0.5 | Commercial PTFE | 0 | 1 | 0 | 0 | 0 | Air | 1 | 0 | TRUE | PTFE | 0.3 | 0.1518953 | 0.3529366 | 0.2518126 | 2965.841 | -546.6876 | -71.68551 | 171.8298 | 0 | 2792.252 | 359 | 0 | 0.06153807 | 0 | -0.2570417 | -71.68551 | -546.4275 | 0 | 0.000470404 | -199.6811 | 0 | 0 | 0 | -3.772258 | 0 | -0.05738661 | -0.07806346 | -0.1565883 | 0.1095333
1698227337.8 | -1.636476 | -199.688 | 9.765253 | PTFE02-Cu | 1 | Aquivion | 20 | Air | 3.8 | 1 | 0 | 1 | 0 | 0 | 100 | Commercial IrOx on Ti | 5 | 0 | 100 | 0 | 0.5 | 5 | Carbon dioxide reduction | Al tape 16 mm | 0.5 | Commercial PTFE | 0 | 1 | 0 | 0 | 0 | Air | 1 | 0 | TRUE | PTFE | 0.3 | 0.1671491 | 0.3442631 | 0.2707815 | 3327.23 | -618.969 | -72.08169 | 171.8298 | 0 | 3154.252 | 361 | 0 | 0.05447561 | 0 | -0.2570417 | -72.08169 | -618.7089 | 0 | 0.0004154484 | -199.6724 | 0 | 0 | 0 | -3.82303 | 0 | -0.05755463 | 0.2253255 | -0.1422956 | 0.1104806
1698227697.8 | -1.59226 | -199.5925 | 9.707919 | PTFE02-Cu | 1 | Aquivion | 20 | Air | 3.8 | 1 | 0 | 1 | 0 | 0 | 100 | Commercial IrOx on Ti | 5 | 0 | 100 | 0 | 0.5 | 5 | Carbon dioxide reduction | Al tape 16 mm | 0.5 | Commercial PTFE | 0 | 1 | 0 | 0 | 0 | Air | 1 | 0 | TRUE | PTFE | 0.3 | 0.1786847 | 0.3173297 | 0.292905 | 3687.231 | -690.8535 | -71.68482 | 171.8298 | 0 | 3514.252 | 359 | 0 | 0.04889513 | 0 | -0.2570417 | -71.68482 | -690.5934 | 0 | 0.0003722041 | -199.6791 | 0 | 0 | 0 | -3.800455 | 0 | -0.05733358 | -0.150564 | 0.04421607 | 0.06830772
1698228056.4 | -1.430101 | -199.7052 | 9.674794 | PTFE02-Cu | 1 | Aquivion | 20 | Air | 3.8 | 1 | 0 | 1 | 0 | 0 | 100 | Commercial IrOx on Ti | 5 | 0 | 100 | 0 | 0.5 | 5 | Carbon dioxide reduction | Al tape 16 mm | 0.5 | Commercial PTFE | 0 | 1 | 0 | 0 | 0 | Air | 1 | 0 | TRUE | PTFE | 0.3 | 0.184802 | 0.3050383 | 0.3016807 | 4045.887 | -762.4129 | -71.35971 | 171.8298 | 0 | 3873.101 | 357.8494 | 0 | 0.04436491 | 0 | -0.2570417 | -71.35971 | -762.1528 | 0 | 0.0003372574 | -199.4258 | 0 | 0 | 0 | -3.808596 | 0 | -0.03312534 | -0.06530897 | 0.1621587 | 0.08883326
1698228417.1 | -1.429725 | -199.725 | 9.668063 | PTFE02-Cu | 1 | Aquivion | 20 | Air | 3.8 | 1 | 0 | 1 | 0 | 0 | 100 | Commercial IrOx on Ti | 5 | 0 | 100 | 0 | 0.5 | 5 | Carbon dioxide reduction | Al tape 16 mm | 0.5 | Commercial PTFE | 0 | 1 | 0 | 0 | 0 | Air | 1 | 0 | TRUE | PTFE | 0.3 | 0.2092812 | 0.2882473 | 0.3221727 | 4406.611 | -834.2958 | -71.68314 | 171.8298 | 0 | 4233.101 | 359 | 0 | 0.04059194 | 0 | -0.2570417 | -71.68314 | -834.0357 | 0 | 0.0003081902 | -199.6746 | 0 | 0 | 0 | -3.755404 | 0 | -0.006730333 | 0.1797676 | 0.0003758499 | 0.1681321
1698228777.1 | -1.347444 | -199.6898 | 9.661348 | PTFE02-Cu | 1 | Aquivion | 20 | Air | 3.8 | 1 | 0 | 1 | 0 | 0 | 100 | Commercial IrOx on Ti | 5 | 0 | 100 | 0 | 0.5 | 5 | Carbon dioxide reduction | Al tape 16 mm | 0.5 | Commercial PTFE | 0 | 1 | 0 | 0 | 0 | Air | 1 | 0 | TRUE | PTFE | 0.3 | 0.2197181 | 0.2796187 | 0.3183048 | 4766.527 | -906.1801 | -71.68462 | 171.8298 | 0 | 4593.101 | 359 | 0 | 0.03741041 | 0 | -0.2570417 | -71.68462 | -905.92 | 0 | 0.0002837355 | -199.6787 | 0 | 0 | 0 | -3.792346 | 0 | -0.006715258 | -0.03022176 | 0.08228126 | 0.06636121
1698229138.8 | -1.428069 | -199.761 | 9.6546 | PTFE02-Cu | 1 | Aquivion | 20 | Air | 3.8 | 1 | 0 | 1 | 0 | 0 | 100 | Commercial IrOx on Ti | 5 | 0 | 100 | 0 | 0.5 | 5 | Carbon dioxide reduction | Al tape 16 mm | 0.5 | Commercial PTFE | 0 | 1 | 0 | 0 | 0 | Air | 1 | 0 | TRUE | PTFE | 0.3 | 0.2528547 | 0.2660314 | 0.3465436 | 5128.227 | -978.4631 | -72.08325 | 171.8298 | 0 | 4955.101 | 361 | 0 | 0.03467735 | 0 | -0.2570417 | -72.08325 | -978.203 | 0 | 0.0002627693 | -199.6767 | 0 | 0 | 0 | -3.760245 | 0 | -0.006748543 | 0.6573959 | -0.08062516 | 0.06191665
1698229499.2 | -1.395986 | -199.679 | 9.647875 | PTFE02-Cu | 1 | Aquivion | 20 | Air | 3.8 | 1 | 0 | 1 | 0 | 0 | 100 | Commercial IrOx on Ti | 5 | 0 | 100 | 0 | 0.5 | 5 | Carbon dioxide reduction | Al tape 16 mm | 0.5 | Commercial PTFE | 0 | 1 | 0 | 0 | 0 | Air | 1 | 0 | TRUE | PTFE | 0.3 | 0.2703108 | 0.2442105 | 0.3454475 | 5488.624 | -1050.346 | -71.68302 | 171.8298 | 0 | 5315.101 | 359 | 0 | 0.0323286 | 0 | -0.2570417 | -71.68302 | -1050.086 | 0 | 0.0002447816 | -199.6739 | 0 | 0 | 0 | -3.782672 | 0 | -0.006724232 | -0.4339993 | 0.03208366 | 0.05799445
1698229859.1 | -1.536624 | -199.6444 | 9.536787 | PTFE02-Cu | 1 | Aquivion | 20 | Air | 3.8 | 1 | 0 | 1 | 0 | 0 | 100 | Commercial IrOx on Ti | 5 | 0 | 100 | 0 | 0.5 | 5 | Carbon dioxide reduction | Al tape 16 mm | 0.5 | Commercial PTFE | 0 | 1 | 0 | 0 | 0 | Air | 1 | 0 | TRUE | PTFE | 0.3 | 0.2973564 | 0.2279184 | 0.3468536 | 5848.598 | -1122.27 | -71.7243 | 171.8298 | 0 | 5675.157 | 359.0562 | 0 | 0.03027754 | 0 | -0.2570417 | -71.7243 | -1122.01 | 0 | 0.0002290904 | -199.7404 | 0 | 0 | 0 | -3.820316 | 0 | -0.1110886 | -0.01941167 | -0.1406388 | 0.05244502
1698230220.8 | -1.631509 | -199.5898 | 9.266752 | PTFE02-Cu | 1 | Aquivion | 20 | Air | 3.8 | 1 | 0 | 1 | 0 | 0 | 100 | Commercial IrOx on Ti | 5 | 0 | 100 | 0 | 0.5 | 5 | Carbon dioxide reduction | Al tape 16 mm | 0.5 | Commercial PTFE | 0 | 1 | 0 | 0 | 0 | Air | 1 | 0 | TRUE | PTFE | 0.3 | 0.3377534 | 0.2061725 | 0.3499121 | 6210.27 | -1194.551 | -72.08132 | 171.8298 | 0 | 6037.157 | 361 | 0 | 0.02846204 | 0 | -0.2570417 | -72.08132 | -1194.29 | 0 | 0.0002152254 | -199.671 | 0 | 0 | 0 | -3.851474 | 0 | -0.2700344 | 0.1787523 | -0.09488493 | 0.06026215
1698230580.5 | -1.784674 | -199.6262 | 8.998228 | PTFE02-Cu | 1 | Aquivion | 20 | Air | 3.8 | 1 | 0 | 1 | 0 | 0 | 100 | Commercial IrOx on Ti | 5 | 0 | 100 | 0 | 0.5 | 5 | Carbon dioxide reduction | Al tape 16 mm | 0.5 | Commercial PTFE | 0 | 1 | 0 | 0 | 0 | Air | 1 | 0 | TRUE | PTFE | 0.3 | 0.356224 | 0.2000614 | 0.3506659 | 6569.919 | -1266.433 | -71.68263 | 171.8298 | 0 | 6397.157 | 359 | 0 | 0.02686034 | 0 | -0.2570417 | -71.68263 | -1266.173 | 0 | 0.0002030068 | -199.6731 | 0 | 0 | 0 | -3.916678 | 0 | -0.268524 | 0.1403998 | -0.1531652 | 0.09428303
1698230943.6 | -2.017388 | -199.6708 | 8.727093 | PTFE02-Cu | 1 | Aquivion | 20 | Air | 3.8 | 1 | 0 | 1 | 0 | 0 | 100 | Commercial IrOx on Ti | 5 | 0 | 100 | 0 | 0.5 | 5 | Carbon dioxide reduction | Al tape 16 mm | 0.5 | Commercial PTFE | 0 | 1 | 0 | 0 | 0 | Air | 1 | 0 | TRUE | PTFE | 0.3 | 0.3671059 | 0.1882349 | 0.3460047 | 6933.065 | -1338.915 | -72.28232 | 171.8298 | 0 | 6760.157 | 362 | 0 | 0.02541802 | 0 | -0.2570417 | -72.28232 | -1338.655 | 0 | 0.0001920149 | -199.6746 | 0 | 0 | 0 | -3.988628 | 0 | -0.271135 | -0.2274873 | -0.2327137 | 0.09123214
1698231304.0 | -1.847414 | -199.6938 | 8.457996 | PTFE02-Cu | 1 | Aquivion | 20 | Air | 3.8 | 1 | 0 | 1 | 0 | 0 | 100 | Commercial IrOx on Ti | 5 | 0 | 100 | 0 | 0.5 | 5 | Carbon dioxide reduction | Al tape 16 mm | 0.5 | Commercial PTFE | 0 | 1 | 0 | 0 | 0 | Air | 1 | 0 | TRUE | PTFE | 0.3 | 0.4191273 | 0.1686968 | 0.3481698 | 7293.482 | -1410.797 | -71.68243 | 171.8298 | 0 | 7120.157 | 359 | 0 | 0.02413287 | 0 | -0.2570417 | -71.68243 | -1410.537 | 0 | 0.0001822297 | -199.6726 | 0 | 0 | 0 | -3.873287 | 0 | -0.2690974 | 0.2919795 | 0.1699739 | 0.1249817
1698231663.9 | -2.051005 | -199.6631 | 8.426304 | PTFE02-Cu | 1 | Aquivion | 20 | Air | 3.8 | 1 | 0 | 1 | 0 | 0 | 100 | Commercial IrOx on Ti | 5 | 0 | 100 | 0 | 0.5 | 5 | Carbon dioxide reduction | Al tape 16 mm | 0.5 | Commercial PTFE | 0 | 1 | 0 | 0 | 0 | Air | 1 | 0 | TRUE | PTFE | 0.3 | 0.4515028 | 0.1544322 | 0.3378208 | 7653.346 | -1482.68 | -71.68371 | 171.8298 | 0 | 7480.216 | 359.0584 | 0 | 0.02297124 | 0 | -0.2570417 | -71.68371 | -1482.42 | 0 | 0.0001733933 | -199.2238 | 0 | 0 | 0 | -3.92161 | 0 | -0.03169215 | 0.06338127 | -0.2035902 | 0.08963632
1698232025.4 | -1.859619 | -199.7094 | 8.882061 | PTFE02-Cu | 1 | Aquivion | 20 | Air | 3.8 | 1 | 0 | 1 | 0 | 0 | 100 | Commercial IrOx on Ti | 5 | 0 | 100 | 0 | 0.5 | 5 | Carbon dioxide reduction | Al tape 16 mm | 0.5 | Commercial PTFE | 0 | 1 | 0 | 0 | 0 | Air | 1 | 0 | TRUE | PTFE | 0.3 | 0.4748338 | 0.1503694 | 0.3341533 | 8014.87 | -1554.961 | -72.08062 | 171.8298 | 0 | 7842.216 | 361 | 0 | 0.02191087 | 0 | -0.2570417 | -72.08062 | -1554.7 | 0 | 0.000165332 | -199.6692 | 0 | 0 | 0 | -3.972807 | 0 | 0.4557575 | 0.2463845 | 0.1913853 | 0.1156593
1698232385.4 | -1.6052 | -199.665 | 9.33588 | PTFE02-Cu | 1 | Aquivion | 20 | Air | 3.8 | 1 | 0 | 1 | 0 | 0 | 100 | Commercial IrOx on Ti | 5 | 0 | 100 | 0 | 0.5 | 5 | Carbon dioxide reduction | Al tape 16 mm | 0.5 | Commercial PTFE | 0 | 1 | 0 | 0 | 0 | Air | 1 | 0 | TRUE | PTFE | 0.3 | 0.4745819 | 0.1429727 | 0.3311403 | 8374.856 | -1626.839 | -71.67878 | 171.8298 | 0 | 8202.216 | 359 | 0 | 0.02094919 | 0 | -0.2570417 | -71.67878 | -1626.579 | 0 | 0.0001580259 | -199.6622 | 0 | 0 | 0 | -3.942098 | 0 | 0.4538186 | -0.3683911 | 0.2544196 | 0.09211838
1698232745.7 | -1.657465 | -199.6664 | 9.790096 | PTFE02-Cu | 1 | Aquivion | 20 | Air | 3.8 | 1 | 0 | 1 | 0 | 0 | 100 | Commercial IrOx on Ti | 5 | 0 | 100 | 0 | 0.5 | 5 | Carbon dioxide reduction | Al tape 16 mm | 0.5 | Commercial PTFE | 0 | 1 | 0 | 0 | 0 | Air | 1 | 0 | TRUE | PTFE | 0.3 | 0.4869254 | 0.1332433 | 0.3180162 | 8735.157 | -1698.717 | -71.67797 | 171.8298 | 0 | 8562.216 | 359 | 0 | 0.02006838 | 0 | -0.2570417 | -71.67797 | -1698.456 | 0 | 0.0001513384 | -199.66 | 0 | 0 | 0 | -3.939603 | 0 | 0.4542157 | -0.1579784 | -0.0522649 | 0.07675701
1698233106.5 | -1.347184 | -199.6623 | 10.24497 | PTFE02-Cu | 1 | Aquivion | 20 | Air | 3.8 | 1 | 0 | 1 | 0 | 0 | 100 | Commercial IrOx on Ti | 5 | 0 | 100 | 0 | 0.5 | 5 | Carbon dioxide reduction | Al tape 16 mm | 0.5 | Commercial PTFE | 0 | 1 | 0 | 0 | 0 | Air | 1 | 0 | TRUE | PTFE | 0.3 | 0.5163367 | 0.1297992 | 0.3165619 | 9095.979 | -1770.795 | -71.87899 | 171.8298 | 0 | 8923.216 | 360 | 0 | 0.01925649 | 0 | -0.2570417 | -71.87899 | -1770.535 | 0 | 0.0001451774 | -199.6641 | 0 | 0 | 0 | -3.907252 | 0 | 0.4548725 | 0.4244657 | 0.3102807 | 0.06087042
1698233470.2 | -1.489861 | -199.6387 | 10.48846 | PTFE02-Cu | 1 | Aquivion | 20 | Air | 3.8 | 1 | 0 | 1 | 0 | 0 | 100 | Commercial IrOx on Ti | 5 | 0 | 100 | 0 | 0.5 | 5 | Carbon dioxide reduction | Al tape 16 mm | 0.5 | Commercial PTFE | 0 | 1 | 0 | 0 | 0 | Air | 1 | 0 | TRUE | PTFE | 0.3 | 0.5248983 | 0.1205466 | 0.3105319 | 9459.662 | -1843.423 | -72.42787 | 171.8298 | 0 | 9287.063 | 362.8468 | 0 | 0.01850206 | 0 | -0.2570417 | -72.42787 | -1843.163 | 0 | 0.0001394568 | -199.5242 | 0 | 0 | 0 | -3.915304 | 0 | 0.2434933 | -0.2923857 | -0.1426773 | 0.060604
1698233831.5 | -1.382261 | -199.6338 | 10.12043 | PTFE02-Cu | 1 | Aquivion | 20 | Air | 3.8 | 1 | 0 | 1 | 0 | 0 | 100 | Commercial IrOx on Ti | 5 | 0 | 100 | 0 | 0.5 | 5 | Carbon dioxide reduction | Al tape 16 mm | 0.5 | Commercial PTFE | 0 | 1 | 0 | 0 | 0 | Air | 1 | 0 | TRUE | PTFE | 0.3 | 0.535434 | 0.1118091 | 0.3109047 | 9820.972 | -1915.496 | -71.87346 | 171.8298 | 0 | 9648.063 | 360 | 0 | 0.01780977 | 0 | -0.2570417 | -71.87346 | -1915.236 | 0 | 0.0001342089 | -199.6485 | 0 | 0 | 0 | -3.881109 | 0 | -0.3680291 | 0.1489305 | 0.1076005 | 0.1282794
1698234190.4 | -1.667385 | -199.641 | 9.754863 | PTFE02-Cu | 1 | Aquivion | 20 | Air | 3.8 | 1 | 0 | 1 | 0 | 0 | 100 | Commercial IrOx on Ti | 5 | 0 | 100 | 0 | 0.5 | 5 | Carbon dioxide reduction | Al tape 16 mm | 0.5 | Commercial PTFE | 0 | 1 | 0 | 0 | 0 | Air | 1 | 0 | TRUE | PTFE | 0.3 | 0.566544 | 0.1084433 | 0.3003021 | 10179.87 | -1987.174 | -71.47849 | 171.8298 | 0 | 10007.06 | 358 | 0 | 0.01717085 | 0 | -0.2570417 | -71.47849 | -1986.914 | 0 | 0.0001293673 | -199.6605 | 0 | 0 | 0 | -3.911676 | 0 | -0.3655692 | 0.1911142 | -0.2851244 | 0.06675795
1698234549.9 | -1.793072 | -199.6808 | 9.388697 | PTFE02-Cu | 1 | Aquivion | 20 | Air | 3.8 | 1 | 0 | 1 | 0 | 0 | 100 | Commercial IrOx on Ti | 5 | 0 | 100 | 0 | 0.5 | 5 | Carbon dioxide reduction | Al tape 16 mm | 0.5 | Commercial PTFE | 0 | 1 | 0 | 0 | 0 | Air | 1 | 0 | TRUE | PTFE | 0.3 | 0.5802926 | 0.1070497 | 0.2954772 | 10539.35 | -2058.854 | -71.48013 | 171.8298 | 0 | 10366.06 | 358 | 0 | 0.01657619 | 0 | -0.2570417 | -71.48013 | -2058.594 | 0 | 0.0001248627 | -199.6651 | 0 | 0 | 0 | -4.002269 | 0 | -0.3661661 | 0.1167441 | -0.1256871 | 0.08370324
1698234909.7 | -1.860705 | -199.5968 | 9.022222 | PTFE02-Cu | 1 | Aquivion | 20 | Air | 3.8 | 1 | 0 | 1 | 0 | 0 | 100 | Commercial IrOx on Ti | 5 | 0 | 100 | 0 | 0.5 | 5 | Carbon dioxide reduction | Al tape 16 mm | 0.5 | Commercial PTFE | 0 | 1 | 0 | 0 | 0 | Air | 1 | 0 | TRUE | PTFE | 0.3 | 0.5732834 | 0.1006926 | 0.2985863 | 10899.13 | -2130.736 | -71.6821 | 171.8298 | 0 | 10726.06 | 359 | 0 | 0.01601984 | 0 | -0.2570417 | -71.6821 | -2130.476 | 0 | 0.0001206499 | -199.6716 | 0 | 0 | 0 | -3.948543 | 0 | -0.3664747 | -0.273909 | -0.06763309 | 0.07730989
1698235270.0 | -1.756618 | -199.6774 | 8.777451 | PTFE02-Cu | 1 | Aquivion | 20 | Air | 3.8 | 1 | 0 | 1 | 0 | 0 | 100 | Commercial IrOx on Ti | 5 | 0 | 100 | 0 | 0.5 | 5 | Carbon dioxide reduction | Al tape 16 mm | 0.5 | Commercial PTFE | 0 | 1 | 0 | 0 | 0 | Air | 1 | 0 | TRUE | PTFE | 0.3 | 0.5800407 | 0.09614403 | 0.2871193 | 11259.51 | -2202.612 | -71.67638 | 171.8298 | 0 | 11085.98 | 358.9182 | 0 | 0.01549974 | 0 | -0.2570417 | -71.67638 | -2202.352 | 0 | 0.0001167124 | -199.7656 | 0 | 0 | 0 | -3.973432 | 0 | -0.2447714 | -0.290692 | 0.1040868 | 0.08794831
1698235631.0 | -1.65334 | -199.6661 | 9.094611 | PTFE02-Cu | 1 | Aquivion | 20 | Air | 3.8 | 1 | 0 | 1 | 0 | 0 | 100 | Commercial IrOx on Ti | 5 | 0 | 100 | 0 | 0.5 | 5 | Carbon dioxide reduction | Al tape 16 mm | 0.5 | Commercial PTFE | 0 | 1 | 0 | 0 | 0 | Air | 1 | 0 | TRUE | PTFE | 0.3 | 0.5984779 | 0.09376774 | 0.2755531 | 11620.46 | -2274.694 | -71.88255 | 171.8298 | 0 | 11446.98 | 360 | 0 | 0.01501093 | 0 | -0.2570417 | -71.88255 | -2274.434 | 0 | 0.0001130135 | -199.6736 | 0 | 0 | 0 | -3.966243 | 0 | 0.3171604 | 0.3253096 | 0.1032789 | 0.06975231
1698235990.4 | -1.492462 | -199.6361 | 9.410399 | PTFE02-Cu | 1 | Aquivion | 20 | Air | 3.8 | 1 | 0 | 1 | 0 | 0 | 100 | Commercial IrOx on Ti | 5 | 0 | 100 | 0 | 0.5 | 5 | Carbon dioxide reduction | Al tape 16 mm | 0.5 | Commercial PTFE | 0 | 1 | 0 | 0 | 0 | Air | 1 | 0 | TRUE | PTFE | 0.3 | 0.6124677 | 0.09135698 | 0.2781838 | 11979.85 | -2346.575 | -71.68125 | 171.8298 | 0 | 11806.98 | 359 | 0 | 0.01455324 | 0 | -0.2570417 | -71.68125 | -2346.315 | 0 | 0.0001095512 | -199.6693 | 0 | 0 | 0 | -3.877838 | 0 | 0.3157879 | 0.1187169 | 0.1608778 | 0.1246448
1698236350.1 | -1.537852 | -199.7031 | 9.726444 | PTFE02-Cu | 1 | Aquivion | 20 | Air | 3.8 | 1 | 0 | 1 | 0 | 0 | 100 | Commercial IrOx on Ti | 5 | 0 | 100 | 0 | 0.5 | 5 | Carbon dioxide reduction | Al tape 16 mm | 0.5 | Commercial PTFE | 0 | 1 | 0 | 0 | 0 | Air | 1 | 0 | TRUE | PTFE | 0.3 | 0.6104906 | 0.08703172 | 0.2703508 | 12339.53 | -2418.254 | -71.47935 | 171.8298 | 0 | 12165.98 | 358 | 0 | 0.01412379 | 0 | -0.2570417 | -71.47935 | -2417.994 | 0 | 0.0001063037 | -199.6633 | 0 | 0 | 0 | -3.880108 | 0 | 0.3160445 | -0.3641791 | -0.0453906 | 0.09918362
1698236709.6 | -1.556527 | -199.6749 | 10.04232 | PTFE02-Cu | 1 | Aquivion | 20 | Air | 3.8 | 1 | 0 | 1 | 0 | 0 | 100 | Commercial IrOx on Ti | 5 | 0 | 100 | 0 | 0.5 | 5 | Carbon dioxide reduction | Al tape 16 mm | 0.5 | Commercial PTFE | 0 | 1 | 0 | 0 | 0 | Air | 1 | 0 | TRUE | PTFE | 0.3 | 0.6207439 | 0.08656354 | 0.2648771 | 12699.03 | -2490.135 | -71.68122 | 171.8298 | 0 | 12525.98 | 359 | 0 | 0.01371787 | 0 | -0.2570417 | -71.68122 | -2489.875 | 0 | 0.0001032348 | -199.6692 | 0 | 0 | 0 | -3.945335 | 0 | 0.3158811 | 0.05809916 | -0.01867439 | 0.07870275
1698237069.1 | -1.539656 | -199.6702 | 10.346 | PTFE02-Cu | 1 | Aquivion | 20 | Air | 3.8 | 1 | 0 | 1 | 0 | 0 | 100 | Commercial IrOx on Ti | 5 | 0 | 100 | 0 | 0.5 | 5 | Carbon dioxide reduction | Al tape 16 mm | 0.5 | Commercial PTFE | 0 | 1 | 0 | 0 | 0 | Air | 1 | 0 | TRUE | PTFE | 0.3 | 0.6144202 | 0.08282633 | 0.2567512 | 13058.61 | -2561.865 | -71.53036 | 171.8298 | 0 | 12885.9 | 358.9174 | 0 | 0.01333472 | 0 | -0.2570417 | -71.53036 | -2561.605 | 0 | 0.000100344 | -199.3146 | 0 | 0 | 0 | -3.966338 | 0 | 0.3036786 | -0.1566708 | 0.01687097 | 0.05580121
1698237430.1 | -1.549218 | -199.6683 | 10.53148 | PTFE02-Cu | 1 | Aquivion | 20 | Air | 3.8 | 1 | 0 | 1 | 0 | 0 | 100 | Commercial IrOx on Ti | 5 | 0 | 100 | 0 | 0.5 | 5 | Carbon dioxide reduction | Al tape 16 mm | 0.5 | Commercial PTFE | 0 | 1 | 0 | 0 | 0 | Air | 1 | 0 | TRUE | PTFE | 0.3 | 0.647752 | 0.08126144 | 0.2629922 | 13419.51 | -2633.949 | -71.88408 | 171.8298 | 0 | 13246.9 | 360 | 0 | 0.01297132 | 0 | -0.2570417 | -71.88408 | -2633.689 | 0 | 9.759759e-05 | -199.6782 | 0 | 0 | 0 | -3.994085 | 0 | 0.1854729 | 0.5873281 | -0.009562445 | 0.06295573
1698237789.2 | -1.302613 | -199.6307 | 10.71606 | PTFE02-Cu | 1 | Aquivion | 20 | Air | 3.8 | 1 | 0 | 1 | 0 | 0 | 100 | Commercial IrOx on Ti | 5 | 0 | 100 | 0 | 0.5 | 5 | Carbon dioxide reduction | Al tape 16 mm | 0.5 | Commercial PTFE | 0 | 1 | 0 | 0 | 0 | Air | 1 | 0 | TRUE | PTFE | 0.3 | 0.6584641 | 0.07796507 | 0.2587699 | 13778.68 | -2705.631 | -71.48229 | 171.8298 | 0 | 13605.9 | 358 | 0 | 0.01262907 | 0 | -0.2570417 | -71.48229 | -2705.371 | 0 | 9.501163e-05 | -199.6712 | 0 | 0 | 0 | -3.988027 | 0 | 0.1845798 | 0.07098962 | 0.2466056 | 0.1221176
1698238148.9 | -1.246065 | -199.6527 | 10.9009 | PTFE02-Cu | 1 | Aquivion | 20 | Air | 3.8 | 1 | 0 | 1 | 0 | 0 | 100 | Commercial IrOx on Ti | 5 | 0 | 100 | 0 | 0.5 | 5 | Carbon dioxide reduction | Al tape 16 mm | 0.5 | Commercial PTFE | 0 | 1 | 0 | 0 | 0 | Air | 1 | 0 | TRUE | PTFE | 0.3 | 0.6753657 | 0.07176088 | 0.2577809 | 14138.36 | -2777.312 | -71.48141 | 171.8298 | 0 | 13964.9 | 358 | 0 | 0.01230441 | 0 | -0.2570417 | -71.48141 | -2777.052 | 0 | 9.255919e-05 | -199.6689 | 0 | 0 | 0 | -3.893989 | 0 | 0.1848403 | 0.07926514 | 0.0565472 | 0.1316931
1698238508.6 | -1.218886 | -199.694 | 11.08574 | PTFE02-Cu | 1 | Aquivion | 20 | Air | 3.8 | 1 | 0 | 1 | 0 | 0 | 100 | Commercial IrOx on Ti | 5 | 0 | 100 | 0 | 0.5 | 5 | Carbon dioxide reduction | Al tape 16 mm | 0.5 | Commercial PTFE | 0 | 1 | 0 | 0 | 0 | Air | 1 | 0 | TRUE | PTFE | 0.3 | 0.684318 | 0.06798709 | 0.2487237 | 14498.04 | -2849.197 | -71.68525 | 171.8298 | 0 | 14324.9 | 359 | 0 | 0.01199518 | 0 | -0.2570417 | -71.68525 | -2848.937 | 0 | 9.022372e-05 | -199.6802 | 0 | 0 | 0 | -3.959873 | 0 | 0.1848434 | -0.184975 | 0.02717934 | 0.1020132
1698238867.7 | -1.277735 | -201.7464 | 11.26796 | PTFE02-Cu | 1 | Aquivion | 20 | Air | 3.8 | 1 | 0 | 1 | 0 | 0 | 100 | Commercial IrOx on Ti | 5 | 0 | 100 | 0 | 0.5 | 5 | Carbon dioxide reduction | Al tape 16 mm | 0.5 | Commercial PTFE | 0 | 1 | 0 | 0 | 0 | Air | 1 | 0 | TRUE | PTFE | 0.3 | 0.7164252 | 0.06546574 | 0.2536236 | 14857.19 | -2920.867 | -71.47029 | 171.8298 | 0 | 14683.84 | 357.9445 | 0 | 0.01170196 | 0 | -0.2570417 | -71.47029 | -2920.607 | 0 | 8.800969e-05 | -199.6653 | 0 | 0 | 0 | -3.998795 | 0 | 0.182218 | 1.003307 | -0.05884936 | 0.08057344
1698239227.3 | -1.319732 | -199.6945 | 11.06334 | PTFE02-Cu | 1 | Aquivion | 20 | Air | 3.8 | 1 | 0 | 1 | 0 | 0 | 100 | Commercial IrOx on Ti | 5 | 0 | 100 | 0 | 0.5 | 5 | Carbon dioxide reduction | Al tape 16 mm | 0.5 | Commercial PTFE | 0 | 1 | 0 | 0 | 0 | Air | 1 | 0 | TRUE | PTFE | 0.3 | 0.7129576 | 0.06333528 | 0.2416576 | 15216.77 | -2992.668 | -71.54682 | 171.8298 | 0 | 15043.95 | 358.8297 | 0 | 0.01142185 | 0 | -0.2570417 | -71.54682 | -2992.407 | 0 | 8.589795e-05 | -199.4079 | 0 | 0 | 0 | -3.94307 | 0 | -0.2046222 | -0.6085811 | -0.04199663 | 0.1145869
1698239588.2 | -1.509196 | -199.6223 | 10.85797 | PTFE02-Cu | 1 | Aquivion | 20 | Air | 3.8 | 1 | 0 | 1 | 0 | 0 | 100 | Commercial IrOx on Ti | 5 | 0 | 100 | 0 | 0.5 | 5 | Carbon dioxide reduction | Al tape 16 mm | 0.5 | Commercial PTFE | 0 | 1 | 0 | 0 | 0 | Air | 1 | 0 | TRUE | PTFE | 0.3 | 0.7040149 | 0.06031794 | 0.2341812 | 15577.66 | -3064.751 | -71.88359 | 171.8298 | 0 | 15404.95 | 360 | 0 | 0.01115419 | 0 | -0.2570417 | -71.88359 | -3064.491 | 0 | 8.387745e-05 | -199.6765 | 0 | 0 | 0 | -4.004065 | 0 | -0.2053665 | -0.6727293 | -0.1894644 | 0.08456234
1698239947.7 | -1.48912 | -199.6411 | 10.65341 | PTFE02-Cu | 1 | Aquivion | 20 | Air | 3.8 | 1 | 0 | 1 | 0 | 0 | 100 | Commercial IrOx on Ti | 5 | 0 | 100 | 0 | 0.5 | 5 | Carbon dioxide reduction | Al tape 16 mm | 0.5 | Commercial PTFE | 0 | 1 | 0 | 0 | 0 | Air | 1 | 0 | TRUE | PTFE | 0.3 | 0.764883 | 0.05870734 | 0.2420577 | 15937.14 | -3136.43 | -71.47924 | 171.8298 | 0 | 15763.95 | 358 | 0 | 0.01090017 | 0 | -0.2570417 | -71.47924 | -3136.17 | 0 | 8.196039e-05 | -199.6628 | 0 | 0 | 0 | -3.913729 | 0 | -0.2045613 | 1.578823 | 0.02007593 | 0.1442519
1698240306.5 | -1.312844 | -199.7371 | 10.44919 | PTFE02-Cu | 1 | Aquivion | 20 | Air | 3.8 | 1 | 0 | 1 | 0 | 0 | 100 | Commercial IrOx on Ti | 5 | 0 | 100 | 0 | 0.5 | 5 | Carbon dioxide reduction | Al tape 16 mm | 0.5 | Commercial PTFE | 0 | 1 | 0 | 0 | 0 | Air | 1 | 0 | TRUE | PTFE | 0.3 | 0.740629 | 0.05443632 | 0.2225849 | 16296.01 | -3208.112 | -71.48211 | 171.8298 | 0 | 16122.95 | 358 | 0 | 0.01065747 | 0 | -0.2570417 | -71.48211 | -3207.851 | 0 | 8.012892e-05 | -199.6709 | 0 | 0 | 0 | -3.919534 | 0 | -0.2042142 | -1.378654 | 0.1762761 | 0.1368036
1698240666.5 | -1.298977 | -199.6678 | 10.24436 | PTFE02-Cu | 1 | Aquivion | 20 | Air | 3.8 | 1 | 0 | 1 | 0 | 0 | 100 | Commercial IrOx on Ti | 5 | 0 | 100 | 0 | 0.5 | 5 | Carbon dioxide reduction | Al tape 16 mm | 0.5 | Commercial PTFE | 0 | 1 | 0 | 0 | 0 | Air | 1 | 0 | TRUE | PTFE | 0.3 | 0.7385579 | 0.05440957 | 0.2164856 | 16655.95 | -3279.997 | -71.68586 | 171.8298 | 0 | 16482.95 | 359 | 0 | 0.0104247 | 0 | -0.2570417 | -71.68586 | -3279.737 | 0 | 7.837265e-05 | -199.682 | 0 | 0 | 0 | -3.905523 | 0 | -0.2048294 | 0.2961165 | 0.0138675 | 0.1404773
1698241028.1 | -1.432965 | -199.6725 | 9.952324 | PTFE02-Cu | 1 | Aquivion | 20 | Air | 3.8 | 1 | 0 | 1 | 0 | 0 | 100 | Commercial IrOx on Ti | 5 | 0 | 100 | 0 | 0.5 | 5 | Carbon dioxide reduction | Al tape 16 mm | 0.5 | Commercial PTFE | 0 | 1 | 0 | 0 | 0 | Air | 1 | 0 | TRUE | PTFE | 0.3 | 0.7420855 | 0.04883085 | 0.2123599 | 17017.54 | -3352.098 | -71.90164 | 171.8298 | 0 | 16844.86 | 360.9114 | 0 | 0.01020072 | 0 | -0.2570417 | -71.90164 | -3351.838 | 0 | 7.668678e-05 | -199.203 | 0 | 0 | 0 | -3.922582 | 0 | -0.2920402 | -0.3192806 | -0.1339878 | 0.1295881
1698241390.6 | -1.693505 | -199.6183 | 9.651961 | PTFE02-Cu | 1 | Aquivion | 20 | Air | 3.8 | 1 | 0 | 1 | 0 | 0 | 100 | Commercial IrOx on Ti | 5 | 0 | 100 | 0 | 0.5 | 5 | Carbon dioxide reduction | Al tape 16 mm | 0.5 | Commercial PTFE | 0 | 1 | 0 | 0 | 0 | Air | 1 | 0 | TRUE | PTFE | 0.3 | 0.7330163 | 0.04444944 | 0.2001403 | 17380.09 | -3424.37 | -72.07224 | 171.8298 | 0 | 17206.86 | 361 | 0 | 0.009986121 | 0 | -0.2570417 | -72.07224 | -3424.11 | 0 | 7.506817e-05 | -199.6461 | 0 | 0 | 0 | -3.933182 | 0 | -0.3003627 | -0.6333211 | -0.2605405 | 0.07901052
1698241750.8 | -1.784401 | -199.6525 | 9.353598 | PTFE02-Cu | 1 | Aquivion | 20 | Air | 3.8 | 1 | 0 | 1 | 0 | 0 | 100 | Commercial IrOx on Ti | 5 | 0 | 100 | 0 | 0.5 | 5 | Carbon dioxide reduction | Al tape 16 mm | 0.5 | Commercial PTFE | 0 | 1 | 0 | 0 | 0 | Air | 1 | 0 | TRUE | PTFE | 0.3 | 0.7505551 | 0.04679135 | 0.2000883 | 17740.23 | -3496.244 | -71.67436 | 171.8298 | 0 | 17566.86 | 359 | 0 | 0.009781474 | 0 | -0.2570417 | -71.67436 | -3495.984 | 0 | 7.352484e-05 | -199.6501 | 0 | 0 | 0 | -4.015269 | 0 | -0.2983636 | 0.5811632 | -0.09089575 | 0.07630129
1698242110.1 | -1.77143 | -199.6942 | 9.055902 | PTFE02-Cu | 1 | Aquivion | 20 | Air | 3.8 | 1 | 0 | 1 | 0 | 0 | 100 | Commercial IrOx on Ti | 5 | 0 | 100 | 0 | 0.5 | 5 | Carbon dioxide reduction | Al tape 16 mm | 0.5 | Commercial PTFE | 0 | 1 | 0 | 0 | 0 | Air | 1 | 0 | TRUE | PTFE | 0.3 | 0.7830089 | 0.04937307 | 0.2058778 | 18099.57 | -3568.123 | -71.67889 | 171.8298 | 0 | 17926.86 | 359 | 0 | 0.009585046 | 0 | -0.2570417 | -71.67889 | -3567.863 | 0 | 7.20436e-05 | -199.6625 | 0 | 0 | 0 | -4.008035 | 0 | -0.2976959 | 0.7100124 | 0.01297082 | 0.09750892
1698242469.3 | -1.820485 | -199.6562 | 8.75829 | PTFE02-Cu | 1 | Aquivion | 20 | Air | 3.8 | 1 | 0 | 1 | 0 | 0 | 100 | Commercial IrOx on Ti | 5 | 0 | 100 | 0 | 0.5 | 5 | Carbon dioxide reduction | Al tape 16 mm | 0.5 | Commercial PTFE | 0 | 1 | 0 | 0 | 0 | Air | 1 | 0 | TRUE | PTFE | 0.3 | 0.7380575 | 0.04733864 | 0.1878668 | 18458.8 | -3639.802 | -71.4794 | 171.8298 | 0 | 18285.86 | 358 | 0 | 0.009396866 | 0 | -0.2570417 | -71.4794 | -3639.542 | 0 | 7.062474e-05 | -199.6631 | 0 | 0 | 0 | -4.030132 | 0 | -0.2976122 | -1.172561 | -0.04905443 | 0.09093478
1698242829.9 | -1.823211 | -199.6244 | 8.607611 | PTFE02-Cu | 1 | Aquivion | 20 | Air | 3.8 | 1 | 0 | 1 | 0 | 0 | 100 | Commercial IrOx on Ti | 5 | 0 | 100 | 0 | 0.5 | 5 | Carbon dioxide reduction | Al tape 16 mm | 0.5 | Commercial PTFE | 0 | 1 | 0 | 0 | 0 | Air | 1 | 0 | TRUE | PTFE | 0.3 | 0.7422456 | 0.04485156 | 0.1834872 | 18819.36 | -3711.797 | -71.79595 | 171.8298 | 0 | 18646.56 | 359.703 | 0 | 0.009215091 | 0 | -0.2570417 | -71.79595 | -3711.537 | 0 | 6.925477e-05 | -199.5913 | 0 | 0 | 0 | -3.965901 | 0 | -0.1506782 | -0.06202782 | -0.002726874 | 0.08893729
1698243190.7 | -1.787758 | -199.6703 | 8.484104 | PTFE02-Cu | 1 | Aquivion | 20 | Air | 3.8 | 1 | 0 | 1 | 0 | 0 | 100 | Commercial IrOx on Ti | 5 | 0 | 100 | 0 | 0.5 | 5 | Carbon dioxide reduction | Al tape 16 mm | 0.5 | Commercial PTFE | 0 | 1 | 0 | 0 | 0 | Air | 1 | 0 | TRUE | PTFE | 0.3 | 0.7827495 | 0.04678919 | 0.190829 | 19180.12 | -3783.68 | -71.68322 | 171.8298 | 0 | 19006.56 | 359 | 0 | 0.00904055 | 0 | -0.2570417 | -71.68322 | -3783.42 | 0 | 6.793897e-05 | -199.6746 | 0 | 0 | 0 | -3.948647 | 0 | -0.1235074 | 0.9596221 | 0.03545386 | 0.09003412
1698243549.9 | -1.774563 | -199.702 | 8.361107 | PTFE02-Cu | 1 | Aquivion | 20 | Air | 3.8 | 1 | 0 | 1 | 0 | 0 | 100 | Commercial IrOx on Ti | 5 | 0 | 100 | 0 | 0.5 | 5 | Carbon dioxide reduction | Al tape 16 mm | 0.5 | Commercial PTFE | 0 | 1 | 0 | 0 | 0 | Air | 1 | 0 | TRUE | PTFE | 0.3 | 0.7790166 | 0.04273045 | 0.1894882 | 19539.39 | -3855.563 | -71.68306 | 171.8298 | 0 | 19366.56 | 359 | 0 | 0.008872498 | 0 | -0.2570417 | -71.68306 | -3855.303 | 0 | 6.667224e-05 | -199.6743 | 0 | 0 | 0 | -3.921662 | 0 | -0.1229966 | -0.1919 | 0.01319429 | 0.1222464
1698243909.9 | -1.757066 | -199.7016 | 8.237877 | PTFE02-Cu | 1 | Aquivion | 20 | Air | 3.8 | 1 | 0 | 1 | 0 | 0 | 100 | Commercial IrOx on Ti | 5 | 0 | 100 | 0 | 0.5 | 5 | Carbon dioxide reduction | Al tape 16 mm | 0.5 | Commercial PTFE | 0 | 1 | 0 | 0 | 0 | Air | 1 | 0 | TRUE | PTFE | 0.3 | 0.7847985 | 0.04105123 | 0.1884593 | 19899.34 | -3927.444 | -71.68133 | 171.8298 | 0 | 19726.56 | 359 | 0 | 0.008710579 | 0 | -0.2570417 | -71.68133 | -3927.184 | 0 | 6.54519e-05 | -199.6696 | 0 | 0 | 0 | -3.890728 | 0 | -0.1232301 | -0.02293656 | 0.01749694 | 0.09338888
1698244270.6 | -1.983037 | -199.6764 | 8.114391 | PTFE02-Cu | 1 | Aquivion | 20 | Air | 3.8 | 1 | 0 | 1 | 0 | 0 | 100 | Commercial IrOx on Ti | 5 | 0 | 100 | 0 | 0.5 | 5 | Carbon dioxide reduction | Al tape 16 mm | 0.5 | Commercial PTFE | 0 | 1 | 0 | 0 | 0 | Air | 1 | 0 | TRUE | PTFE | 0.3 | 0.7845055 | 0.03784473 | 0.1806584 | 20260.03 | -3999.329 | -71.68488 | 171.8298 | 0 | 20086.56 | 359 | 0 | 0.008554464 | 0 | -0.2570417 | -71.68488 | -3999.068 | 0 | 6.427539e-05 | -199.6794 | 0 | 0 | 0 | -3.952298 | 0 | -0.1234862 | -0.321926 | -0.2259711 | 0.1153148
1698244630.7 | -2.117068 | -199.6788 | 7.751643 | PTFE02-Cu | 1 | Aquivion | 20 | Air | 3.8 | 1 | 0 | 1 | 0 | 0 | 100 | Commercial IrOx on Ti | 5 | 0 | 100 | 0 | 0.5 | 5 | Carbon dioxide reduction | Al tape 16 mm | 0.5 | Commercial PTFE | 0 | 1 | 0 | 0 | 0 | Air | 1 | 0 | TRUE | PTFE | 0.3 | 0.7840907 | 0.0360621 | 0.1758203 | 20620.19 | -4071.285 | -71.75669 | 171.8298 | 0 | 20447.41 | 359.844 | 0 | 0.0084035 | 0 | -0.2570417 | -71.75669 | -4071.025 | 0 | 6.31393e-05 | -199.4847 | 0 | 0 | 0 | -4.016832 | 0 | -0.3627482 | -0.07941884 | -0.134031 | 0.06312144
1698244988.7 | -2.106654 | -199.6612 | 7.317913 | PTFE02-Cu | 1 | Aquivion | 20 | Air | 3.8 | 1 | 0 | 1 | 0 | 0 | 100 | Commercial IrOx on Ti | 5 | 0 | 100 | 0 | 0.5 | 5 | Carbon dioxide reduction | Al tape 16 mm | 0.5 | Commercial PTFE | 0 | 1 | 0 | 0 | 0 | Air | 1 | 0 | TRUE | PTFE | 0.3 | 0.8058038 | 0.0346315 | 0.1750106 | 20978.2 | -4142.768 | -71.28368 | 171.8298 | 0 | 20805.41 | 357 | 0 | 0.0082589 | 0 | -0.2570417 | -71.28368 | -4142.508 | 0 | 6.204977e-05 | -199.6743 | 0 | 0 | 0 | -4.058461 | 0 | -0.4337297 | 0.3562033 | 0.01041391 | 0.09289088
1698245345.8 | -1.901007 | -199.6764 | 6.885373 | PTFE02-Cu | 1 | Aquivion | 20 | Air | 3.8 | 1 | 0 | 1 | 0 | 0 | 100 | Commercial IrOx on Ti | 5 | 0 | 100 | 0 | 0.5 | 5 | Carbon dioxide reduction | Al tape 16 mm | 0.5 | Commercial PTFE | 0 | 1 | 0 | 0 | 0 | Air | 1 | 0 | TRUE | PTFE | 0.3 | 0.7892664 | 0.03290228 | 0.168446 | 21335.23 | -4214.048 | -71.08044 | 171.8298 | 0 | 21162.41 | 356 | 0 | 0.008119577 | 0 | -0.2570417 | -71.08044 | -4213.788 | 0 | 6.100014e-05 | -199.6641 | 0 | 0 | 0 | -3.930539 | 0 | -0.43254 | -0.4240585 | 0.2056477 | 0.1177296
1698245704.3 | -2.088116 | -199.7378 | 6.451052 | PTFE02-Cu | 1 | Aquivion | 20 | Air | 3.8 | 1 | 0 | 1 | 0 | 0 | 100 | Commercial IrOx on Ti | 5 | 0 | 100 | 0 | 0.5 | 5 | Carbon dioxide reduction | Al tape 16 mm | 0.5 | Commercial PTFE | 0 | 1 | 0 | 0 | 0 | Air | 1 | 0 | TRUE | PTFE | 0.3 | 0.7972741 | 0.02990628 | 0.1679238 | 21693.74 | -4285.533 | -71.28444 | 171.8298 | 0 | 21520.41 | 357 | 0 | 0.007984504 | 0 | -0.2570417 | -71.28444 | -4285.272 | 0 | 5.998257e-05 | -199.6765 | 0 | 0 | 0 | -3.737353 | 0 | -0.4343209 | 0.01802031 | -0.1871093 | 0.03168207
1698246061.3 | -2.373447 | -199.728 | 6.018526 | PTFE02-Cu | 1 | Aquivion | 20 | Air | 3.8 | 1 | 0 | 1 | 0 | 0 | 100 | Commercial IrOx on Ti | 5 | 0 | 100 | 0 | 0.5 | 5 | Carbon dioxide reduction | Al tape 16 mm | 0.5 | Commercial PTFE | 0 | 1 | 0 | 0 | 0 | Air | 1 | 0 | TRUE | PTFE | 0.3 | 0.8060226 | 0.02986408 | 0.1660318 | 22050.76 | -4356.816 | -71.08396 | 171.8298 | 0 | 21877.41 | 356 | 0 | 0.007854212 | 0 | -0.2570417 | -71.08396 | -4356.556 | 0 | 5.900111e-05 | -199.6742 | 0 | 0 | 0 | -3.926382 | 0 | -0.4325267 | 0.188006 | -0.2853315 | 0.09059523
1698246420.6 | -2.429951 | -199.7078 | 5.868747 | PTFE02-Cu | 1 | Aquivion | 20 | Air | 3.8 | 1 | 0 | 1 | 0 | 0 | 100 | Commercial IrOx on Ti | 5 | 0 | 100 | 0 | 0.5 | 5 | Carbon dioxide reduction | Al tape 16 mm | 0.5 | Commercial PTFE | 0 | 1 | 0 | 0 | 0 | Air | 1 | 0 | TRUE | PTFE | 0.3 | 0.8318761 | 0.0308872 | 0.1663797 | 22410.11 | -4428.854 | -71.8376 | 171.8298 | 0 | 22237.11 | 358.7052 | 0 | 0.007727163 | 0 | -0.2570417 | -71.8376 | -4428.593 | 0 | 5.804138e-05 | -200.355 | 0 | 0 | 0 | -4.032623 | 0 | -0.149779 | 0.2852135 | -0.05650378 | 0.072374
1667493035.9 | -1.192575 | -200.1947 | 8.567355 | 20p-Cu | 1 | Nafion 117 | 22.5 | CO2 | 3.8 | 1 | 0 | 1 | 0 | 0 | 13 | Electrodeposited IrOx on Ti | 0 | 7.8 | 13 | 10 | 0.5 | 0 | Carbon dioxide reduction | Al tape 16 mm | 0.5 | Electrospun PVDF-HFP | 0 | 0 | 1 | 1 | 0 | CO2 | 1 | 0 | TRUE | PVDF-HFP | 0.3 | 0.1345827 | 0.5563167 | 0.0231488 | 1220.577 | -175.1821 | -72.0775 | 318.9979 | 0 | 901.47 | 359.911 | 0 | 0.3538641 | 0 | -0.3892471 | -72.0775 | -174.7927 | 0 | 0.002226907 | -200.1943 | 0 | 0 | 0 | -3.363037 | 0 |  |  |  | 0.02494445
1667493402.0 | -1.193648 | -200.1803 | 8.19571 | 20p-Cu | 1 | Nafion 117 | 22.5 | CO2 | 3.8 | 1 | 0 | 1 | 0 | 0 | 13 | Electrodeposited IrOx on Ti | 0 | 7.8 | 13 | 10 | 0.5 | 0 | Carbon dioxide reduction | Al tape 16 mm | 0.5 | Electrospun PVDF-HFP | 0 | 0 | 1 | 1 | 0 | CO2 | 1 | 0 | TRUE | PVDF-HFP | 0.3 | 0.1364994 | 0.5548393 | 0.02543885 | 1586.611 | -248.4751 | -73.09277 | 318.9979 | 0 | 1267.552 | 365.0822 | 0 | 0.2516645 | 0 | -0.3892471 | -73.09277 | -248.0857 | 0 | 0.001569003 | -200.1961 | 0 | 0 | 0 | -3.286948 | 0 | -0.3716454 | 0.00922581 | -0.001072694 | 0.02242023
1667493771.6 | -1.201919 | -200.1923 | 7.86308 | 20p-Cu | 1 | Nafion 117 | 22.5 | CO2 | 3.8 | 1 | 0 | 1 | 0 | 0 | 13 | Electrodeposited IrOx on Ti | 0 | 7.8 | 13 | 10 | 0.5 | 0 | Carbon dioxide reduction | Al tape 16 mm | 0.5 | Electrospun PVDF-HFP | 0 | 0 | 1 | 1 | 0 | CO2 | 1 | 0 | TRUE | PVDF-HFP | 0.3 | 0.1447138 | 0.5527214 | 0.0237204 | 1956.211 | -322.4697 | -73.79439 | 318.9979 | 0 | 1637.152 | 368.6 | 0 | 0.1948493 | 0 | -0.3892471 | -73.79439 | -322.0803 | 0 | 0.00120854 | -200.2018 | 0 | 0 | 0 | -3.220625 | 0 | -0.3326293 | 0.00931569 | -0.008271063 | 0.01681131
1667494139.6 | -1.196947 | -200.1721 | 7.614292 | 20p-Cu | 1 | Nafion 117 | 22.5 | CO2 | 3.8 | 1 | 0 | 1 | 0 | 0 | 13 | Electrodeposited IrOx on Ti | 0 | 7.8 | 13 | 10 | 0.5 | 0 | Carbon dioxide reduction | Al tape 16 mm | 0.5 | Electrospun PVDF-HFP | 0 | 0 | 1 | 1 | 0 | CO2 | 1 | 0 | TRUE | PVDF-HFP | 0.3 | 0.1385649 | 0.563588 | 0.0283525 | 2324.245 | -396.1618 | -73.4919 | 318.9979 | 0 | 2005.149 | 366.9972 | 0 | 0.1590893 | 0 | -0.3892471 | -73.4919 | -395.7724 | 0 | 0.0009835125 | -200.2053 | 0 | 0 | 0 | -3.16437 | 0 | -0.2487885 | 0.009276219 | 0.004971247 | 0.01593332
1667494506.0 | -1.204288 | -200.1407 | 7.403913 | 20p-Cu | 1 | Nafion 117 | 22.5 | CO2 | 3.8 | 1 | 0 | 1 | 0 | 0 | 13 | Electrodeposited IrOx on Ti | 0 | 7.8 | 13 | 10 | 0.5 | 0 | Carbon dioxide reduction | Al tape 16 mm | 0.5 | Electrospun PVDF-HFP | 0 | 0 | 1 | 1 | 0 | CO2 | 1 | 0 | TRUE | PVDF-HFP | 0.3 | 0.1386265 | 0.5597265 | 0.02255093 | 2690.603 | -469.5396 | -73.17758 | 318.9979 | 0 | 2371.547 | 365.3972 | 0 | 0.1345105 | 0 | -0.3892471 | -73.17758 | -469.1502 | 0 | 0.0008296855 | -200.2111 | 0 | 0 | 0 | -3.121914 | 0 | -0.2103792 | 0.009233976 | -0.007340492 | 0.01062117
1667494874.0 | -1.200483 | -200.184 | 7.230852 | 20p-Cu | 1 | Nafion 117 | 22.5 | CO2 | 3.8 | 1 | 0 | 1 | 0 | 0 | 13 | Electrodeposited IrOx on Ti | 0 | 7.8 | 13 | 10 | 0.5 | 0 | Carbon dioxide reduction | Al tape 16 mm | 0.5 | Electrospun PVDF-HFP | 0 | 0 | 1 | 1 | 0 | CO2 | 1 | 0 | TRUE | PVDF-HFP | 0.3 | 0.13432 | 0.5639471 | 0.09598854 | 3058.599 | -543.2142 | -73.47448 | 318.9979 | 0 | 2739.547 | 367 | 0 | 0.1164419 | 0 | -0.3892471 | -73.47448 | -542.8248 | 0 | 0.0007170767 | -200.2029 | 0 | 0 | 0 | -3.086048 | 0 | -0.1730604 | 0.009275262 | 0.003804718 | 0.01034189
1667495242.0 | -1.210302 | -200.1933 | 7.034206 | 20p-Cu | 1 | Nafion 117 | 22.5 | CO2 | 3.8 | 1 | 0 | 1 | 0 | 0 | 13 | Electrodeposited IrOx on Ti | 0 | 7.8 | 13 | 10 | 0.5 | 0 | Carbon dioxide reduction | Al tape 16 mm | 0.5 | Electrospun PVDF-HFP | 0 | 0 | 1 | 1 | 0 | CO2 | 1 | 0 | TRUE | PVDF-HFP | 0.3 | 0.131294 | 0.5638275 | 0.02437848 | 3426.658 | -616.9071 | -73.49263 | 318.9979 | 0 | 3107.646 | 367.0992 | 0 | 0.1026494 | 0 | -0.3892471 | -73.49263 | -616.5177 | 0 | 0.000631364 | -200.1993 | 0 | 0 | 0 | -3.053103 | 0 | -0.1966458 | 0.009276849 | -0.00981884 | 0.00925604
1667495609.3 | -1.221152 | -200.1653 | 6.829355 | 20p-Cu | 1 | Nafion 117 | 22.5 | CO2 | 3.8 | 1 | 0 | 1 | 0 | 0 | 13 | Electrodeposited IrOx on Ti | 0 | 7.8 | 13 | 10 | 0.5 | 0 | Carbon dioxide reduction | Al tape 16 mm | 0.5 | Electrospun PVDF-HFP | 0 | 0 | 1 | 1 | 0 | CO2 | 1 | 0 | TRUE | PVDF-HFP | 0.3 | 0.1363192 | 0.5608035 | 0.02636501 | 3793.949 | -690.4504 | -73.34312 | 318.9979 | 0 | 3474.937 | 366.2912 | 0 | 0.09179962 | 0 | -0.3892471 | -73.34312 | -690.061 | 0 | 0.0005640763 | -200.2036 | 0 | 0 | 0 | -3.020569 | 0 | -0.204851 | 0.009257492 | -0.0108495 | 0.009448878
1667495975.5 | -1.217684 | -200.224 | 6.671966 | 20p-Cu | 1 | Nafion 117 | 22.5 | CO2 | 3.8 | 1 | 0 | 1 | 0 | 0 | 13 | Electrodeposited IrOx on Ti | 0 | 7.8 | 13 | 10 | 0.5 | 0 | Carbon dioxide reduction | Al tape 16 mm | 0.5 | Electrospun PVDF-HFP | 0 | 0 | 1 | 1 | 0 | CO2 | 1 | 0 | TRUE | PVDF-HFP | 0.3 | 0.1337058 | 0.5560781 | 0.02886181 | 4160.097 | -763.7445 | -73.0939 | 318.9979 | 0 | 3841.037 | 365.1 | 0 | 0.08304994 | 0 | -0.3892471 | -73.0939 | -763.3551 | 0 | 0.0005099161 | -200.2024 | 0 | 0 | 0 | -2.987222 | 0 | -0.1573898 | 0.009228683 | 0.003468007 | 0.01042604
1667496344.2 | -1.227118 | -200.1676 | 6.52944 | 20p-Cu | 1 | Nafion 117 | 22.5 | CO2 | 3.8 | 1 | 0 | 1 | 0 | 0 | 13 | Electrodeposited IrOx on Ti | 0 | 7.8 | 13 | 10 | 0.5 | 0 | Carbon dioxide reduction | Al tape 16 mm | 0.5 | Electrospun PVDF-HFP | 0 | 0 | 1 | 1 | 0 | CO2 | 1 | 0 | TRUE | PVDF-HFP | 0.3 | 0.1524495 | 0.5458127 | 0.04229137 | 4528.825 | -837.5642 | -73.61954 | 318.9979 | 0 | 4209.728 | 367.6912 | 0 | 0.07577636 | 0 | -0.3892471 | -73.61954 | -837.1748 | 0 | 0.0004649531 | -200.2046 | 0 | 0 | 0 | -2.961979 | 0 | -0.1425259 | 0.009293711 | -0.009434122 | 0.004898839
1667496710.3 | -1.22381 | -200.2175 | 6.401688 | 20p-Cu | 1 | Nafion 117 | 22.5 | CO2 | 3.8 | 1 | 0 | 1 | 0 | 0 | 13 | Electrodeposited IrOx on Ti | 0 | 7.8 | 13 | 10 | 0.5 | 0 | Carbon dioxide reduction | Al tape 16 mm | 0.5 | Electrospun PVDF-HFP | 0 | 0 | 1 | 1 | 0 | CO2 | 1 | 0 | TRUE | PVDF-HFP | 0.3 | 0.1567746 | 0.5367985 | 0.03760918 | 4894.938 | -910.8789 | -73.11442 | 318.9979 | 0 | 4575.928 | 365.2 | 0 | 0.06971217 | 0 | -0.3892471 | -73.11442 | -910.4895 | 0 | 0.0004275141 | -200.2038 | 0 | 0 | 0 | -2.938652 | 0 | -0.1277521 | 0.009227801 | 0.003307477 | 0.00806337
1689241472.0 | -1.248277 | -199.9036 | 3.980311 | 15p-Cu | 1 | Aquivion | 20 | Air | 3.7 | 2 | 0 | 2 | 0 | 0 | 100 | Commercial IrOx on Ti | 5 | 0 | 100 | 0 | 0.5 | 5 | Carbon dioxide reduction | Al tape 16 mm | 0.5 | Electrospun PVDF-HFP | 0 | 1 | 0 | 0 | 0 | Air | 1 | 0 | TRUE | PVDF-HFP | 0.2 | 0.05433776 | 0.4707265 | 0.04848015 | 1362.768 | -193.3033 | -71.95304 | 49.2136 | 0 | 1313.271 | 360 | 0 | 0.03747406 | 0 | -0.03432344 | -71.95304 | -193.2687 | 0 | 0.0001775944 | -199.8696 | 0 | 0 | -2.463617 | -2.520437 | 0.9774564 |  |  |  | 0.03438954
1689242204.8 | -1.245037 | -199.8482 | 3.980311 | 15p-Cu | 1 | Aquivion | 20 | Air | 3.7 | 2 | 0 | 2 | 0 | 0 | 100 | Commercial IrOx on Ti | 5 | 0 | 100 | 0 | 0.5 | 5 | Carbon dioxide reduction | Al tape 16 mm | 0.5 | Electrospun PVDF-HFP | 0 | 1 | 0 | 0 | 0 | Air | 1 | 0 | TRUE | PVDF-HFP | 0.2 | 0.05548958078 | 0.4823964 | 0.05326355 | 2095.623 | -339.7856 | -146.2824 | 49.2136 | 0 | 2046.171 | 731.9 | 0 | 0.02405156 | 0 | -0.03432344 | -146.2824 | -339.751 | 0 | 0.0001010253 | -199.8667 | 0 | 0 | -2.456834 | -2.5229 | 0.9738133 | 0 | 0.4763739 | 0.003239532 | 0.03402148
1689242936.9 | -1.293985 | -199.8403 | 3.985549 | 15p-Cu | 1 | Aquivion | 20 | Air | 3.7 | 2 | 0 | 2 | 0 | 0 | 100 | Commercial IrOx on Ti | 5 | 0 | 100 | 0 | 0.5 | 5 | Carbon dioxide reduction | Al tape 16 mm | 0.5 | Electrospun PVDF-HFP | 0 | 1 | 0 | 0 | 0 | Air | 1 | 0 | TRUE | PVDF-HFP | 0.2 | 0.04908076 | 0.4287382 | 0.06931872 | 2827.722 | -469.0605 | -129.0751 | 91.0639 | 41.8503 | 2736.028 | 688.8573 | 0.06075322 | 0.03328324 | -0.01344765 | -0.04777109 | -129.0624 | -469.0132 | 0.0001041949 | 0.0001018545 | -188.8694 | -0.2104664 | 0.001114349 | -1.869661 | -2.522825 | 0.741098 | 0.00523811 | -0.3266602 | -0.04894756 | 0.2293332
1689243674.0 | -1.244802 | -199.8933 | 3.991958 | 15p-Cu | 1 | Aquivion | 20 | Air | 3.7 | 2 | 0 | 2 | 0 | 0 | 100 | Commercial IrOx on Ti | 5 | 0 | 100 | 0 | 0.5 | 5 | Carbon dioxide reduction | Al tape 16 mm | 0.5 | Electrospun PVDF-HFP | 0 | 1 | 0 | 0 | 0 | Air | 1 | 0 | TRUE | PVDF-HFP | 0.2 | 0.04959998 | 0.4426771 | 0.07708754 | 3564.786 | -616.3785 | -147.1181 | 91.0639 | 0 | 3473.128 | 736.1 | 0 | 0.02621956 | 0 | -0.04777109 | -147.1181 | -616.3311 | 0 | 7.75088e-05 | -199.8615 | 0 | 0 | -2.458215 | -2.521702 | 0.974824 | 0.00640827 | -0.03272723 | 0.0491821 | 0.03610509
1689244409.6 | -1.331021 | -199.8515 | 3.997399 | 15p-Cu | 1 | Aquivion | 20 | Air | 3.7 | 2 | 0 | 2 | 0 | 0 | 100 | Commercial IrOx on Ti | 5 | 0 | 100 | 0 | 0.5 | 5 | Carbon dioxide reduction | Al tape 16 mm | 0.5 | Electrospun PVDF-HFP | 0 | 1 | 0 | 0 | 0 | Air | 1 | 0 | TRUE | PVDF-HFP | 0.2 | 0.03622083 | 0.285016 | 0.06018342 | 4300.467 | -746.161 | -129.5827 | 148.5676 | 57.5037 | 4150.984 | 676.8557 | 0.0849571 | 0.03579093 | -0.02260545 | -0.07037653 | -129.5607 | -746.0917 | 0.0001744777 | 9.432693e-05 | -192.4284 | -0.2129494 | 0.001106642 | -1.687414 | -2.526575 | 0.6678665 | 0.005441536 | -0.09551292 | -0.08621838 | 0.2329537
1689245142.4 | -1.314866 | -199.8677 | 3.99876 | 15p-Cu | 1 | Aquivion | 20 | Air | 3.7 | 2 | 0 | 2 | 0 | 0 | 100 | Commercial IrOx on Ti | 5 | 0 | 100 | 0 | 0.5 | 5 | Carbon dioxide reduction | Al tape 16 mm | 0.5 | Electrospun PVDF-HFP | 0 | 1 | 0 | 0 | 0 | Air | 1 | 0 | TRUE | PVDF-HFP | 0.2 | 0.05443769 | 0.4179445 | 0.09777677 | 5033.221 | -892.6023 | -146.2414 | 148.5676 | 0 | 4883.684 | 731.7 | 0 | 0.03042121 | 0 | -0.07037653 | -146.2414 | -892.533 | 0 | 7.885035e-05 | -199.8653 | 0 | 0 | -2.482251 | -2.522488 | 0.9840487 | 0.001361012 | 0.2043693 | 0.01615518 | 0.02553143
1689245877.3 | -1.340824 | -199.8892 | 4.000125 | 15p-Cu | 1 | Aquivion | 20 | Air | 3.7 | 2 | 0 | 2 | 0 | 0 | 100 | Commercial IrOx on Ti | 5 | 0 | 100 | 0 | 0.5 | 5 | Carbon dioxide reduction | Al tape 16 mm | 0.5 | Electrospun PVDF-HFP | 0 | 1 | 0 | 0 | 0 | Air | 1 | 0 | TRUE | PVDF-HFP | 0.2 | 0.05765371 | 0.407235 | 0.1426553 | 5768.094 | -1039.483 | -146.6804 | 148.5676 | 0 | 5618.584 | 733.9 | 0 | 0.02644218 | 0 | -0.07037653 | -146.6804 | -1039.413 | 0 | 6.770795e-05 | -199.8642 | 0 | 0 | -2.481013 | -2.536369 | 0.9781754 | 0.001364947 | 0.5973992 | -0.0259587 | 0.03032226
1689246610.3 | -1.288704 | -199.8685 | 4.083022 | 15p-Cu | 1 | Aquivion | 20 | Air | 3.7 | 2 | 0 | 2 | 0 | 0 | 100 | Commercial IrOx on Ti | 5 | 0 | 100 | 0 | 0.5 | 5 | Carbon dioxide reduction | Al tape 16 mm | 0.5 | Electrospun PVDF-HFP | 0 | 1 | 0 | 0 | 0 | Air | 1 | 0 | TRUE | PVDF-HFP | 0.2 | 0.06376312 | 0.3414679 | 0.145671 | 6501.16 | -1168.593 | -128.9109 | 205.3317 | 56.7641 | 6294.563 | 674.9793 | 0.08409754 | 0.03262048 | -0.04282412 | -0.1132007 | -128.8686 | -1168.482 | 0.0003323083 | 9.687841e-05 | -192.3192 | -0.2866211 | 0.00149034 | -1.213511 | -2.550926 | 0.475714 | 0.08289628 | -0.3979802 | 0.05212013 | 0.243046
1689247343.8 | -1.286206 | -199.89 | 4.23209 | 15p-Cu | 1 | Aquivion | 20 | Air | 3.7 | 2 | 0 | 2 | 0 | 0 | 100 | Commercial IrOx on Ti | 5 | 0 | 100 | 0 | 0.5 | 5 | Carbon dioxide reduction | Al tape 16 mm | 0.5 | Electrospun PVDF-HFP | 0 | 1 | 0 | 0 | 0 | Air | 1 | 0 | TRUE | PVDF-HFP | 0.2 | 0.08378597 | 0.328732 | 0.2089283 | 7234.634 | -1315.195 | -146.4023 | 205.3317 | 0 | 7028.063 | 732.5 | 0 | 0.02921597 | 0 | -0.1132007 | -146.4023 | -1315.084 | 0 | 8.607866e-05 | -199.8666 | 0 | 0 | -2.491268 | -2.558239 | 0.9738218 | 0.1490685 | 0 | 0.002497951 | 0.02954954
1689248077.2 | -1.287664 | -199.8791 | 4.381144 | 15p-Cu | 1 | Aquivion | 20 | Air | 3.7 | 2 | 0 | 2 | 0 | 0 | 100 | Commercial IrOx on Ti | 5 | 0 | 100 | 0 | 0.5 | 5 | Carbon dioxide reduction | Al tape 16 mm | 0.5 | Electrospun PVDF-HFP | 0 | 1 | 0 | 0 | 0 | Air | 1 | 0 | TRUE | PVDF-HFP | 0.2 | 0.1517817 | 0.2759788 | 0.2398697 | 7968.035 | -1461.78 | -146.3847 | 205.3317 | 0 | 7761.463 | 732.4 | 0 | 0.02645528 | 0 | -0.1132007 | -146.3847 | -1461.668 | 0 | 7.744619e-05 | -199.8699 | 0 | 0 | -2.495275 | -2.600928 | 0.9593785 | 0.1490537 | 0 | -0.001457687 | 0.04636235
1689248809.8 | -1.358268 | -199.8612 | 4.30286 | 15p-Cu | 1 | Aquivion | 20 | Air | 3.7 | 2 | 0 | 2 | 0 | 0 | 100 | Commercial IrOx on Ti | 5 | 0 | 100 | 0 | 0.5 | 5 | Carbon dioxide reduction | Al tape 16 mm | 0.5 | Electrospun PVDF-HFP | 0 | 1 | 0 | 0 | 0 | Air | 1 | 0 | TRUE | PVDF-HFP | 0.2 | 0.1454668 | 0.2309029 | 0.3091757 | 8700.661 | -1590.646 | -128.6665 | 245.9495 | 40.6178 | 8453.098 | 690.6349 | 0.05881226 | 0.02909578 | -0.01061272 | -0.1238134 | -128.6564 | -1590.525 | 8.248887e-05 | 7.784436e-05 | -188.0983 | -0.1697231 | 0.0009023106 | -0.908059 | -2.630583 | 0.345193 | -0.07828372 | 0 | -0.07060401 | 0.2650612
1689249544.0 | -1.39609 | -199.837 | 4.202714 | 15p-Cu | 1 | Aquivion | 20 | Air | 3.7 | 2 | 0 | 2 | 0 | 0 | 100 | Commercial IrOx on Ti | 5 | 0 | 100 | 0 | 0.5 | 5 | Carbon dioxide reduction | Al tape 16 mm | 0.5 | Electrospun PVDF-HFP | 0 | 1 | 0 | 0 | 0 | Air | 1 | 0 | TRUE | PVDF-HFP | 0.2 | 0.2589782 | 0.1813849 | 0.2940954 | 9434.801 | -1737.366 | -146.5198 | 245.9495 | 0 | 9187.198 | 733.1 | 0 | 0.02677089 | 0 | -0.1238134 | -146.5198 | -1737.244 | 0 | 7.126998e-05 | -199.8633 | 0 | 0 | 0 | -2.641177 | 0 | -0.1001462 | 0 | -0.0378218 | 0.03735735
1689250278.5 | -1.446551 | -199.8795 | 4.136664 | 15p-Cu | 1 | Aquivion | 20 | Air | 3.7 | 2 | 0 | 2 | 0 | 0 | 100 | Commercial IrOx on Ti | 5 | 0 | 100 | 0 | 0.5 | 5 | Carbon dioxide reduction | Al tape 16 mm | 0.5 | Electrospun PVDF-HFP | 0 | 1 | 0 | 0 | 0 | Air | 1 | 0 | TRUE | PVDF-HFP | 0.2 | 0.2106118 | 0.09110075 | 0.1840472 | 10169.35 | -1866.573 | -129.0075 | 286.0742 | 40.1247 | 9881.332 | 693.134 | 0.0578888 | 0.02895097 | -0.01304913 | -0.1368625 | -128.9949 | -1866.439 | 0.0001011601 | 7.332814e-05 | -187.8745 | -0.232502 | 0.001237539 | -0.9079922 | -2.66572 | 0.340618 | -0.0660499 | 0 | -0.05046147 | 0.271736
1689251014.3 | -1.418767 | -199.8326 | 4.160711 | 15p-Cu | 1 | Aquivion | 20 | Air | 3.7 | 2 | 0 | 2 | 0 | 0 | 100 | Commercial IrOx on Ti | 5 | 0 | 100 | 0 | 0.5 | 5 | Carbon dioxide reduction | Al tape 16 mm | 0.5 | Electrospun PVDF-HFP | 0 | 1 | 0 | 0 | 0 | Air | 1 | 0 | TRUE | PVDF-HFP | 0.2 | 0.3566184 | 0.1068711 | 0.3101175 | 10905.16 | -2013.636 | -146.8626 | 286.0742 | 0 | 10617.13 | 734.8 | 0 | 0.02694458 | 0 | -0.1368625 | -146.8626 | -2013.502 | 0 | 6.797239e-05 | -199.8674 | 0 | 0 | 0 | -2.68608 | 0 | 0.02404693 | 0 | 0.02778405 | 0.04640387
1689251747.7 | -1.393221 | -199.8658 | 4.184679 | 15p-Cu | 1 | Aquivion | 20 | Air | 3.7 | 2 | 0 | 2 | 0 | 0 | 100 | Commercial IrOx on Ti | 5 | 0 | 100 | 0 | 0.5 | 5 | Carbon dioxide reduction | Al tape 16 mm | 0.5 | Electrospun PVDF-HFP | 0 | 1 | 0 | 0 | 0 | Air | 1 | 0 | TRUE | PVDF-HFP | 0.2 | 0.4938569 | 0.0825294 | 0.2274706 | 11638.55 | -2160.223 | -146.3869 | 286.0742 | 0 | 11350.53 | 732.4 | 0 | 0.02520359 | 0 | -0.1368625 | -146.3869 | -2160.088 | 0 | 6.335968e-05 | -199.8728 | 0 | 0 | 0 | -2.646755 | 0 | 0.02396807 | 0 | 0.02554623 | 0.02470781
1689252482.6 | -1.401388 | -199.8877 | 4.170344 | 15p-Cu | 1 | Aquivion | 20 | Air | 3.7 | 2 | 0 | 2 | 0 | 0 | 100 | Commercial IrOx on Ti | 5 | 0 | 100 | 0 | 0.5 | 5 | Carbon dioxide reduction | Al tape 16 mm | 0.5 | Electrospun PVDF-HFP | 0 | 1 | 0 | 0 | 0 | Air | 1 | 0 | TRUE | PVDF-HFP | 0.2 | 0.4160769 | 0.06186985 | 0.276993 | 12373.38 | -2289.407 | -128.9843 | 324.1036 | 38.0294 | 12047.03 | 695.4947 | 0.05467964 | 0.0269032 | -0.02407348 | -0.160936 | -128.9606 | -2289.249 | 0.0001866732 | 7.030078e-05 | -187.4001 | -0.5165112 | 0.002756195 | -0.9079923 | -2.686754 | 0.3379514 | -0.0143352 | 0 | -0.008167289 | 0.2757343
1689253218.2 | -1.348408 | -199.8755 | 4.134431 | 15p-Cu | 1 | Aquivion | 20 | Air | 3.7 | 2 | 0 | 2 | 0 | 0 | 100 | Commercial IrOx on Ti | 5 | 0 | 100 | 0 | 0.5 | 5 | Carbon dioxide reduction | Al tape 16 mm | 0.5 | Electrospun PVDF-HFP | 0 | 1 | 0 | 0 | 0 | Air | 1 | 0 | TRUE | PVDF-HFP | 0.2 | 0.5802412 | 0.0561248 | 0.182417 | 13108.99 | -2436.433 | -146.8268 | 324.1036 | 0 | 12782.63 | 734.6 | 0 | 0.02535501 | 0 | -0.160936 | -146.8268 | -2436.275 | 0 | 6.60582e-05 | -199.8732 | 0 | 0 | 0 | -2.652848 | 0 | -0.03591227 | 0 | 0.05297984 | 0.02798818
1689253952.1 | -1.402671 | -191.091 | 4.098945 | 15p-Cu | 1 | Aquivion | 20 | Air | 3.7 | 2 | 0 | 2 | 0 | 0 | 100 | Commercial IrOx on Ti | 5 | 0 | 100 | 0 | 0.5 | 5 | Carbon dioxide reduction | Al tape 16 mm | 0.5 | Electrospun PVDF-HFP | 0 | 1 | 0 | 0 | 0 | Air | 1 | 0 | TRUE | PVDF-HFP | 0.2 | 0.7135399 | 0.0485992 | 0.1234643 | 13842.92 | -2583.053 | -146.4196 | 324.1036 | 0 | 13516.34 | 732.7149 | 0 | 0.02397865 | 0 | -0.160936 | -146.4196 | -2582.895 | 0 | 6.230837e-05 | -199.8656 | 0 | 0 | 0 | -2.644235 | 0 | -0.03548679 | 0 | -0.05426297 | 0.03435021
1689254688.2 | -1.41103 | -199.8901 | 4.117567 | 15p-Cu | 1 | Aquivion | 20 | Air | 3.7 | 2 | 0 | 2 | 0 | 0 | 100 | Commercial IrOx on Ti | 5 | 0 | 100 | 0 | 0.5 | 5 | Carbon dioxide reduction | Al tape 16 mm | 0.5 | Electrospun PVDF-HFP | 0 | 1 | 0 | 0 | 0 | Air | 1 | 0 | TRUE | PVDF-HFP | 0.2 | 0.6191089 | 0.04086889 | 0.1531131 | 14579 | -2712.326 | -129.0546 | 363.1191 | 39.0155 | 14213.22 | 695.7353 | 0.05607808 | 0.02554798 | -0.019664 | -0.1806 | -129.0353 | -2712.149 | 0.0001523924 | 6.658926e-05 | -187.6152 | -0.3572914 | 0.001904385 | -0.9080586 | -2.671155 | 0.3399498 | 0.01862198 | 0 | -0.0083581 | 0.2701081
1689255421.9 | -1.403663 | -199.8841 | 4.136129 | 15p-Cu | 1 | Aquivion | 20 | Air | 3.7 | 2 | 0 | 2 | 0 | 0 | 100 | Commercial IrOx on Ti | 5 | 0 | 100 | 0 | 0.5 | 5 | Carbon dioxide reduction | Al tape 16 mm | 0.5 | Electrospun PVDF-HFP | 0 | 1 | 0 | 0 | 0 | Air | 1 | 0 | TRUE | PVDF-HFP | 0.2 | 0.7357855 | 0.0337427 | 0.08196846 | 15312.71 | -2858.992 | -146.466 | 363.1191 | 0 | 14947.02 | 732.8 | 0 | 0.02429374 | 0 | -0.1806 | -146.466 | -2858.815 | 0 | 6.317303e-05 | -199.8717 | 0 | 0 | 0 | -2.645465 | 0 | 0.01856205 | 0 | 0.007366435 | 0.02450137
1689256157.5 | -1.493055 | -199.8555 | 4.205805 | 15p-Cu | 1 | Aquivion | 20 | Air | 3.7 | 2 | 0 | 2 | 0 | 0 | 100 | Commercial IrOx on Ti | 5 | 0 | 100 | 0 | 0.5 | 5 | Carbon dioxide reduction | Al tape 16 mm | 0.5 | Electrospun PVDF-HFP | 0 | 1 | 0 | 0 | 0 | Air | 1 | 0 | TRUE | PVDF-HFP | 0.2 | 0.5249051 | 0.02298169 | 0.08097201 | 16048.33 | -2987.866 | -128.6745 | 402.2578 | 39.1387 | 15643.11 | 695.0854 | 0.05630776 | 0.0257147 | -0.02087292 | -0.2014729 | -128.654 | -2987.669 | 0.0001622407 | 6.743482e-05 | -187.2295 | -0.3491136 | 0.001864629 | -0.9079842 | -2.672919 | 0.3396976 | 0.06967609 | 0 | -0.08939167 | 0.2726793
1689256890.9 | -1.395835 | -199.9119 | 4.360749 | 15p-Cu | 1 | Aquivion | 20 | Air | 3.7 | 2 | 0 | 2 | 0 | 0 | 100 | Commercial IrOx on Ti | 5 | 0 | 100 | 0 | 0.5 | 5 | Carbon dioxide reduction | Al tape 16 mm | 0.5 | Electrospun PVDF-HFP | 0 | 1 | 0 | 0 | 0 | Air | 1 | 0 | TRUE | PVDF-HFP | 0.2 | 0.7791875 | 0.02550119 | 0.06504543 | 16781.76 | -3134.473 | -146.4064 | 402.2578 | 0 | 16376.61 | 732.5 | 0 | 0.02456295 | 0 | -0.2014729 | -146.4064 | -3134.275 | 0 | 6.428055e-05 | -199.8722 | 0 | 0 | 0 | -2.684919 | 0 | 0.1549445 | 0 | 0.09721978 | 0.02924646
1689257626.3 | -1.373557 | -199.8579 | 4.516108 | 15p-Cu | 1 | Aquivion | 20 | Air | 3.7 | 2 | 0 | 2 | 0 | 0 | 100 | Commercial IrOx on Ti | 5 | 0 | 100 | 0 | 0.5 | 5 | Carbon dioxide reduction | Al tape 16 mm | 0.5 | Electrospun PVDF-HFP | 0 | 1 | 0 | 0 | 0 | Air | 1 | 0 | TRUE | PVDF-HFP | 0.2 | 0.8223984 | 0.02173119 | 0.03551676 | 17517.15 | -3281.442 | -146.7689 | 402.2578 | 0 | 17111.91 | 734.3 | 0 | 0.02350748 | 0 | -0.2014729 | -146.7689 | -3281.244 | 0 | 6.140138e-05 | -199.876 | 0 | 0 | 0 | -2.689229 | 0 | 0.1553586 | 0 | 0.02227788 | 0.02023933
1689258363.2 | -1.354436 | -199.8506 | 4.466137 | 15p-Cu | 1 | Aquivion | 20 | Air | 3.7 | 2 | 0 | 2 | 0 | 0 | 100 | Commercial IrOx on Ti | 5 | 0 | 100 | 0 | 0.5 | 5 | Carbon dioxide reduction | Al tape 16 mm | 0.5 | Electrospun PVDF-HFP | 0 | 1 | 0 | 0 | 0 | Air | 1 | 0 | TRUE | PVDF-HFP | 0.2 | 0.757096 | 0.02089508 | 0.0536697 | 18253.99 | -3410.612 | -128.9703 | 440.4105 | 38.1527 | 17810.3 | 697.3871 | 0.05470807 | 0.02472786 | -0.01851363 | -0.2199865 | -128.9521 | -3410.396 | 0.0001435698 | 6.45047e-05 | -187.1068 | -0.4036453 | 0.002157299 | -0.9080654 | -2.697291 | 0.3366583 | -0.0499706 | 0 | 0.01912153 | 0.2773396
1689259102.6 | -1.340034 | -199.8898 | 4.343177 | 15p-Cu | 1 | Aquivion | 20 | Air | 3.7 | 2 | 0 | 2 | 0 | 0 | 100 | Commercial IrOx on Ti | 5 | 0 | 100 | 0 | 0.5 | 5 | Carbon dioxide reduction | Al tape 16 mm | 0.5 | Electrospun PVDF-HFP | 0 | 1 | 0 | 0 | 0 | Air | 1 | 0 | TRUE | PVDF-HFP | 0.2 | 0.8297352 | 0.01858834 | 0.02873215 | 18993.45 | -3558.418 | -147.6069 | 440.4105 | 0 | 18549.8 | 738.5 | 0 | 0.02374207 | 0 | -0.2199865 | -147.6069 | -3558.202 | 0 | 6.182519e-05 | -199.8739 | 0 | 0 | 0 | -2.658771 | 0 | -0.1229606 | 0 | 0.01440112 | 0.02464959
1689260575.3 | -1.36946 | -199.8462 | 4.265991 | 15p-Cu | 1 | Aquivion | 20 | Air | 3.7 | 2 | 0 | 2 | 0 | 0 | 100 | Commercial IrOx on Ti | 5 | 0 | 100 | 0 | 0.5 | 5 | Carbon dioxide reduction | Al tape 16 mm | 0.5 | Electrospun PVDF-HFP | 0 | 1 | 0 | 0 | 0 | Air | 1 | 0 | TRUE | PVDF-HFP | 0.2 | 0.8276424 | 0.01742092 | 0.02753743 | 20466.07 | -3835.166 | -276.5476 | 478.9329 | 38.5224 | 19983.56 | 1432.766 | 0.02688673 | 0.02396634 | -0.04019562 | -0.2601822 | -276.5078 | -3834.91 | 0.0001453688 | 6.78457e-05 | -194.0516 | -0.6900458 | 0.003555992 | -0.9078609 | -2.651362 | 0.3424131 | -0.07718607 | 0 | -0.02942594 | 0.1865598
1689261312.6 | -1.383553 | -199.8632 | 4.293917 | 15p-Cu | 1 | Aquivion | 20 | Air | 3.7 | 2 | 0 | 2 | 0 | 0 | 100 | Commercial IrOx on Ti | 5 | 0 | 100 | 0 | 0.5 | 5 | Carbon dioxide reduction | Al tape 16 mm | 0.5 | Electrospun PVDF-HFP | 0 | 1 | 0 | 0 | 0 | Air | 1 | 0 | TRUE | PVDF-HFP | 0.2 | 0.8755146 | 0.0153635 | 0.01468091 | 21203.43 | -3982.532 | -147.1665 | 478.9329 | 0 | 20720.86 | 736.3 | 0 | 0.02311356 | 0 | -0.2601822 | -147.1665 | -3982.277 | 0 | 6.533503e-05 | -199.8731 | 0 | 0 | 0 | -2.662488 | 0 | 0.02792687 | 0 | -0.01409306 | 0.02295216
1689262049.6 | -1.442756 | -199.867 | 4.327555 | 15p-Cu | 1 | Aquivion | 20 | Air | 3.7 | 2 | 0 | 2 | 0 | 0 | 100 | Commercial IrOx on Ti | 5 | 0 | 100 | 0 | 0.5 | 5 | Carbon dioxide reduction | Al tape 16 mm | 0.5 | Electrospun PVDF-HFP | 0 | 1 | 0 | 0 | 0 | Air | 1 | 0 | TRUE | PVDF-HFP | 0.2 | 0.7514506 | 0.0139605 | 0.01930739 | 21940.38 | -4112.179 | -129.4471 | 516.9623 | 38.0294 | 21419.47 | 697.6103 | 0.05451382 | 0.02413516 | -0.03311681 | -0.293299 | -129.4144 | -4111.891 | 0.0002558975 | 7.132947e-05 | -187.5209 | -0.6026837 | 0.003213955 | -0.908065 | -2.666508 | 0.3405447 | 0.03363725 | 0 | -0.05920247 | 0.2698379
1689262787.5 | -1.359905 | -199.8504 | 4.367239 | 15p-Cu | 1 | Aquivion | 20 | Air | 3.7 | 2 | 0 | 2 | 0 | 0 | 100 | Commercial IrOx on Ti | 5 | 0 | 100 | 0 | 0.5 | 5 | Carbon dioxide reduction | Al tape 16 mm | 0.5 | Electrospun PVDF-HFP | 0 | 1 | 0 | 0 | 0 | Air | 1 | 0 | TRUE | PVDF-HFP | 0.2 | 0.8845143 | 0.01373631 | 0.01113627 | 22678.32 | -4259.664 | -147.2845 | 516.9623 | 0 | 22157.37 | 736.9 | 0 | 0.02333139 | 0 | -0.293299 | -147.2845 | -4259.375 | 0 | 6.885963e-05 | -199.8703 | 0 | 0 | 0 | -2.657608 | 0 | 0.03968415 | 0 | 0.08285091 | 0.0466188
1689263524.1 | -1.344611 | -199.8801 | 4.406849 | 15p-Cu | 1 | Aquivion | 20 | Air | 3.7 | 2 | 0 | 2 | 0 | 0 | 100 | Commercial IrOx on Ti | 5 | 0 | 100 | 0 | 0.5 | 5 | Carbon dioxide reduction | Al tape 16 mm | 0.5 | Electrospun PVDF-HFP | 0 | 1 | 0 | 0 | 0 | Air | 1 | 0 | TRUE | PVDF-HFP | 0.2 | 0.9078998 | 0.01244477 | 0.007330392 | 23414.87 | -4406.89 | -147.0263 | 516.9623 | 0 | 22893.97 | 735.6 | 0 | 0.02258072 | 0 | -0.293299 | -147.0263 | -4406.601 | 0 | 6.6559e-05 | -199.8726 | 0 | 0 | 0 | -2.660465 | 0 | 0.03960999 | 0 | 0.01529448 | 0.0330128
1689264260.6 | -1.315766 | -199.859 | 4.398667 | 15p-Cu | 1 | Aquivion | 20 | Air | 3.7 | 2 | 0 | 2 | 0 | 0 | 100 | Commercial IrOx on Ti | 5 | 0 | 100 | 0 | 0.5 | 5 | Carbon dioxide reduction | Al tape 16 mm | 0.5 | Electrospun PVDF-HFP | 0 | 1 | 0 | 0 | 0 | Air | 1 | 0 | TRUE | PVDF-HFP | 0.2 | 0.8992365 | 0.01230069 | 0.008279823 | 24151.4 | -4536.284 | -129.1942 | 554.4987 | 37.5364 | 23592.59 | 697.6166 | 0.05380663 | 0.02350309 | -0.0347604 | -0.3280594 | -129.1599 | -4535.961 | 0.0002691269 | 7.232412e-05 | -187.3644 | -0.7252199 | 0.003870639 | -0.9079796 | -2.629356 | 0.345324 | -0.008181708 | 0 | 0.02884463 | 0.2628787
1689264998.2 | -1.345564 | -199.8338 | 4.382883 | 15p-Cu | 1 | Aquivion | 20 | Air | 3.7 | 2 | 0 | 2 | 0 | 0 | 100 | Commercial IrOx on Ti | 5 | 0 | 100 | 0 | 0.5 | 5 | Carbon dioxide reduction | Al tape 16 mm | 0.5 | Electrospun PVDF-HFP | 0 | 1 | 0 | 0 | 0 | Air | 1 | 0 | TRUE | PVDF-HFP | 0.2 | 0.9153654 | 0.01144678 | 0.005482294 | 24889 | -4683.702 | -147.2179 | 554.4987 | 0 | 24330.19 | 736.6 | 0 | 0.02279056 | 0 | -0.3280594 | -147.2179 | -4683.379 | 0 | 7.004758e-05 | -199.8614 | 0 | 0 | 0 | -2.623766 | 0 | -0.01578399 | 0 | -0.02979826 | 0.04843089
1689265735.6 | -1.340687 | -199.8494 | 4.353139 | 15p-Cu | 1 | Aquivion | 20 | Air | 3.7 | 2 | 0 | 2 | 0 | 0 | 100 | Commercial IrOx on Ti | 5 | 0 | 100 | 0 | 0.5 | 5 | Carbon dioxide reduction | Al tape 16 mm | 0.5 | Electrospun PVDF-HFP | 0 | 1 | 0 | 0 | 0 | Air | 1 | 0 | TRUE | PVDF-HFP | 0.2 | 0.6138338 | 0.007008066 | 0.003616587 | 25626.38 | -4813.752 | -129.8501 | 589.9049 | 35.4062 | 25031.7 | 700.5082 | 0.05054359 | 0.02356632 | -0.03886895 | -0.3669283 | -129.8114 | -4813.39 | 0.0002994263 | 7.623075e-05 | -182.3305 | -0.8680801 | 0.004761024 | -0.9079871 | -2.62936 | 0.3453264 | -0.02974424 | 0 | 0.004877487 | 0.2605128
1689266472.6 | -1.394611 | -199.9055 | 4.278657 | 15p-Cu | 1 | Aquivion | 20 | Air | 3.7 | 2 | 0 | 2 | 0 | 0 | 100 | Commercial IrOx on Ti | 5 | 0 | 100 | 0 | 0.5 | 5 | Carbon dioxide reduction | Al tape 16 mm | 0.5 | Electrospun PVDF-HFP | 0 | 1 | 0 | 0 | 0 | Air | 1 | 0 | TRUE | PVDF-HFP | 0.2 | 0.9364834 | 0.01056943 | 0.003990606 | 26363.39 | -4961.051 | -147.0992 | 589.9049 | 0 | 25768.7 | 736 | 0 | 0.02289231 | 0 | -0.3669283 | -147.0992 | -4960.689 | 0 | 7.396721e-05 | -199.863 | 0 | 0 | 0 | -2.615576 | 0 | -0.07448215 | 0 | -0.05392426 | 0.02706038
1689267209.8 | -1.388338 | -199.8601 | 4.204151 | 15p-Cu | 1 | Aquivion | 20 | Air | 3.7 | 2 | 0 | 2 | 0 | 0 | 100 | Commercial IrOx on Ti | 5 | 0 | 100 | 0 | 0.5 | 5 | Carbon dioxide reduction | Al tape 16 mm | 0.5 | Electrospun PVDF-HFP | 0 | 1 | 0 | 0 | 0 | Air | 1 | 0 | TRUE | PVDF-HFP | 0.2 | 0.9517899 | 0.01035649 | 0.003078461 | 27100.62 | -5108.41 | -147.1591 | 589.9049 | 0 | 26506 | 736.3 | 0 | 0.02225553 | 0 | -0.3669283 | -147.1591 | -5108.048 | 0 | 7.183337e-05 | -199.8629 | 0 | 0 | 0 | -2.654199 | 0 | -0.07450529 | 0 | 0.006272675 | 0.02769727
1689267946.2 | -1.384118 | -199.8426 | 4.197983 | 15p-Cu | 1 | Aquivion | 20 | Air | 3.7 | 2 | 0 | 2 | 0 | 0 | 100 | Commercial IrOx on Ti | 5 | 0 | 100 | 0 | 0.5 | 5 | Carbon dioxide reduction | Al tape 16 mm | 0.5 | Electrospun PVDF-HFP | 0 | 1 | 0 | 0 | 0 | Air | 1 | 0 | TRUE | PVDF-HFP | 0.2 | 0.9070398 | 0.009023338 | 0.002512961 | 27837 | -5238.542 | -129.9325 | 625.4251 | 35.5202 | 27206.35 | 699.3515 | 0.05079019 | 0.0229882 | -0.04366577 | -0.4105941 | -129.889 | -5238.137 | 0.0003361776 | 7.838552e-05 | -183.8143 | -0.8738118 | 0.004753776 | -0.9080351 | -2.590788 | 0.3504861 | -0.006168373 | 0 | 0.004220084 | 0.2533718
1689268682.5 | -1.342996 | -199.8164 | 4.235131 | 15p-Cu | 1 | Aquivion | 20 | Air | 3.7 | 2 | 0 | 2 | 0 | 0 | 100 | Commercial IrOx on Ti | 5 | 0 | 100 | 0 | 0.5 | 5 | Carbon dioxide reduction | Al tape 16 mm | 0.5 | Electrospun PVDF-HFP | 0 | 1 | 0 | 0 | 0 | Air | 1 | 0 | TRUE | PVDF-HFP | 0.2 | 0.9546847 | 0.009579599 | 0.002236665 | 28573.36 | -5385.724 | -146.9822 | 625.4251 | 0 | 27942.75 | 735.4 | 0 | 0.02238238 | 0 | -0.4105941 | -146.9822 | -5385.319 | 0 | 7.624323e-05 | -199.867 | 0 | 0 | 0 | -2.612628 | 0 | 0.03714783 | 0 | 0.04112174 | 0.0293775
1689269419.6 | -1.391285 | -199.8672 | 4.272313 | 15p-Cu | 1 | Aquivion | 20 | Air | 3.7 | 2 | 0 | 2 | 0 | 0 | 100 | Commercial IrOx on Ti | 5 | 0 | 100 | 0 | 0.5 | 5 | Carbon dioxide reduction | Al tape 16 mm | 0.5 | Electrospun PVDF-HFP | 0 | 1 | 0 | 0 | 0 | Air | 1 | 0 | TRUE | PVDF-HFP | 0.2 | 0.9653529 | 0.009293947 | 0.001973002 | 29310.39 | -5533.028 | -147.1041 | 625.4251 | 0 | 28679.75 | 736 | 0 | 0.0218072 | 0 | -0.4105941 | -147.1041 | -5532.623 | 0 | 7.421328e-05 | -199.8697 | 0 | 0 | 0 | -2.591511 | 0 | 0.03718189 | 0 | -0.04828887 | 0.02223797
1689270156.2 | -1.319725 | -199.798 | 4.3549 | 15p-Cu | 1 | Aquivion | 20 | Air | 3.7 | 2 | 0 | 2 | 0 | 0 | 100 | Commercial IrOx on Ti | 5 | 0 | 100 | 0 | 0.5 | 5 | Carbon dioxide reduction | Al tape 16 mm | 0.5 | Electrospun PVDF-HFP | 0 | 1 | 0 | 0 | 0 | Air | 1 | 0 | TRUE | PVDF-HFP | 0.2 | 0.9680688 | 0.008557742 | 0.001375433 | 30047.06 | -5663.422 | -130.1938 | 650.8627 | 25.4376 | 29390.4 | 709.6516 | 0.0358452 | 0.02214542 | -0.02980899 | -0.4404031 | -130.164 | -5662.987 | 0.0002290111 | 7.776869e-05 | -176.7741 | -0.9384704 | 0.00530887 | -0.9081 | -2.579854 | 0.3519966 | 0.08258726 | 0 | 0.07156038 | 0.2492806
1689270894.5 | -1.278085 | -199.8669 | 4.438399 | 15p-Cu | 1 | Aquivion | 20 | Air | 3.7 | 2 | 0 | 2 | 0 | 0 | 100 | Commercial IrOx on Ti | 5 | 0 | 100 | 0 | 0.5 | 5 | Carbon dioxide reduction | Al tape 16 mm | 0.5 | Electrospun PVDF-HFP | 0 | 1 | 0 | 0 | 0 | Air | 1 | 0 | TRUE | PVDF-HFP | 0.2 | 0.9793506 | 0.008507653 | 0.00125318 | 30785.29 | -5810.964 | -147.3422 | 650.8627 | 0 | 30128.6 | 737.2 | 0 | 0.02160282 | 0 | -0.4404031 | -147.3422 | -5810.529 | 0 | 7.579398e-05 | -199.8674 | 0 | 0 | 0 | -2.581392 | 0 | 0.08349896 | 0 | 0.04163976 | 0.0272916
1689271632.6 | -1.279247 | -199.8189 | 4.497939 | 15p-Cu | 1 | Aquivion | 20 | Air | 3.7 | 2 | 0 | 2 | 0 | 0 | 100 | Commercial IrOx on Ti | 5 | 0 | 100 | 0 | 0.5 | 5 | Carbon dioxide reduction | Al tape 16 mm | 0.5 | Electrospun PVDF-HFP | 0 | 1 | 0 | 0 | 0 | Air | 1 | 0 | TRUE | PVDF-HFP | 0.2 | 0.7631419 | 0.005519512 | 0.000785787 | 31523.45 | -5941.471 | -130.3077 | 681.4543 | 30.5916 | 30835.66 | 706.0605 | 0.04332717 | 0.02209955 | -0.03627956 | -0.4766826 | -130.2715 | -5941 | 0.000278492 | 8.023609e-05 | -177.9276 | -0.9494962 | 0.00533642 | -0.9080248 | -2.60442 | 0.3486476 | 0.05953958 | 0 | -0.001161833 | 0.2544078
1689272371.3 | -1.208065 | -199.873 | 4.514955 | 15p-Cu | 1 | Aquivion | 20 | Air | 3.7 | 2 | 0 | 2 | 0 | 0 | 100 | Commercial IrOx on Ti | 5 | 0 | 100 | 0 | 0.5 | 5 | Carbon dioxide reduction | Al tape 16 mm | 0.5 | Electrospun PVDF-HFP | 0 | 1 | 0 | 0 | 0 | Air | 1 | 0 | TRUE | PVDF-HFP | 0.2 | 0.9874656 | 0.007622307 | 0.001026521 | 32262.13 | -6089.089 | -147.4184 | 681.4543 | 0 | 31574.26 | 737.6 | 0 | 0.02158259 | 0 | -0.4766826 | -147.4184 | -6088.618 | 0 | 7.829077e-05 | -199.8622 | 0 | 0 | -2.495603 | -2.576637 | 0.9685504 | 0.0170161 | 0 | 0.07118239 | 0.02773121
1689273111.3 | -1.234351 | -199.8774 | 4.532 | 15p-Cu | 1 | Aquivion | 20 | Air | 3.7 | 2 | 0 | 2 | 0 | 0 | 100 | Commercial IrOx on Ti | 5 | 0 | 100 | 0 | 0.5 | 5 | Carbon dioxide reduction | Al tape 16 mm | 0.5 | Electrospun PVDF-HFP | 0 | 1 | 0 | 0 | 0 | Air | 1 | 0 | TRUE | PVDF-HFP | 0.2 | 0.9938476 | 0.007582543 | 0.0009943729 | 33002.08 | -6236.991 | -147.7016 | 681.4543 | 0 | 32314.26 | 739 | 0 | 0.02108835 | 0 | -0.4766826 | -147.7016 | -6236.52 | 0 | 7.643408e-05 | -199.8668 | 0 | 0 | -2.493718 | -2.535192 | 0.9836407 | 0.01704542 | 0 | -0.02628614 | 0.02557855
1689273846.8 | -1.206001 | -199.8424 | 4.485191 | 15p-Cu | 1 | Aquivion | 20 | Air | 3.7 | 2 | 0 | 2 | 0 | 0 | 100 | Commercial IrOx on Ti | 5 | 0 | 100 | 0 | 0.5 | 5 | Carbon dioxide reduction | Al tape 16 mm | 0.5 | Electrospun PVDF-HFP | 0 | 1 | 0 | 0 | 0 | Air | 1 | 0 | TRUE | PVDF-HFP | 0.2 | 0.9800836 | 0.006069153 | 0.0005355922 | 33737.65 | -6367.348 | -130.1573 | 694.5653 | 13.111 | 33036.1 | 720.8393 | 0.01818852 | 0.02102443 | -0.01473221 | -0.4914149 | -130.1427 | -6366.862 | 0.0001132005 | 7.718321e-05 | -166.5269 | -1.097611 | 0.006591193 | -1.013838 | -2.56069 | 0.3959236 | -0.04680933 | 0 | 0.02835022 | 0.2453315
1689274583.2 | -1.272385 | -199.8147 | 4.416 | 15p-Cu | 1 | Aquivion | 20 | Air | 3.7 | 2 | 0 | 2 | 0 | 0 | 100 | Commercial IrOx on Ti | 5 | 0 | 100 | 0 | 0.5 | 5 | Carbon dioxide reduction | Al tape 16 mm | 0.5 | Electrospun PVDF-HFP | 0 | 1 | 0 | 0 | 0 | Air | 1 | 0 | TRUE | PVDF-HFP | 0.2 | 0.9964449 | 0.006726554 | 0.0005326267 | 34473.98 | -6514.527 | -146.9788 | 694.5653 | 0 | 33772.5 | 735.4 | 0 | 0.020566 | 0 | -0.4914149 | -146.9788 | -6514.041 | 0 | 7.543933e-05 | -199.8624 | 0 | 0 | -2.495681 | -2.555668 | 0.9765279 | -0.06919123 | 0 | -0.06638498 | 0.0262103
1689276059.6 | -1.203193 | -199.8804 | 4.488946 | 15p-Cu | 1 | Aquivion | 20 | Air | 3.7 | 2 | 0 | 2 | 0 | 0 | 100 | Commercial IrOx on Ti | 5 | 0 | 100 | 0 | 0.5 | 5 | Carbon dioxide reduction | Al tape 16 mm | 0.5 | Electrospun PVDF-HFP | 0 | 1 | 0 | 0 | 0 | Air | 1 | 0 | TRUE | PVDF-HFP | 0.2 | 1.000629 | 0.005859842 | 0 | 35950.43 | -6793.171 | -278.4447 | 711.8168 | 17.2515 | 35231.05 | 1457.553 | 0.01183593 | 0.02020424 | -0.02107007 | -0.5124849 | -278.4238 | -6792.665 | 7.567627e-05 | 7.544682e-05 | -184.0819 | -1.056348 | 0.005738464 | -1.952661 | -2.532078 | 0.7711694 | 0.0729468 | 0 | 0.06919261 | 0.1649113
1689276795.8 | -1.202615 | -199.8786 | 4.60929 | 15p-Cu | 1 | Aquivion | 20 | Air | 3.7 | 2 | 0 | 2 | 0 | 0 | 100 | Commercial IrOx on Ti | 5 | 0 | 100 | 0 | 0.5 | 5 | Carbon dioxide reduction | Al tape 16 mm | 0.5 | Electrospun PVDF-HFP | 0 | 1 | 0 | 0 | 0 | Air | 1 | 0 | TRUE | PVDF-HFP | 0.2 | 1.002241 | 0.005989052 | 0 | 36686.64 | -6940.309 | -146.9382 | 711.8168 | 0 | 35967.25 | 735.2 | 0 | 0.01979069 | 0 | -0.5124849 | -146.9382 | -6939.803 | 0 | 7.384719e-05 | -199.8615 | 0 | 0 | -2.493209 | -2.540131 | 0.9815277 | 0.1203439 | 0 | 0.0005776958 | 0.02181541
1689277533.4 | -1.169257 | -199.8797 | 4.622658 | 15p-Cu | 1 | Aquivion | 20 | Air | 3.7 | 2 | 0 | 2 | 0 | 0 | 100 | Commercial IrOx on Ti | 5 | 0 | 100 | 0 | 0.5 | 5 | Carbon dioxide reduction | Al tape 16 mm | 0.5 | Electrospun PVDF-HFP | 0 | 1 | 0 | 0 | 0 | Air | 1 | 0 | TRUE | PVDF-HFP | 0.2 | 0.9092471 | 0.003760164 | 0 | 37424.26 | -7071.548 | -131.0391 | 721.7828 | 9.966 | 36694.41 | 726.1616 | 0.01372422 | 0.0196701 | -0.01267426 | -0.5251592 | -131.0267 | -7071.029 | 9.67304e-05 | 7.426913e-05 | -162.1278 | -1.231211 | 0.007594077 | -1.282349 | -2.551797 | 0.5025279 | 0.01336782 | 0 | 0.03335826 | 0.2418694
1689278270.6 | -1.194438 | -199.8608 | 4.524045 | 15p-Cu | 1 | Aquivion | 20 | Air | 3.7 | 2 | 0 | 2 | 0 | 0 | 100 | Commercial IrOx on Ti | 5 | 0 | 100 | 0 | 0.5 | 5 | Carbon dioxide reduction | Al tape 16 mm | 0.5 | Electrospun PVDF-HFP | 0 | 1 | 0 | 0 | 0 | Air | 1 | 0 | TRUE | PVDF-HFP | 0.2 | 1.017112 | 0.005068429 | 0 | 38161.43 | -7218.862 | -147.1145 | 721.7828 | 0 | 37431.51 | 736.1 | 0 | 0.01928276 | 0 | -0.5251592 | -147.1145 | -7218.344 | 0 | 7.275342e-05 | -199.8567 | 0 | 0 | -2.487755 | -2.535043 | 0.9813464 | -0.09861312 | 0 | -0.02518101 | 0.02748874
1689279006.5 | -1.186715 | -199.879 | 4.425603 | 15p-Cu | 1 | Aquivion | 20 | Air | 3.7 | 2 | 0 | 2 | 0 | 0 | 100 | Commercial IrOx on Ti | 5 | 0 | 100 | 0 | 0.5 | 5 | Carbon dioxide reduction | Al tape 16 mm | 0.5 | Electrospun PVDF-HFP | 0 | 1 | 0 | 0 | 0 | Air | 1 | 0 | TRUE | PVDF-HFP | 0.2 | 1.012624 | 0.005250108 | 0 | 38897.32 | -7365.938 | -146.8755 | 721.7828 | 0 | 38167.41 | 734.9 | 0 | 0.01891097 | 0 | -0.5251592 | -146.8755 | -7365.419 | 0 | 7.130066e-05 | -199.8578 | 0 | 0 | -2.492365 | -2.537876 | 0.9820675 | -0.0984423 | 0 | 0.007722892 | 0.02520339
1689279743.1 | -1.24605 | -199.8642 | 4.360794 | 15p-Cu | 1 | Aquivion | 20 | Air | 3.7 | 2 | 0 | 2 | 0 | 0 | 100 | Commercial IrOx on Ti | 5 | 0 | 100 | 0 | 0.5 | 5 | Carbon dioxide reduction | Al tape 16 mm | 0.5 | Electrospun PVDF-HFP | 0 | 1 | 0 | 0 | 0 | Air | 1 | 0 | TRUE | PVDF-HFP | 0.2 | 0.9928013 | 0.004018414 | 0 | 39633.95 | -7496.84 | -130.7027 | 734.3018 | 12.519 | 38890.93 | 722.5178 | 0.01732691 | 0.01888105 | -0.01569661 | -0.5408558 | -130.6873 | -7496.306 | 0.0001201082 | 7.214964e-05 | -164.8096 | -1.102046 | 0.006686783 | -1.329575 | -2.533944 | 0.5247058 | -0.06480917 | 0 | -0.05933524 | 0.2375804
1689280480.2 | -1.274189 | -199.8482 | 4.301343 | 15p-Cu | 1 | Aquivion | 20 | Air | 3.7 | 2 | 0 | 2 | 0 | 0 | 100 | Commercial IrOx on Ti | 5 | 0 | 100 | 0 | 0.5 | 5 | Carbon dioxide reduction | Al tape 16 mm | 0.5 | Electrospun PVDF-HFP | 0 | 1 | 0 | 0 | 0 | Air | 1 | 0 | TRUE | PVDF-HFP | 0.2 | 1.012947 | 0.004501877 | 0 | 40371.05 | -7644.154 | -147.1136 | 734.3018 | 0 | 39628.03 | 736.1 | 0 | 0.01852986 | 0 | -0.5408558 | -147.1136 | -7643.619 | 0 | 7.075912e-05 | -199.8554 | 0 | 0 | -2.49252 | -2.532032 | 0.9843952 | -0.05945064 | 0 | -0.0281382 | 0.02164559
1689281214.9 | -1.181864 | -199.793 | 4.307285 | 15p-Cu | 1 | Aquivion | 20 | Air | 3.7 | 2 | 0 | 2 | 0 | 0 | 100 | Commercial IrOx on Ti | 5 | 0 | 100 | 0 | 0.5 | 5 | Carbon dioxide reduction | Al tape 16 mm | 0.5 | Electrospun PVDF-HFP | 0 | 1 | 0 | 0 | 0 | Air | 1 | 0 | TRUE | PVDF-HFP | 0.2 | 0.7017507 | 0.002859569 | 0 | 41105.71 | -7775.068 | -130.7142 | 744.7745 | 10.4727 | 40351.67 | 722.6408 | 0.01449226 | 0.01845709 | -0.01358074 | -0.5544365 | -130.701 | -7774.52 | 0.0001039069 | 7.131457e-05 | -163.4225 | -1.121504 | 0.006862602 | -1.816909 | -2.527582 | 0.7188329 | 0.005942254 | 0 | 0.0923245 | 0.2317534
1689281949.4 | -1.213857 | -199.8695 | 4.527817 | 15p-Cu | 1 | Aquivion | 20 | Air | 3.7 | 2 | 0 | 2 | 0 | 0 | 100 | Commercial IrOx on Ti | 5 | 0 | 100 | 0 | 0.5 | 5 | Carbon dioxide reduction | Al tape 16 mm | 0.5 | Electrospun PVDF-HFP | 0 | 1 | 0 | 0 | 0 | Air | 1 | 0 | TRUE | PVDF-HFP | 0.2 | 1.025032 | 0.003983801 | 0 | 41840.25 | -7921.861 | -146.5935 | 744.7745 | 0 | 41086.17 | 733.5 | 0 | 0.01812713 | 0 | -0.5544365 | -146.5935 | -7921.314 | 0 | 6.9993e-05 | -199.8547 | 0 | 0 | -2.470083 | -2.514832 | 0.9822059 | 0.220532 | 0 | -0.03199307 | 0.0239308
1689282682.1 | -1.111476 | -199.8735 | 4.747775 | 15p-Cu | 1 | Aquivion | 20 | Air | 3.7 | 2 | 0 | 2 | 0 | 0 | 100 | Commercial IrOx on Ti | 5 | 0 | 100 | 0 | 0.5 | 5 | Carbon dioxide reduction | Al tape 16 mm | 0.5 | Electrospun PVDF-HFP | 0 | 1 | 0 | 0 | 0 | Air | 1 | 0 | TRUE | PVDF-HFP | 0.2 | 1.018528 | 0.004302569 | 0 | 42572.87 | -8068.296 | -146.2353 | 744.7745 | 0 | 41818.87 | 731.7 | 0 | 0.01780953 | 0 | -0.5544365 | -146.2353 | -8067.749 | 0 | 6.872258e-05 | -199.857 | 0 | 0 | -2.484389 | -2.52113 | 0.9854269 | 0.2199574 | 0 | 0.1023812 | 0.02367049
1689283414.4 | -1.156627 | -199.8519 | 4.754753 | 15p-Cu | 1 | Aquivion | 20 | Air | 3.7 | 2 | 0 | 2 | 0 | 0 | 100 | Commercial IrOx on Ti | 5 | 0 | 100 | 0 | 0.5 | 5 | Carbon dioxide reduction | Al tape 16 mm | 0.5 | Electrospun PVDF-HFP | 0 | 1 | 0 | 0 | 0 | Air | 1 | 0 | TRUE | PVDF-HFP | 0.2 | 0.9664062 | 0.002803851 | 0 | 43305.22 | -8198.195 | -129.699 | 755.4715 | 10.697 | 42539.87 | 719.9939 | 0.01485707 | 0.01775914 | -0.01454644 | -0.568983 | -129.6849 | -8197.633 | 0.0001121676 | 6.94082e-05 | -161.7246 | -1.165704 | 0.007207956 | -1.456109 | -2.572687 | 0.5659876 | 0.006978623 | 0 | -0.04515068 | 0.2474592
1689284148.0 | -1.202733 | -199.8025 | 4.616032 | 15p-Cu | 1 | Aquivion | 20 | Air | 3.7 | 2 | 0 | 2 | 0 | 0 | 100 | Commercial IrOx on Ti | 5 | 0 | 100 | 0 | 0.5 | 5 | Carbon dioxide reduction | Al tape 16 mm | 0.5 | Electrospun PVDF-HFP | 0 | 1 | 0 | 0 | 0 | Air | 1 | 0 | TRUE | PVDF-HFP | 0.2 | 1.022114 | 0.003690885 | 0 | 44038.83 | -8344.805 | -146.4102 | 755.4715 | 0 | 43273.47 | 732.6 | 0 | 0.01745808 | 0 | -0.568983 | -146.4102 | -8344.243 | 0 | 6.818868e-05 | -199.8501 | 0 | 0 | -2.492325 | -2.529636 | 0.9852505 | -0.1387211 | 0 | -0.04610654 | 0.0207504
1689284880.4 | -1.217366 | -199.8608 | 4.477546 | 15p-Cu | 1 | Aquivion | 20 | Air | 3.7 | 2 | 0 | 2 | 0 | 0 | 100 | Commercial IrOx on Ti | 5 | 0 | 100 | 0 | 0.5 | 5 | Carbon dioxide reduction | Al tape 16 mm | 0.5 | Electrospun PVDF-HFP | 0 | 1 | 0 | 0 | 0 | Air | 1 | 0 | TRUE | PVDF-HFP | 0.2 | 1.021085 | 0.003816148 | 0 | 44771.21 | -8491.172 | -146.1671 | 755.4715 | 0 | 44005.87 | 731.4 | 0 | 0.01716752 | 0 | -0.568983 | -146.1671 | -8490.61 | 0 | 6.70132e-05 | -199.8457 | 0 | 0 | -2.491956 | -2.548141 | 0.9779505 | -0.1384863 | 0 | -0.01463273 | 0.02592502
1689285612.3 | -1.250569 | -199.8557 | 4.462863 | 15p-Cu | 1 | Aquivion | 20 | Air | 3.7 | 2 | 0 | 2 | 0 | 0 | 100 | Commercial IrOx on Ti | 5 | 0 | 100 | 0 | 0.5 | 5 | Carbon dioxide reduction | Al tape 16 mm | 0.5 | Electrospun PVDF-HFP | 0 | 1 | 0 | 0 | 0 | Air | 1 | 0 | TRUE | PVDF-HFP | 0.2 | 1.019434 | 0.002892049 | 0 | 45503.16 | -8621.279 | -129.9074 | 765.7357 | 10.2642 | 44727.01 | 720.1402 | 0.01425306 | 0.01712021 | -0.01374477 | -0.5827277 | -129.8942 | -8620.705 | 0.0001058151 | 6.75963e-05 | -161.6496 | -1.154963 | 0.007144855 | -1.338575 | -2.527607 | 0.5295821 | -0.01468255 | 0 | -0.03320304 | 0.2364401
1689286346.6 | -1.220704 | -199.8864 | 4.454237 | 15p-Cu | 1 | Aquivion | 20 | Air | 3.7 | 2 | 0 | 2 | 0 | 0 | 100 | Commercial IrOx on Ti | 5 | 0 | 100 | 0 | 0.5 | 5 | Carbon dioxide reduction | Al tape 16 mm | 0.5 | Electrospun PVDF-HFP | 0 | 1 | 0 | 0 | 0 | Air | 1 | 0 | TRUE | PVDF-HFP | 0.2 | 1.011644 | 0.003494946 | 0 | 46237.4 | -8768.009 | -146.53 | 765.7357 | 0 | 45461.21 | 733.2 | 0 | 0.01684372 | 0 | -0.5827277 | -146.53 | -8767.434 | 0 | 6.646503e-05 | -199.85 | 0 | 0 | -2.479331 | -2.524902 | 0.9819515 | -0.008626377 | 0 | 0.02986533 | 0.02801263
1689287078.3 | -1.122906 | -199.8456 | 4.446389 | 15p-Cu | 1 | Aquivion | 20 | Air | 3.7 | 2 | 0 | 2 | 0 | 0 | 100 | Commercial IrOx on Ti | 5 | 0 | 100 | 0 | 0.5 | 5 | Carbon dioxide reduction | Al tape 16 mm | 0.5 | Electrospun PVDF-HFP | 0 | 1 | 0 | 0 | 0 | Air | 1 | 0 | TRUE | PVDF-HFP | 0.2 | 0.7654812 | 0.00191779 | 0 | 46969.08 | -8898.173 | -129.9638 | 773.8928 | 8.1571 | 46184.21 | 722.0055 | 0.01129784 | 0.01675665 | -0.0117901 | -0.5945178 | -129.9525 | -8897.587 | 9.072624e-05 | 6.681788e-05 | -159.6054 | -1.210416 | 0.007583804 | -1.526029 | -2.525459 | 0.604258 | -0.007847585 | 0 | 0.09779749 | 0.2349566
1689287810.5 | -1.166965 | -199.7778 | 4.440189 | 15p-Cu | 1 | Aquivion | 20 | Air | 3.7 | 2 | 0 | 2 | 0 | 0 | 100 | Commercial IrOx on Ti | 5 | 0 | 100 | 0 | 0.5 | 5 | Carbon dioxide reduction | Al tape 16 mm | 0.5 | Electrospun PVDF-HFP | 0 | 1 | 0 | 0 | 0 | Air | 1 | 0 | TRUE | PVDF-HFP | 0.2 | 1.036148 | 0.002826585 | 0 | 47701.35 | -9044.501 | -146.1286 | 773.8928 | 0 | 46916.41 | 731.2 | 0 | 0.01649514 | 0 | -0.5945178 | -146.1286 | -9043.915 | 0 | 6.573678e-05 | -199.8476 | 0 | 0 | -2.467086 | -2.514255 | 0.9812394 | -0.006199871 | 0 | -0.04405849 | 0.02264419
1689288542.9 | -1.208554 | -199.8533 | 4.433989 | 15p-Cu | 1 | Aquivion | 20 | Air | 3.7 | 2 | 0 | 2 | 0 | 0 | 100 | Commercial IrOx on Ti | 5 | 0 | 100 | 0 | 0.5 | 5 | Carbon dioxide reduction | Al tape 16 mm | 0.5 | Electrospun PVDF-HFP | 0 | 1 | 0 | 0 | 0 | Air | 1 | 0 | TRUE | PVDF-HFP | 0.2 | 1.025244 | 0.003037099 | 0 | 48433.7 | -9190.867 | -146.1659 | 773.8928 | 0 | 47648.81 | 731.4 | 0 | 0.0162416 | 0 | -0.5945178 | -146.1659 | -9190.281 | 0 | 6.468985e-05 | -199.844 | 0 | 0 | -2.484978 | -2.515588 | 0.9878317 | -0.006200532 | 0 | -0.04158914 | 0.01905653
1689289275.7 | -1.168301 | -199.8717 | 4.449309 | 15p-Cu | 1 | Aquivion | 20 | Air | 3.7 | 2 | 0 | 2 | 0 | 0 | 100 | Commercial IrOx on Ti | 5 | 0 | 100 | 0 | 0.5 | 5 | Carbon dioxide reduction | Al tape 16 mm | 0.5 | Electrospun PVDF-HFP | 0 | 1 | 0 | 0 | 0 | Air | 1 | 0 | TRUE | PVDF-HFP | 0.2 | 0.9899303 | 0.001978633 | 0 | 49166.52 | -9321.466 | -130.3989 | 782.6491 | 8.756299 | 48372.32 | 722.5075 | 0.01211932 | 0.01617969 | -0.0118689 | -0.6063867 | -130.3877 | -9320.868 | 9.102779e-05 | 6.505689e-05 | -161.1827 | -1.120476 | 0.00695159 | -1.841338 | -2.526575 | 0.7287881 | 0.01531971 | 0 | 0.04025232 | 0.2306301
1689290007.3 | -1.189331 | -199.8616 | 4.475242 | 15p-Cu | 1 | Aquivion | 20 | Air | 3.7 | 2 | 0 | 2 | 0 | 0 | 100 | Commercial IrOx on Ti | 5 | 0 | 100 | 0 | 0.5 | 5 | Carbon dioxide reduction | Al tape 16 mm | 0.5 | Electrospun PVDF-HFP | 0 | 1 | 0 | 0 | 0 | Air | 1 | 0 | TRUE | PVDF-HFP | 0.2 | 1.031803 | 0.00268454 | 0 | 49898.11 | -9467.652 | -145.9863 | 782.6491 | 0 | 49103.82 | 730.5 | 0 | 0.01593866 | 0 | -0.6063867 | -145.9863 | -9467.055 | 0 | 6.405231e-05 | -199.8444 | 0 | 0 | -2.470032 | -2.514354 | 0.9823724 | 0.02593389 | 0 | -0.02102918 | 0.02187637
1689290739.2 | -1.219879 | -195.7738 | 4.50296 | 15p-Cu | 1 | Aquivion | 20 | Air | 3.7 | 2 | 0 | 2 | 0 | 0 | 100 | Commercial IrOx on Ti | 5 | 0 | 100 | 0 | 0.5 | 5 | Carbon dioxide reduction | Al tape 16 mm | 0.5 | Electrospun PVDF-HFP | 0 | 1 | 0 | 0 | 0 | Air | 1 | 0 | TRUE | PVDF-HFP | 0.2 | 1.060553 | 0.002805468 | 0 | 50630.01 | -9613.921 | -146.0694 | 782.6491 | 0 | 49835.75 | 730.9334 | 0 | 0.01570457 | 0 | -0.6063867 | -146.0694 | -9613.324 | 0 | 6.307774e-05 | -199.8387 | 0 | 0 | -2.487143 | -2.529151 | 0.9833904 | 0.02771737 | 0 | -0.03054851 | 0.02572402
1689291470.8 | -1.193142 | -199.8546 | 4.600258 | 15p-Cu | 1 | Aquivion | 20 | Air | 3.7 | 2 | 0 | 2 | 0 | 0 | 100 | Commercial IrOx on Ti | 5 | 0 | 100 | 0 | 0.5 | 5 | Carbon dioxide reduction | Al tape 16 mm | 0.5 | Electrospun PVDF-HFP | 0 | 1 | 0 | 0 | 0 | Air | 1 | 0 | TRUE | PVDF-HFP | 0.2 | 1.034877 | 0.002056306 | 0 | 51361.63 | -9744.35 | -130.1223 | 790.5735 | 7.9244 | 50558.85 | 721.6049 | 0.01098163 | 0.0156367 | -0.01094874 | -0.6173355 | -130.1121 | -9743.742 | 8.414851e-05 | 6.335713e-05 | -160.4526 | -1.191536 | 0.007426091 | -1.944477 | -2.534327 | 0.7672557 | 0.09729823 | 0 | 0.02673728 | 0.2202766
1689292200.7 | -1.306039 | -199.8573 | 4.697319 | 15p-Cu | 1 | Aquivion | 20 | Air | 3.7 | 2 | 0 | 2 | 0 | 0 | 100 | Commercial IrOx on Ti | 5 | 0 | 100 | 0 | 0.5 | 5 | Carbon dioxide reduction | Al tape 16 mm | 0.5 | Electrospun PVDF-HFP | 0 | 1 | 0 | 0 | 0 | Air | 1 | 0 | TRUE | PVDF-HFP | 0.2 | 1.034239 | 0.002399289 | 0 | 52091.47 | -9890.211 | -145.6618 | 790.5735 | 0 | 51288.75 | 728.9 | 0 | 0.01541417 | 0 | -0.6173355 | -145.6618 | -9889.604 | 0 | 6.242267e-05 | -199.8378 | 0 | 0 | -2.498641 | -2.583286 | 0.9672337 | 0.09706071 | 0 | -0.1128972 | 0.03343103
1689292931.5 | -1.095233 | -199.8629 | 4.723386 | 15p-Cu | 1 | Aquivion | 20 | Air | 3.7 | 2 | 0 | 2 | 0 | 0 | 100 | Commercial IrOx on Ti | 5 | 0 | 100 | 0 | 0.5 | 5 | Carbon dioxide reduction | Al tape 16 mm | 0.5 | Electrospun PVDF-HFP | 0 | 1 | 0 | 0 | 0 | Air | 1 | 0 | TRUE | PVDF-HFP | 0.2 | 0.8291907 | 0.001326469 | 0 | 52822.33 | -10020.11 | -129.7 | 800.7987 | 10.2252 | 52008.76 | 719.0158 | 0.01422111 | 0.01539738 | -0.01302221 | -0.6303577 | -129.6878 | -10019.49 | 0.000100412 | 6.291314e-05 | -164.3292 | -0.9998067 | 0.006084168 | -1.365384 | -2.606737 | 0.5237904 | 0.02606735 | 0 | 0.2108063 | 0.2568201
1689293659.1 | -1.207481 | -199.9089 | 4.631998 | 15p-Cu | 1 | Aquivion | 20 | Air | 3.7 | 2 | 0 | 2 | 0 | 0 | 100 | Commercial IrOx on Ti | 5 | 0 | 100 | 0 | 0.5 | 5 | Carbon dioxide reduction | Al tape 16 mm | 0.5 | Electrospun PVDF-HFP | 0 | 1 | 0 | 0 | 0 | Air | 1 | 0 | TRUE | PVDF-HFP | 0.2 | 1.043312 | 0.002042361 | 0 | 53549.91 | -10165.51 | -145.2017 | 800.7987 | 0 | 52736.36 | 726.6 | 0 | 0.01518494 | 0 | -0.6303577 | -145.2017 | -10164.89 | 0 | 6.201322e-05 | -199.8372 | 0 | 0 | -2.485672 | -2.523483 | 0.9850163 | -0.09138798 | 0 | -0.1122487 | 0.02360843
1689294389.9 | -1.217407 | -199.8874 | 4.540206 | 15p-Cu | 1 | Aquivion | 20 | Air | 3.7 | 2 | 0 | 2 | 0 | 0 | 100 | Commercial IrOx on Ti | 5 | 0 | 100 | 0 | 0.5 | 5 | Carbon dioxide reduction | Al tape 16 mm | 0.5 | Electrospun PVDF-HFP | 0 | 1 | 0 | 0 | 0 | Air | 1 | 0 | TRUE | PVDF-HFP | 0.2 | 1.031782 | 0.002242626 | 0 | 54280.72 | -10311.55 | -145.84 | 800.7987 | 0 | 53467.16 | 729.8 | 0 | 0.01497739 | 0 | -0.6303577 | -145.84 | -10310.93 | 0 | 6.113489e-05 | -199.8356 | 0 | 0 | -2.488516 | -2.526258 | 0.9850601 | -0.0917923 | 0 | -0.009925993 | 0.02477167
1689295119.7 | -1.137167 | -199.8371 | 4.550799 | 15p-Cu | 1 | Aquivion | 20 | Air | 3.7 | 2 | 0 | 2 | 0 | 0 | 100 | Commercial IrOx on Ti | 5 | 0 | 100 | 0 | 0.5 | 5 | Carbon dioxide reduction | Al tape 16 mm | 0.5 | Electrospun PVDF-HFP | 0 | 1 | 0 | 0 | 0 | Air | 1 | 0 | TRUE | PVDF-HFP | 0.2 | 1.009089 | 0.001356249 | 0 | 55010.49 | -10441.54 | -129.7844 | 806.1066 | 5.3079 | 54191.03 | 722.87 | 0.007342814 | 0.01487528 | -0.008359428 | -0.6387171 | -129.7769 | -10440.91 | 6.441383e-05 | 6.117447e-05 | -154.8094 | -1.353018 | 0.008739894 | -1.884901 | -2.52384 | 0.7468385 | 0.01059361 | 0 | 0.08024031 | 0.2295746
1689295850.2 | -1.150964 | -199.8917 | 4.600521 | 15p-Cu | 1 | Aquivion | 20 | Air | 3.7 | 2 | 0 | 2 | 0 | 0 | 100 | Commercial IrOx on Ti | 5 | 0 | 100 | 0 | 0.5 | 5 | Carbon dioxide reduction | Al tape 16 mm | 0.5 | Electrospun PVDF-HFP | 0 | 1 | 0 | 0 | 0 | Air | 1 | 0 | TRUE | PVDF-HFP | 0.2 | 1.03404 | 0.00184344 | 0 | 55741.05 | -10587.54 | -145.8006 | 806.1066 | 0 | 54921.63 | 729.6 | 0 | 0.0146774 | 0 | -0.6387171 | -145.8006 | -10586.91 | 0 | 6.033084e-05 | -199.8363 | 0 | 0 | -2.478909 | -2.537258 | 0.9770032 | 0.04972195 | 0 | -0.01379749 | 0.03569448
1689297310.6 | -1.182843 | -199.8236 | 4.587497 | 15p-Cu | 1 | Aquivion | 20 | Air | 3.7 | 2 | 0 | 2 | 0 | 0 | 100 | Commercial IrOx on Ti | 5 | 0 | 100 | 0 | 0.5 | 5 | Carbon dioxide reduction | Al tape 16 mm | 0.5 | Electrospun PVDF-HFP | 0 | 1 | 0 | 0 | 0 | Air | 1 | 0 | TRUE | PVDF-HFP | 0.2 | 1.026858 | 0.001424426 | 0 | 57201.44 | -10863.39 | -275.6497 | 812.0918 | 5.9852 | 56375.48 | 1452.847 | 0.004119635 | 0.01440505 | -0.008826202 | -0.6475433 | -275.6418 | -10862.75 | 3.202055e-05 | 5.961135e-05 | -177.4458 | -1.234834 | 0.006958933 | -1.942443 | -2.52724 | 0.7686025 | -0.01302433 | 0 | -0.03187874 | 0.1648691
1689298042.0 | -1.145862 | -199.8689 | 4.532312 | 15p-Cu | 1 | Aquivion | 20 | Air | 3.7 | 2 | 0 | 2 | 0 | 0 | 100 | Commercial IrOx on Ti | 5 | 0 | 100 | 0 | 0.5 | 5 | Carbon dioxide reduction | Al tape 16 mm | 0.5 | Electrospun PVDF-HFP | 0 | 1 | 0 | 0 | 0 | Air | 1 | 0 | TRUE | PVDF-HFP | 0.2 | 1.039538 | 0.001718635 | 0 | 57932.85 | -11009.55 | -145.9625 | 812.0918 | 0 | 57106.88 | 730.4 | 0 | 0.01422056 | 0 | -0.6475433 | -145.9625 | -11008.91 | 0 | 5.881991e-05 | -199.8391 | 0 | 0 | -2.490597 | -2.539248 | 0.9808406 | -0.05518502 | 0 | 0.03698088 | 0.03068681
1689298770.7 | -1.189197 | -199.811 | 4.50402 | 15p-Cu | 1 | Aquivion | 20 | Air | 3.7 | 2 | 0 | 2 | 0 | 0 | 100 | Commercial IrOx on Ti | 5 | 0 | 100 | 0 | 0.5 | 5 | Carbon dioxide reduction | Al tape 16 mm | 0.5 | Electrospun PVDF-HFP | 0 | 1 | 0 | 0 | 0 | Air | 1 | 0 | TRUE | PVDF-HFP | 0.2 | 0.8767075 | 0 | 0 | 58661.52 | -11139.19 | -129.4424 | 819.2053 | 7.113498 | 57827.83 | 719.9531 | 0.009880502 | 0.01416628 | -0.01034873 | -0.6578921 | -129.433 | -11138.55 | 7.995436e-05 | 5.906444e-05 | -157.2485 | -1.210225 | 0.007696261 | -1.902776 | -2.514673 | 0.7566692 | -0.02829161 | 0 | -0.04333436 | 0.2288071
1689299498.3 | -1.149857 | -199.8164 | 4.512171 | 15p-Cu | 1 | Aquivion | 20 | Air | 3.7 | 2 | 0 | 2 | 0 | 0 | 100 | Commercial IrOx on Ti | 5 | 0 | 100 | 0 | 0.5 | 5 | Carbon dioxide reduction | Al tape 16 mm | 0.5 | Electrospun PVDF-HFP | 0 | 1 | 0 | 0 | 0 | Air | 1 | 0 | TRUE | PVDF-HFP | 0.2 | 1.030278 | 0.001531608 | 0 | 59389.08 | -11284.6 | -145.2045 | 819.2053 | 0 | 58555.43 | 726.6 | 0 | 0.01399025 | 0 | -0.6578921 | -145.2045 | -11283.95 | 0 | 5.830334e-05 | -199.841 | 0 | 0 | -2.466781 | -2.517422 | 0.9798839 | 0.008150846 | 0 | 0.03933972 | 0.02578838
1689300228.0 | -1.228358 | -199.8362 | 4.520346 | 15p-Cu | 1 | Aquivion | 20 | Air | 3.7 | 2 | 0 | 2 | 0 | 0 | 100 | Commercial IrOx on Ti | 5 | 0 | 100 | 0 | 0.5 | 5 | Carbon dioxide reduction | Al tape 16 mm | 0.5 | Electrospun PVDF-HFP | 0 | 1 | 0 | 0 | 0 | Air | 1 | 0 | TRUE | PVDF-HFP | 0.2 | 1.034053 | 0.001552579 | 0 | 60118.8 | -11430.42 | -145.6219 | 819.2053 | 0 | 59285.13 | 728.7 | 0 | 0.01381806 | 0 | -0.6578921 | -145.6219 | -11429.77 | 0 | 5.755951e-05 | -199.838 | 0 | 0 | -2.484043 | -2.52518 | 0.9837092 | 0.008175033 | 0 | -0.07850137 | 0.02490541
1689300961.3 | -1.14379 | -199.8539 | 4.433775 | 15p-Cu | 1 | Aquivion | 20 | Air | 3.7 | 2 | 0 | 2 | 0 | 0 | 100 | Commercial IrOx on Ti | 5 | 0 | 100 | 0 | 0.5 | 5 | Carbon dioxide reduction | Al tape 16 mm | 0.5 | Electrospun PVDF-HFP | 0 | 1 | 0 | 0 | 0 | Air | 1 | 0 | TRUE | PVDF-HFP | 0.2 | 1.025638 | 0.0009992571 | 0 | 60852.13 | -11560.99 | -130.3727 | 826.0056 | 6.8003 | 60011.01 | 724.8802 | 0.009381274 | 0.01376423 | -0.009646099 | -0.6675382 | -130.3641 | -11560.34 | 7.399352e-05 | 5.774383e-05 | -157.8429 | -1.185843 | 0.0075128 | -1.868272 | -2.549466 | 0.7328093 | -0.08657106 | 0 | 0.08456853 | 0.2317858
1689301691.7 | -1.243825 | -199.8503 | 4.318987 | 15p-Cu | 1 | Aquivion | 20 | Air | 3.7 | 2 | 0 | 2 | 0 | 0 | 100 | Commercial IrOx on Ti | 5 | 0 | 100 | 0 | 0.5 | 5 | Carbon dioxide reduction | Al tape 16 mm | 0.5 | Electrospun PVDF-HFP | 0 | 1 | 0 | 0 | 0 | Air | 1 | 0 | TRUE | PVDF-HFP | 0.2 | 1.037091 | 0.001387652 | 0 | 61582.51 | -11706.95 | -145.7601 | 826.0056 | 0 | 60741.41 | 729.4 | 0 | 0.01359872 | 0 | -0.6675382 | -145.7601 | -11706.3 | 0 | 5.702386e-05 | -199.8356 | 0 | 0 | -2.468824 | -2.538656 | 0.9724927 | -0.114788 | 0 | -0.1000348 | 0.04106817
1689303152.0 | -1.244605 | -199.8272 | 4.349363 | 15p-Cu | 1 | Aquivion | 20 | Air | 3.7 | 2 | 0 | 2 | 0 | 0 | 100 | Commercial IrOx on Ti | 5 | 0 | 100 | 0 | 0.5 | 5 | Carbon dioxide reduction | Al tape 16 mm | 0.5 | Electrospun PVDF-HFP | 0 | 1 | 0 | 0 | 0 | Air | 1 | 0 | TRUE | PVDF-HFP | 0.2 | 1.03793 | 0.001067192 | 0 | 63042.86 | -11983.15 | -275.9967 | 831.6541 | 5.648502 | 62195.59 | 1453.176 | 0.003887006 | 0.01337159 | -0.008208728 | -0.6757469 | -275.9896 | -11982.49 | 2.974288e-05 | 5.639455e-05 | -176.9209 | -1.237276 | 0.006993388 | -2.136878 | -2.523519 | 0.8467851 | 0.0303757 | 0 | -0.0007799167 | 0.1596674
1689303879.4 | -1.206302 | -199.8723 | 4.466032 | 15p-Cu | 1 | Aquivion | 20 | Air | 3.7 | 2 | 0 | 2 | 0 | 0 | 100 | Commercial IrOx on Ti | 5 | 0 | 100 | 0 | 0.5 | 5 | Carbon dioxide reduction | Al tape 16 mm | 0.5 | Electrospun PVDF-HFP | 0 | 1 | 0 | 0 | 0 | Air | 1 | 0 | TRUE | PVDF-HFP | 0.2 | 1.038383 | 0.001323201 | 0 | 63770.18 | -12128.48 | -145.1376 | 831.6541 | 0 | 62922.89 | 726.3 | 0 | 0.01321704 | 0 | -0.6757469 | -145.1376 | -12127.82 | 0 | 5.571873e-05 | -199.8314 | 0 | 0 | -2.487504 | -2.518613 | 0.9876483 | 0.1166692 | 0 | 0.03830296 | 0.01981757
1689304607.3 | -1.187947 | -199.8505 | 4.683957 | 15p-Cu | 1 | Aquivion | 20 | Air | 3.7 | 2 | 0 | 2 | 0 | 0 | 100 | Commercial IrOx on Ti | 5 | 0 | 100 | 0 | 0.5 | 5 | Carbon dioxide reduction | Al tape 16 mm | 0.5 | Electrospun PVDF-HFP | 0 | 1 | 0 | 0 | 0 | Air | 1 | 0 | TRUE | PVDF-HFP | 0.2 | 0.918392 | 0 | 0 | 64498.11 | -12258.15 | -129.4691 | 838.0983 | 6.4442 | 63643.82 | 719.931 | 0.008951136 | 0.01316857 | -0.009446601 | -0.6851935 | -129.4609 | -12257.48 | 7.296878e-05 | 5.590001e-05 | -156.1898 | -1.248892 | 0.00799599 | -1.67109 | -2.526567 | 0.6614075 | 0.217925 | 0 | 0.01835455 | 0.2345234
1689305335.1 | -1.087449 | -199.7786 | 5.018459 | 15p-Cu | 1 | Aquivion | 20 | Air | 3.7 | 2 | 0 | 2 | 0 | 0 | 100 | Commercial IrOx on Ti | 5 | 0 | 100 | 0 | 0.5 | 5 | Carbon dioxide reduction | Al tape 16 mm | 0.5 | Electrospun PVDF-HFP | 0 | 1 | 0 | 0 | 0 | Air | 1 | 0 | TRUE | PVDF-HFP | 0.2 | 1.045066 | 0.001033118 | 0 | 65225.96 | -12403.59 | -145.2374 | 838.0983 | 0 | 64371.62 | 726.8 | 0 | 0.01301969 | 0 | -0.6851935 | -145.2374 | -12402.92 | 0 | 5.524452e-05 | -199.8313 | 0 | 0 | -2.478638 | -2.513459 | 0.9861464 | 0.334502 | 0 | 0.1004982 | 0.02006386
1689306065.0 | -1.1018 | -199.8926 | 5.35389 | 15p-Cu | 1 | Aquivion | 20 | Air | 3.7 | 2 | 0 | 2 | 0 | 0 | 100 | Commercial IrOx on Ti | 5 | 0 | 100 | 0 | 0.5 | 5 | Carbon dioxide reduction | Al tape 16 mm | 0.5 | Electrospun PVDF-HFP | 0 | 1 | 0 | 0 | 0 | Air | 1 | 0 | TRUE | PVDF-HFP | 0.2 | 1.031772 | 0.001209001 | 0 | 65955.84 | -12549.45 | -145.6586 | 838.0983 | 0 | 65101.52 | 728.8999 | 0 | 0.01287371 | 0 | -0.6851935 | -145.6586 | -12548.78 | 0 | 5.46024e-05 | -199.8335 | 0 | 0 | -2.491157 | -2.561732 | 0.9724501 | 0.3354304 | 0 | -0.01435121 | 0.03971462
1689306793.4 | -1.113603 | -199.8292 | 5.205411 | 15p-Cu | 1 | Aquivion | 20 | Air | 3.7 | 2 | 0 | 2 | 0 | 0 | 100 | Commercial IrOx on Ti | 5 | 0 | 100 | 0 | 0.5 | 5 | Carbon dioxide reduction | Al tape 16 mm | 0.5 | Electrospun PVDF-HFP | 0 | 1 | 0 | 0 | 0 | Air | 1 | 0 | TRUE | PVDF-HFP | 0.2 | 1.023814 | 0 | 0 | 66684.17 | -12678.91 | -129.2608 | 844.4817 | 6.383397 | 65822.89 | 720.3683 | 0.008861296 | 0.01282961 | -0.008963779 | -0.6941573 | -129.2531 | -12678.23 | 6.935059e-05 | 5.47519e-05 | -157.1664 | -1.10631 | 0.007039099 | -0.9080235 | -2.592959 | 0.3501882 | -0.1484782 | 0 | -0.01180313 | 0.254096
1689307522.6 | -1.125294 | -199.8323 | 4.942041 | 15p-Cu | 1 | Aquivion | 20 | Air | 3.7 | 2 | 0 | 2 | 0 | 0 | 100 | Commercial IrOx on Ti | 5 | 0 | 100 | 0 | 0.5 | 5 | Carbon dioxide reduction | Al tape 16 mm | 0.5 | Electrospun PVDF-HFP | 0 | 1 | 0 | 0 | 0 | Air | 1 | 0 | TRUE | PVDF-HFP | 0.2 | 1.039566 | 0.0009726793 | 0 | 67413.44 | -12824.65 | -145.5423 | 844.4817 | 0 | 66552.19 | 728.2998 | 0 | 0.01268901 | 0 | -0.6941573 | -145.5423 | -12823.97 | 0 | 5.412965e-05 | -199.8384 | 0 | 0 | -2.456309 | -2.541908 | 0.9663248 | -0.2633708 | 0 | -0.01169125 | 0.03920384
1689308983.2 | -1.214827 | -199.7986 | 4.878896 | 15p-Cu | 1 | Aquivion | 20 | Air | 3.7 | 2 | 0 | 2 | 0 | 0 | 100 | Commercial IrOx on Ti | 5 | 0 | 100 | 0 | 0.5 | 5 | Carbon dioxide reduction | Al tape 16 mm | 0.5 | Electrospun PVDF-HFP | 0 | 1 | 0 | 0 | 0 | Air | 1 | 0 | TRUE | PVDF-HFP | 0.2 | 1.037936 | 0 | 0 | 68873.97 | -13100.84 | -275.9898 | 851.0004 | 6.518699 | 68005.61 | 1452.422 | 0.004488158 | 0.01251368 | -0.009337019 | -0.7034943 | -275.9818 | -13100.16 | 3.383201e-05 | 5.370121e-05 | -177.5538 | -1.158978 | 0.006527479 | -1.938972 | -2.534354 | 0.7650757 | -0.06314414 | 0 | -0.08953287 | 0.1667458
1689309712.6 | -1.164608 | -199.8109 | 5.017139 | 15p-Cu | 1 | Aquivion | 20 | Air | 3.7 | 2 | 0 | 2 | 0 | 0 | 100 | Commercial IrOx on Ti | 5 | 0 | 100 | 0 | 0.5 | 5 | Carbon dioxide reduction | Al tape 16 mm | 0.5 | Electrospun PVDF-HFP | 0 | 1 | 0 | 0 | 0 | Air | 1 | 0 | TRUE | PVDF-HFP | 0.2 | 1.044015 | 0.0009567511 | 0 | 69603.38 | -13246.6 | -145.5589 | 851.0004 | 0 | 68735.01 | 728.3998 | 0 | 0.01238089 | 0 | -0.7034943 | -145.5589 | -13245.92 | 0 | 5.311028e-05 | -199.8338 | 0 | 0 | -2.493206 | -2.554201 | 0.97612 | 0.1382428 | 0 | 0.0502193 | 0.02793705
1689310441.5 | -1.055666 | -199.7689 | 5.013809 | 15p-Cu | 1 | Aquivion | 20 | Air | 3.7 | 2 | 0 | 2 | 0 | 0 | 100 | Commercial IrOx on Ti | 5 | 0 | 100 | 0 | 0.5 | 5 | Carbon dioxide reduction | Al tape 16 mm | 0.5 | Electrospun PVDF-HFP | 0 | 1 | 0 | 0 | 0 | Air | 1 | 0 | TRUE | PVDF-HFP | 0.2 | 0.9468574 | 0 | 0 | 70332.34 | -13376.45 | -129.654 | 854.6707 | 3.670297 | 69459.71 | 723.6979 | 0.005071588 | 0.01230455 | -0.005878642 | -0.7093729 | -129.6496 | -13375.76 | 4.534255e-05 | 5.30342e-05 | -151.4432 | -1.46432 | 0.009669103 | -1.389564 | -2.56886 | 0.5409264 | -0.003330572 | 0 | 0.1089421 | 0.2471833
1689311170.4 | -1.07764 | -199.8694 | 4.870276 | 15p-Cu | 1 | Aquivion | 20 | Air | 3.7 | 2 | 0 | 2 | 0 | 0 | 100 | Commercial IrOx on Ti | 5 | 0 | 100 | 0 | 0.5 | 5 | Carbon dioxide reduction | Al tape 16 mm | 0.5 | Electrospun PVDF-HFP | 0 | 1 | 0 | 0 | 0 | Air | 1 | 0 | TRUE | PVDF-HFP | 0.2 | 1.043143 | 0 | 0 | 71061.23 | -13522.11 | -145.4582 | 854.6707 | 0 | 70188.61 | 727.8998 | 0 | 0.01217677 | 0 | -0.7093729 | -145.4582 | -13521.42 | 0 | 5.246289e-05 | -199.8327 | 0 | 0 | -2.47097 | -2.51669 | 0.9818333 | -0.1435329 | 0 | -0.02197376 | 0.02355149
1689311900.1 | -1.174056 | -199.8355 | 4.726583 | 15p-Cu | 1 | Aquivion | 20 | Air | 3.7 | 2 | 0 | 2 | 0 | 0 | 100 | Commercial IrOx on Ti | 5 | 0 | 100 | 0 | 0.5 | 5 | Carbon dioxide reduction | Al tape 16 mm | 0.5 | Electrospun PVDF-HFP | 0 | 1 | 0 | 0 | 0 | Air | 1 | 0 | TRUE | PVDF-HFP | 0.2 | 1.036545 | 0.0009364538 | 0 | 71790.93 | -13667.93 | -145.6171 | 854.6707 | 0 | 70918.31 | 728.6998 | 0 | 0.01205148 | 0 | -0.7093729 | -145.6171 | -13667.24 | 0 | 5.190316e-05 | -199.8313 | 0 | 0 | -2.48401 | -2.537392 | 0.9789619 | -0.1436926 | 0 | -0.09641635 | 0.02983302
1689312626.0 | -1.194481 | -199.8081 | 4.638011 | 15p-Cu | 1 | Aquivion | 20 | Air | 3.7 | 2 | 0 | 2 | 0 | 0 | 100 | Commercial IrOx on Ti | 5 | 0 | 100 | 0 | 0.5 | 5 | Carbon dioxide reduction | Al tape 16 mm | 0.5 | Electrospun PVDF-HFP | 0 | 1 | 0 | 0 | 0 | Air | 1 | 0 | TRUE | PVDF-HFP | 0.2 | 1.024492 | 0 | 0 | 72516.8 | -13797.4 | -129.267 | 861.6641 | 6.993398 | 71636.58 | 717.2736 | 0.009749972 | 0.01202827 | -0.00966484 | -0.7190378 | -129.2588 | -13796.7 | 7.477125e-05 | 5.211666e-05 | -157.4182 | -1.144915 | 0.007273079 | -1.618925 | -2.529978 | 0.639897 | -0.08857164 | 0 | -0.02042473 | 0.2361204
1689313355.0 | -1.17025 | -199.8227 | 4.55887 | 15p-Cu | 1 | Aquivion | 20 | Air | 3.7 | 2 | 0 | 2 | 0 | 0 | 100 | Commercial IrOx on Ti | 5 | 0 | 100 | 0 | 0.5 | 5 | Carbon dioxide reduction | Al tape 16 mm | 0.5 | Electrospun PVDF-HFP | 0 | 1 | 0 | 0 | 0 | Air | 1 | 0 | TRUE | PVDF-HFP | 0.2 | 1.036676 | 0 | 0 | 73245.84 | -13943.09 | -145.4985 | 861.6641 | 0 | 72365.68 | 728.0998 | 0 | 0.01190708 | 0 | -0.7190378 | -145.4985 | -13942.4 | 0 | 5.157204e-05 | -199.8332 | 0 | 0 | -2.486516 | -2.542078 | 0.9781431 | -0.07914174 | 0 | 0.02423085 | 0.03660482
1689314081.4 | -1.155659 | -199.8332 | 4.536761 | 15p-Cu | 1 | Aquivion | 20 | Air | 3.7 | 2 | 0 | 2 | 0 | 0 | 100 | Commercial IrOx on Ti | 5 | 0 | 100 | 0 | 0.5 | 5 | Carbon dioxide reduction | Al tape 16 mm | 0.5 | Electrospun PVDF-HFP | 0 | 1 | 0 | 0 | 0 | Air | 1 | 0 | TRUE | PVDF-HFP | 0.2 | 0.7740957 | 0 | 0 | 73972.24 | -14072.61 | -129.3207 | 866.9135 | 5.249399 | 73086.22 | 719.5399 | 0.007295495 | 0.01186152 | -0.007533822 | -0.7265716 | -129.3146 | -14071.91 | 5.825964e-05 | 5.163276e-05 | -156.5834 | -1.146092 | 0.007319369 | -1.553665 | -2.538236 | 0.612104 | -0.02210876 | 0 | 0.01459101 | 0.2384197
1689314809.2 | -1.186294 | -199.8412 | 4.762897 | 15p-Cu | 1 | Aquivion | 20 | Air | 3.7 | 2 | 0 | 2 | 0 | 0 | 100 | Commercial IrOx on Ti | 5 | 0 | 100 | 0 | 0.5 | 5 | Carbon dioxide reduction | Al tape 16 mm | 0.5 | Electrospun PVDF-HFP | 0 | 1 | 0 | 0 | 0 | Air | 1 | 0 | TRUE | PVDF-HFP | 0.2 | 1.043598 | 0 | 0 | 74699.98 | -14218.03 | -145.2168 | 866.9135 | 0 | 73813.92 | 726.6998 | 0 | 0.01174458 | 0 | -0.7265716 | -145.2168 | -14217.33 | 0 | 5.110465e-05 | -199.8305 | 0 | 0 | -2.458922 | -2.530741 | 0.971621 | 0.2261358 | 0 | -0.03063554 | 0.04190968
1689315539.3 | -1.171673 | -199.8585 | 4.989777 | 15p-Cu | 1 | Aquivion | 20 | Air | 3.7 | 2 | 0 | 2 | 0 | 0 | 100 | Commercial IrOx on Ti | 5 | 0 | 100 | 0 | 0.5 | 5 | Carbon dioxide reduction | Al tape 16 mm | 0.5 | Electrospun PVDF-HFP | 0 | 1 | 0 | 0 | 0 | Air | 1 | 0 | TRUE | PVDF-HFP | 0.2 | 1.043452 | 0 | 0 | 75430.11 | -14363.95 | -145.715 | 866.9135 | 0 | 74544.12 | 729.1998 | 0 | 0.01162954 | 0 | -0.7265716 | -145.715 | -14363.24 | 0 | 5.058549e-05 | -199.8287 | 0 | 0 | -2.495831 | -2.552401 | 0.9778367 | 0.2268804 | 0 | 0.01462103 | 0.02619015
1689316266.0 | -1.072769 | -199.8413 | 5.019842 | 15p-Cu | 1 | Aquivion | 20 | Air | 3.7 | 2 | 0 | 2 | 0 | 0 | 100 | Commercial IrOx on Ti | 5 | 0 | 100 | 0 | 0.5 | 5 | Carbon dioxide reduction | Al tape 16 mm | 0.5 | Electrospun PVDF-HFP | 0 | 1 | 0 | 0 | 0 | Air | 1 | 0 | TRUE | PVDF-HFP | 0.2 | 0.9538436 | 0 | 0 | 76156.8 | -14492.96 | -128.8148 | 877.4978 | 10.5843 | 75259.59 | 714.4677 | 0.01481424 | 0.01165961 | -0.01316846 | -0.73974 | -128.8033 | -14492.25 | 0.000102237 | 5.104385e-05 | -159.9348 | -1.051949 | 0.006577364 | -1.061178 | -2.563718 | 0.4139217 | 0.03006531 | 0 | 0.09890414 | 0.2479053
1689316994.8 | -1.177593 | -199.9161 | 4.875262 | 15p-Cu | 1 | Aquivion | 20 | Air | 3.7 | 2 | 0 | 2 | 0 | 0 | 100 | Commercial IrOx on Ti | 5 | 0 | 100 | 0 | 0.5 | 5 | Carbon dioxide reduction | Al tape 16 mm | 0.5 | Electrospun PVDF-HFP | 0 | 1 | 0 | 0 | 0 | Air | 1 | 0 | TRUE | PVDF-HFP | 0.2 | 1.036869 | 0 | 0 | 76885.58 | -14638.6 | -145.439 | 877.4978 | 0 | 75988.39 | 727.7998 | 0 | 0.01154779 | 0 | -0.73974 | -145.439 | -14637.88 | 0 | 5.053599e-05 | -199.8338 | 0 | 0 | -2.490317 | -2.529528 | 0.9844985 | -0.1445809 | 0 | -0.1048242 | 0.02107043
1689317722.5 | -1.16741 | -199.795 | 4.730879 | 15p-Cu | 1 | Aquivion | 20 | Air | 3.7 | 2 | 0 | 2 | 0 | 0 | 100 | Commercial IrOx on Ti | 5 | 0 | 100 | 0 | 0.5 | 5 | Carbon dioxide reduction | Al tape 16 mm | 0.5 | Electrospun PVDF-HFP | 0 | 1 | 0 | 0 | 0 | Air | 1 | 0 | TRUE | PVDF-HFP | 0.2 | 1.044229 | 0 | 0 | 77613.36 | -14784.04 | -145.238 | 877.4978 | 0 | 76716.19 | 726.7998 | 0 | 0.01143823 | 0 | -0.73974 | -145.238 | -14783.32 | 0 | 5.003882e-05 | -199.8321 | 0 | 0 | -2.490934 | -2.557998 | 0.9737828 | -0.1443822 | 0 | 0.01018397 | 0.03417105
1689318451.4 | -1.126277 | -199.8632 | 4.63172 | 15p-Cu | 1 | Aquivion | 20 | Air | 3.7 | 2 | 0 | 2 | 0 | 0 | 100 | Commercial IrOx on Ti | 5 | 0 | 100 | 0 | 0.5 | 5 | Carbon dioxide reduction | Al tape 16 mm | 0.5 | Electrospun PVDF-HFP | 0 | 1 | 0 | 0 | 0 | Air | 1 | 0 | TRUE | PVDF-HFP | 0.2 | 1.041151 | 0 | 0 | 78342.18 | -14914.07 | -129.8325 | 883.8476 | 6.349802 | 77438.08 | 720.8886 | 0.008808298 | 0.0114136 | -0.008693631 | -0.7484337 | -129.8256 | -14913.35 | 6.696393e-05 | 5.018549e-05 | -157.0672 | -1.162174 | 0.007399217 | -1.920294 | -2.526347 | 0.760107 | -0.09915985 | 0 | 0.04113239 | 0.2252003
1689319179.3 | -1.123682 | -199.7974 | 4.539409 | 15p-Cu | 1 | Aquivion | 20 | Air | 3.7 | 2 | 0 | 2 | 0 | 0 | 100 | Commercial IrOx on Ti | 5 | 0 | 100 | 0 | 0.5 | 5 | Carbon dioxide reduction | Al tape 16 mm | 0.5 | Electrospun PVDF-HFP | 0 | 1 | 0 | 0 | 0 | Air | 1 | 0 | TRUE | PVDF-HFP | 0.2 | 1.043616 | 0 | 0 | 79070.17 | -15059.55 | -145.2771 | 883.8476 | 0 | 78166.08 | 726.9998 | 0 | 0.0113073 | 0 | -0.7484337 | -145.2771 | -15058.82 | 0 | 4.970067e-05 | -199.831 | 0 | 0 | -2.470103 | -2.513894 | 0.9825806 | -0.0923104 | 0 | 0.002594673 | 0.02238098
1689319907.8 | -1.128843 | -199.791 | 4.489 | 15p-Cu | 1 | Aquivion | 20 | Air | 3.7 | 2 | 0 | 2 | 0 | 0 | 100 | Commercial IrOx on Ti | 5 | 0 | 100 | 0 | 0.5 | 5 | Carbon dioxide reduction | Al tape 16 mm | 0.5 | Electrospun PVDF-HFP | 0 | 1 | 0 | 0 | 0 | Air | 1 | 0 | TRUE | PVDF-HFP | 0.2 | 0.7458727 | 0 | 0.0005352957 | 79798.59 | -15189.55 | -129.802 | 889.4344 | 5.586798 | 78888.25 | 721.1756 | 0.007746793 | 0.01127461 | -0.007826442 | -0.7562601 | -129.7961 | -15188.82 | 6.029796e-05 | 4.979058e-05 | -157.478 | -1.08696 | 0.006902293 | -1.9723 | -2.513728 | 0.7846116 | -0.05040901 | 0 | -0.005160673 | 0.2219777
1689320636.6 | -1.179845 | -199.8509 | 4.593012 | 15p-Cu | 1 | Aquivion | 20 | Air | 3.7 | 2 | 0 | 2 | 0 | 0 | 100 | Commercial IrOx on Ti | 5 | 0 | 100 | 0 | 0.5 | 5 | Carbon dioxide reduction | Al tape 16 mm | 0.5 | Electrospun PVDF-HFP | 0 | 1 | 0 | 0 | 0 | Air | 1 | 0 | TRUE | PVDF-HFP | 0.2 | 1.044674 | 0 | 0 | 80527.37 | -15335.19 | -145.4454 | 889.4344 | 0 | 79617.05 | 727.7998 | 0 | 0.01117141 | 0 | -0.7562601 | -145.4454 | -15334.47 | 0 | 4.931767e-05 | -199.8426 | 0 | 0 | -2.435009 | -2.538241 | 0.9593292 | 0.1040121 | 0 | -0.05100173 | 0.06030428
1689321369.2 | -1.105065 | -199.8216 | 4.697572 | 15p-Cu | 1 | Aquivion | 20 | Air | 3.7 | 2 | 0 | 2 | 0 | 0 | 100 | Commercial IrOx on Ti | 5 | 0 | 100 | 0 | 0.5 | 5 | Carbon dioxide reduction | Al tape 16 mm | 0.5 | Electrospun PVDF-HFP | 0 | 1 | 0 | 0 | 0 | Air | 1 | 0 | TRUE | PVDF-HFP | 0.2 | 1.04736 | 0 | 0 | 81259.99 | -15481.62 | -146.2273 | 889.4344 | 0 | 80349.75 | 731.6998 | 0 | 0.01106953 | 0 | -0.7562601 | -146.2273 | -15480.89 | 0 | 4.88512e-05 | -199.846 | 0 | 0 | -2.480584 | -2.52546 | 0.9822306 | 0.1045599 | 0 | 0.07477947 | 0.02724598
1689322101.5 | -1.136709 | -199.8311 | 4.769617 | 15p-Cu | 1 | Aquivion | 20 | Air | 3.7 | 2 | 0 | 2 | 0 | 0 | 100 | Commercial IrOx on Ti | 5 | 0 | 100 | 0 | 0.5 | 5 | Carbon dioxide reduction | Al tape 16 mm | 0.5 | Electrospun PVDF-HFP | 0 | 1 | 0 | 0 | 0 | Air | 1 | 0 | TRUE | PVDF-HFP | 0.2 | 0.9708683 | 0 | 0 | 81992.32 | -15612.52 | -130.7047 | 894.4097 | 4.9753 | 81076.49 | 725.7331 | 0.006855551 | 0.01103168 | -0.007290856 | -0.763551 | -130.6994 | -15611.79 | 5.578339e-05 | 4.890861e-05 | -153.0322 | -1.338104 | 0.008743935 | -1.815385 | -2.523782 | 0.7193112 | 0.07204502 | 0 | -0.03164325 | 0.2313114
1689322834.7 | -1.098692 | -199.8646 | 4.816733 | 15p-Cu | 1 | Aquivion | 20 | Air | 3.7 | 2 | 0 | 2 | 0 | 0 | 100 | Commercial IrOx on Ti | 5 | 0 | 100 | 0 | 0.5 | 5 | Carbon dioxide reduction | Al tape 16 mm | 0.5 | Electrospun PVDF-HFP | 0 | 1 | 0 | 0 | 0 | Air | 1 | 0 | TRUE | PVDF-HFP | 0.2 | 1.051175 | 0 | 0 | 82725.57 | -15759.05 | -146.3214 | 894.4097 | 0 | 81809.69 | 732.1998 | 0 | 0.01093281 | 0 | -0.763551 | -146.3214 | -15758.31 | 0 | 4.845385e-05 | -199.8381 | 0 | 0 | -2.47049 | -2.52032 | 0.9802285 | 0.04711599 | 0 | 0.03801627 | 0.02443239
1671445589.8 | -1.141909 | -24.90716 | 11.3095 | 15p-Cu | 1 | Nafion 117 | 22.5 | CO2 | 3.8 | 1 | 0 | 1 | 0 | 0 | 13 | Electrodeposited IrOx on Ti | 0 | 7.8 | 13 | 10 | 0.5 | 0 | Carbon dioxide reduction | Al tape 16 mm | 0.5 | Electrospun PVDF-HFP | 0 | 0 | 1 | 1 | 0 | CO2 | 1 | 0 | TRUE | PVDF-HFP | 0.2 | 0.1777992 | 0.3069942 | 0.07052744 | 860.201 | -17.68268 | -8.967839 | 148.487 | 0 | 711.6908 | 360.069 | 0 | 0.2086398 | 0 | -0.1023869 | -8.967839 | -17.58014 | 0 | 0.00582401 | -24.89936 | 0 | 0 | -1.843249 | 0 |  |  |  |  | 0.001021647
1671445970.8 | -1.142311 | -24.90143 | 11.05255 | 15p-Cu | 1 | Nafion 117 | 22.5 | CO2 | 3.8 | 1 | 0 | 1 | 0 | 0 | 13 | Electrodeposited IrOx on Ti | 0 | 7.8 | 13 | 10 | 0.5 | 0 | Carbon dioxide reduction | Al tape 16 mm | 0.5 | Electrospun PVDF-HFP | 0 | 0 | 1 | 1 | 0 | CO2 | 1 | 0 | TRUE | PVDF-HFP | 0.2 | 0.1775842 | 0.3068259 | 0.07537368 | 1241.232 | -27.16944 | -9.461837 | 148.487 | 0 | 1092.691 | 380 | 0 | 0.1358911 | 0 | -0.1023869 | -9.461837 | -27.0669 | 0 | 0.003782735 | -24.89959 | 0 | 0 | -1.839088 | 0 |  | -0.2569553 | -0.02689109 | -0.0004018342 | 0.001957505
1689323567.0 | -1.136891 | -199.8794 | 4.863788 | 15p-Cu | 1 | Aquivion | 20 | Air | 3.7 | 2 | 0 | 2 | 0 | 0 | 100 | Commercial IrOx on Ti | 5 | 0 | 100 | 0 | 0.5 | 5 | Carbon dioxide reduction | Al tape 16 mm | 0.5 | Electrospun PVDF-HFP | 0 | 1 | 0 | 0 | 0 | Air | 1 | 0 | TRUE | PVDF-HFP | 0.2 | 1.037347 | 0 | 0 | 83457.86 | -15905.39 | -146.1438 | 894.4097 | 0 | 82541.99 | 731.2998 | 0 | 0.01083581 | 0 | -0.763551 | -146.1438 | -15904.66 | 0 | 4.800801e-05 | -199.8412 | 0 | 0 | -2.480395 | -2.51623 | 0.9857587 | 0.04705469 | 0 | -0.0381984 | 0.02171423
1671446352.1 | -1.142825 | -24.89379 | 11.0824 | 15p-Cu | 1 | Nafion 117 | 22.5 | CO2 | 3.8 | 1 | 0 | 1 | 0 | 0 | 13 | Electrodeposited IrOx on Ti | 0 | 7.8 | 13 | 10 | 0.5 | 0 | Carbon dioxide reduction | Al tape 16 mm | 0.5 | Electrospun PVDF-HFP | 0 | 0 | 1 | 1 | 0 | CO2 | 1 | 0 | TRUE | PVDF-HFP | 0.2 | 0.1779472 | 0.2969165 | 0.08230553 | 1622.59 | -36.66626 | -9.471924 | 148.487 | 0 | 1474.059 | 380.3682 | 0 | 0.1007334 | 0 | -0.1023869 | -9.471924 | -36.56372 | 0 | 0.002800232 | -24.89737 | 0 | 0 | -1.837292 | 0 |  | 0.02985087 | -0.002687826 | -0.0005139041 | 0.001477788
1689324300.5 | -1.176592 | -199.7993 | 4.73302 | 15p-Cu | 1 | Aquivion | 20 | Air | 3.7 | 2 | 0 | 2 | 0 | 0 | 100 | Commercial IrOx on Ti | 5 | 0 | 100 | 0 | 0.5 | 5 | Carbon dioxide reduction | Al tape 16 mm | 0.5 | Electrospun PVDF-HFP | 0 | 1 | 0 | 0 | 0 | Air | 1 | 0 | TRUE | PVDF-HFP | 0.2 | 1.023532 | 0 | 0 | 84191.37 | -16036.33 | -130.7427 | 900.6304 | 6.220696 | 83268.71 | 725.7296 | 0.008571644 | 0.01081595 | -0.008240204 | -0.7717912 | -130.7364 | -16035.59 | 6.302913e-05 | 4.812988e-05 | -158.3054 | -1.034087 | 0.006532231 | -1.600471 | -2.530824 | 0.6323911 | -0.1307683 | 0 | -0.03970161 | 0.2354255
1689325033.8 | -1.141457 | -199.8355 | 4.587583 | 15p-Cu | 1 | Aquivion | 20 | Air | 3.7 | 2 | 0 | 2 | 0 | 0 | 100 | Commercial IrOx on Ti | 5 | 0 | 100 | 0 | 0.5 | 5 | Carbon dioxide reduction | Al tape 16 mm | 0.5 | Electrospun PVDF-HFP | 0 | 1 | 0 | 0 | 0 | Air | 1 | 0 | TRUE | PVDF-HFP | 0.2 | 1.048394 | 0 | 0 | 84924.62 | -16182.88 | -146.3503 | 900.6304 | 0 | 84002.01 | 732.2998 | 0 | 0.01072153 | 0 | -0.7717912 | -146.3503 | -16182.14 | 0 | 4.7694e-05 | -199.8502 | 0 | 0 | -2.436994 | -2.594996 | 0.939113 | -0.1454364 | 0 | 0.03513585 | 0.08344324
1671446733.7 | -1.144541 | -24.86654 | 11.0716 | 15p-Cu | 1 | Nafion 117 | 22.5 | CO2 | 3.8 | 1 | 0 | 1 | 0 | 0 | 13 | Electrodeposited IrOx on Ti | 0 | 7.8 | 13 | 10 | 0.5 | 0 | Carbon dioxide reduction | Al tape 16 mm | 0.5 | Electrospun PVDF-HFP | 0 | 0 | 1 | 1 | 0 | CO2 | 1 | 0 | TRUE | PVDF-HFP | 0.2 | 0.1794516 | 0.3050718 | 0.08509826 | 2004.178 | -46.16666 | -9.475493 | 148.487 | 0 | 1855.666 | 380.6072 | 0 | 0.08001816 | 0 | -0.1023869 | -9.475493 | -46.06411 | 0 | 0.002222705 | -24.8976 | 0 | 0 | -1.838542 | 0 |  | -0.01079676 | 0.06654026 | -0.001716196 | 0.001279146
1671447116.3 | -1.144049 | -24.8887 | 10.9781 | 15p-Cu | 1 | Nafion 117 | 22.5 | CO2 | 3.8 | 1 | 0 | 1 | 0 | 0 | 13 | Electrodeposited IrOx on Ti | 0 | 7.8 | 13 | 10 | 0.5 | 0 | Carbon dioxide reduction | Al tape 16 mm | 0.5 | Electrospun PVDF-HFP | 0 | 0 | 1 | 1 | 0 | CO2 | 1 | 0 | TRUE | PVDF-HFP | 0.2 | 0.1794657 | 0.2958435 | 0.1020147 | 2386.763 | -55.6918 | -9.500249 | 148.487 | 0 | 2238.166 | 381.5 | 0 | 0.06634315 | 0 | -0.1023869 | -9.500249 | -55.58926 | 0 | 0.001841847 | -24.90234 | 0 | 0 | -1.836497 | 0 |  | -0.09349864 | 0.02141966 | 0.0004919881 | 0.001438851
1671447501.5 | -1.146561 | -24.84041 | 10.8768 | 15p-Cu | 1 | Nafion 117 | 22.5 | CO2 | 3.8 | 1 | 0 | 1 | 0 | 0 | 13 | Electrodeposited IrOx on Ti | 0 | 7.8 | 13 | 10 | 0.5 | 0 | Carbon dioxide reduction | Al tape 16 mm | 0.5 | Electrospun PVDF-HFP | 0 | 0 | 1 | 1 | 0 | CO2 | 1 | 0 | TRUE | PVDF-HFP | 0.2 | 0.1810787 | 0.3012985 | 0.09909576 | 2771.903 | -65.28651 | -9.569815 | 148.487 | 0 | 2623.373 | 384.2072 | 0 | 0.05660155 | 0 | -0.1023869 | -9.569815 | -65.18397 | 0 | 0.001570738 | -24.9005 | 0 | 0 | -1.834879 | 0 |  | -0.1013041 | -0.0378365 | -0.002511736 | 0.001482711
1671447886 | -1.14507 | -24.88462 | 10.83244 | 15p-Cu | 1 | Nafion 117 | 22.5 | CO2 | 3.8 | 1 | 0 | 1 | 0 | 0 | 13 | Electrodeposited IrOx on Ti | 0 | 7.8 | 13 | 10 | 0.5 | 0 | Carbon dioxide reduction | Al tape 16 mm | 0.5 | Electrospun PVDF-HFP | 0 | 0 | 1 | 1 | 0 | CO2 | 1 | 0 | TRUE | PVDF-HFP | 0.2 | 0.1809034 | 0.2934065 | 0.1213992 | 3156.445 | -74.86644 | -9.555029 | 148.487 | 0 | 3007.881 | 383.5072 | 0 | 0.04936599 | 0 | -0.1023869 | -9.555029 | -74.7639 | 0 | 0.00136947 | -24.89785 | 0 | 0 | -1.833805 | 0 |  | -0.0443541 | -0.05374486 | 0.001490672 | 0.00151537
1671448270.8 | -1.144384 | -24.91509 | 10.85478 | 15p-Cu | 1 | Nafion 117 | 22.5 | CO2 | 3.8 | 1 | 0 | 1 | 0 | 0 | 13 | Electrodeposited IrOx on Ti | 0 | 7.8 | 13 | 10 | 0.5 | 0 | Carbon dioxide reduction | Al tape 16 mm | 0.5 | Electrospun PVDF-HFP | 0 | 0 | 1 | 1 | 0 | CO2 | 1 | 0 | TRUE | PVDF-HFP | 0.2 | 0.1793828 | 0.2901719 | 0.1045383 | 3541.212 | -84.4465 | -9.555157 | 148.487 | 0 | 3392.681 | 383.8 | 0 | 0.04376687 | 0 | -0.1023869 | -9.555157 | -84.34395 | 0 | 0.001213921 | -24.89619 | 0 | 0 | -1.833694 | 0 |  | 0.02233761 | -0.04558801 | 0.0006855418 | 0.001558816
1671448655.6 | -1.145077 | -24.93018 | 10.80428 | 15p-Cu | 1 | Nafion 117 | 22.5 | CO2 | 3.8 | 1 | 0 | 1 | 0 | 0 | 13 | Electrodeposited IrOx on Ti | 0 | 7.8 | 13 | 10 | 0.5 | 0 | Carbon dioxide reduction | Al tape 16 mm | 0.5 | Electrospun PVDF-HFP | 0 | 0 | 1 | 1 | 0 | CO2 | 1 | 0 | TRUE | PVDF-HFP | 0.2 | 0.1789143 | 0.3008249 | 0.1056602 | 3926.028 | -94.03331 | -9.561944 | 148.487 | 0 | 3777.488 | 383.8072 | 0 | 0.0393084 | 0 | -0.1023869 | -9.561944 | -93.93076 | 0 | 0.001090025 | -24.89872 | 0 | 0 | -1.835034 | 0 |  | -0.05049811 | -0.01177183 | -0.0006922472 | 0.001756512
1671449039.2 | -1.147729 | -24.90137 | 10.78375 | 15p-Cu | 1 | Nafion 117 | 22.5 | CO2 | 3.8 | 1 | 0 | 1 | 0 | 0 | 13 | Electrodeposited IrOx on Ti | 0 | 7.8 | 13 | 10 | 0.5 | 0 | Carbon dioxide reduction | Al tape 16 mm | 0.5 | Electrospun PVDF-HFP | 0 | 0 | 1 | 1 | 0 | CO2 | 1 | 0 | TRUE | PVDF-HFP | 0.2 | 0.1800829 | 0.2999565 | 0.1227316 | 4309.692 | -103.5924 | -9.534178 | 148.487 | 0 | 4161.094 | 382.6062 | 0 | 0.03568461 | 0 | -0.1023869 | -9.534178 | -103.4898 | 0 | 0.0009893428 | -24.9052 | 0 | 0 | -1.832822 | 0 |  | -0.02052892 | -0.003373267 | -0.002652462 | 0.001791603
1689325767.5 | -1.083091 | -199.8871 | 4.469919 | 15p-Cu | 1 | Aquivion | 20 | Air | 3.7 | 2 | 0 | 2 | 0 | 0 | 100 | Commercial IrOx on Ti | 5 | 0 | 100 | 0 | 0.5 | 5 | Carbon dioxide reduction | Al tape 16 mm | 0.5 | Electrospun PVDF-HFP | 0 | 1 | 0 | 0 | 0 | Air | 1 | 0 | TRUE | PVDF-HFP | 0.2 | 0.7605154 | 0 | 0 | 85658.28 | -16313.74 | -130.6627 | 910.7783 | 10.14789 | 84724.86 | 721.8448 | 0.01405828 | 0.01074984 | -0.01265496 | -0.7844461 | -130.6523 | -16313 | 9.685985e-05 | 4.808719e-05 | -161.8295 | -1.005394 | 0.006212673 | -1.97501 | -2.505998 | 0.788113 | -0.1176639 | 0 | 0.05836559 | 0.2199784
1689326501.9 | -1.124317 | -199.8941 | 4.422121 | 15p-Cu | 1 | Aquivion | 20 | Air | 3.7 | 2 | 0 | 2 | 0 | 0 | 100 | Commercial IrOx on Ti | 5 | 0 | 100 | 0 | 0.5 | 5 | Carbon dioxide reduction | Al tape 16 mm | 0.5 | Electrospun PVDF-HFP | 0 | 1 | 0 | 0 | 0 | Air | 1 | 0 | TRUE | PVDF-HFP | 0.2 | 1.04775 | 0 | 0 | 86392.7 | -16460.54 | -146.595 | 910.7783 | 0 | 85459.36 | 733.4998 | 0 | 0.01065744 | 0 | -0.7844461 | -146.595 | -16459.79 | 0 | 4.765833e-05 | -199.8569 | 0 | 0 | -2.434013 | -2.512214 | 0.9688718 | -0.04779815 | 0 | -0.04122593 | 0.03601027
1662990077.5 | -1.188092 | -99.50276 | 9.928698 | Durapore05-Cu | 1 | Nafion 117 | 20 | CO2 | 3.8 | 1 | 0 | 1 | 0 | 0 | 100 | Electrodeposited IrOx on Ti | 10 | 4.5 | 250 | 20 | 0.5 | 10 | Carbon dioxide reduction | Al tape 16 mm | 0.3 | Commercial PVDF | 1 | 0 | 1 | 0 | 0 | CO2 | 1 | 0 | TRUE | PDVF | 0.8 | 0.05517875 | 0.06377984 | 0.02024987 | 342.042 | -15.29759 | -15.29759 | 179.8033 | 179.8033 | 162.2424 | 162.2424 | 1.108238 | 1.108238 | -0.002051112 | -0.002051112 | -15.29546 | -15.29546 | 0.0001340994 | 0.0001340994 | -57.38883 | 0.08306905 | -0.001447478 | -0.9437902 | -2.68608 | 0.3513634 |  |  |  | 0.6193702
1671449421.3 | -1.146677 | -24.9218 | 10.79416 | 15p-Cu | 1 | Nafion 117 | 22.5 | CO2 | 3.8 | 1 | 0 | 1 | 0 | 0 | 13 | Electrodeposited IrOx on Ti | 0 | 7.8 | 13 | 10 | 0.5 | 0 | Carbon dioxide reduction | Al tape 16 mm | 0.5 | Electrospun PVDF-HFP | 0 | 0 | 1 | 1 | 0 | CO2 | 1 | 0 | TRUE | PVDF-HFP | 0.2 | 0.1792328 | 0.2924869 | 0.1144356 | 4691.788 | -113.1165 | -9.499236 | 148.487 | 0 | 4543.479 | 381.3851 | 0 | 0.03268134 | 0 | -0.1023869 | -9.499236 | -113.014 | 0 | 0.0009059669 | -24.90653 | 0 | 0 | -1.832827 | 0 |  | 0.01040534 | -0.01067096 | 0.00105172 | 0.001659371
1662990447.4 | -1.15938 | -99.96342 | 9.87566 | Durapore05-Cu | 1 | Nafion 117 | 20 | CO2 | 3.8 | 1 | 0 | 1 | 0 | 0 | 100 | Electrodeposited IrOx on Ti | 10 | 4.5 | 250 | 20 | 0.5 | 10 | Carbon dioxide reduction | Al tape 16 mm | 0.3 | Commercial PVDF | 1 | 0 | 1 | 0 | 0 | CO2 | 1 | 0 | TRUE | PDVF | 0.8 | 0.1513827 | 0.1911485 | 0.05548656 | 711.917 | -52.29515 | -36.83549 | 179.8033 | 0 | 532.4018 | 368.5239 | 0 | 0.3377211 | 0 | -0.002051112 | -36.83549 | -52.29302 | 0 | 3.922343e-05 | -99.95091 | 0 | 0 | 0 | -2.590404 | 0 | -0.05303791 | 0 | 0.02871196 | 0.01328006
1662990817.3 | -1.152025 | -99.9987 | 9.822617 | Durapore05-Cu | 1 | Nafion 117 | 20 | CO2 | 3.8 | 1 | 0 | 1 | 0 | 0 | 100 | Electrodeposited IrOx on Ti | 10 | 4.5 | 250 | 20 | 0.5 | 10 | Carbon dioxide reduction | Al tape 16 mm | 0.3 | Commercial PVDF | 1 | 0 | 1 | 0 | 0 | CO2 | 1 | 0 | TRUE | PDVF | 0.8 | 0.1759987 | 0.2314747 | 0.06484594 | 1081.83 | -89.27833 | -36.88328 | 179.8033 | 0 | 902.4018 | 369 | 0 | 0.1992497 | 0 | -0.002051112 | -36.88328 | -89.2762 | 0 | 2.29749e-05 | -99.95456 | 0 | 0 | 0 | -2.563167 | 0 | -0.05304336 | 0 | 0.007355164 | 0.01333669
1662991187.1 | -1.134907 | -99.98613 | 9.769592 | Durapore05-Cu | 1 | Nafion 117 | 20 | CO2 | 3.8 | 1 | 0 | 1 | 0 | 0 | 100 | Electrodeposited IrOx on Ti | 10 | 4.5 | 250 | 20 | 0.5 | 10 | Carbon dioxide reduction | Al tape 16 mm | 0.3 | Commercial PVDF | 1 | 0 | 1 | 0 | 0 | CO2 | 1 | 0 | TRUE | PDVF | 0.8 | 0.178967 | 0.2369823 | 0.06720154 | 1451.61 | -126.1602 | -36.78189 | 179.8033 | 0 | 1271.402 | 368 | 0 | 0.1414213 | 0 | -0.002051112 | -36.78189 | -126.1581 | 0 | 1.625827e-05 | -99.95087 | 0 | 0 | 0 | -2.538109 | 0 | -0.05302429 | 0 | 0.01711831 | 0.01653606
1662991556.7 | -1.120972 | -99.92619 | 9.716589 | Durapore05-Cu | 1 | Nafion 117 | 20 | CO2 | 3.8 | 1 | 0 | 1 | 0 | 0 | 100 | Electrodeposited IrOx on Ti | 10 | 4.5 | 250 | 20 | 0.5 | 10 | Carbon dioxide reduction | Al tape 16 mm | 0.3 | Commercial PVDF | 1 | 0 | 1 | 0 | 0 | CO2 | 1 | 0 | TRUE | PDVF | 0.8 | 0.1779264 | 0.2431342 | 0.06615482 | 1821.244 | -163.1409 | -36.8807 | 179.8033 | 0 | 1641.402 | 369 | 0 | 0.1095425 | 0 | -0.002051112 | -36.8807 | -163.1388 | 0 | 1.25728e-05 | -99.94782 | 0 | 0 | 0 | -2.522063 | 0 | -0.05300335 | 0 | 0.01393463 | 0.00935967
1662991925.1 | -1.146105 | -99.91205 | 9.663761 | Durapore05-Cu | 1 | Nafion 117 | 20 | CO2 | 3.8 | 1 | 0 | 1 | 0 | 0 | 100 | Electrodeposited IrOx on Ti | 10 | 4.5 | 250 | 20 | 0.5 | 10 | Carbon dioxide reduction | Al tape 16 mm | 0.3 | Commercial PVDF | 1 | 0 | 1 | 0 | 0 | CO2 | 1 | 0 | TRUE | PDVF | 0.8 | 0.1729012 | 0.2438463 | 0.06568111 | 2189.653 | -199.9205 | -36.67975 | 179.8033 | 0 | 2009.402 | 367 | 0 | 0.08948101 | 0 | -0.002051112 | -36.67975 | -199.9184 | 0 | 1.025974e-05 | -99.9447 | 0 | 0 | -2.499149 | -2.537343 | 0.9849472 | -0.0528277 | 0 | -0.02513281 | 0.01729185
1662992293.9 | -1.134538 | -99.93694 | 9.610884 | Durapore05-Cu | 1 | Nafion 117 | 20 | CO2 | 3.8 | 1 | 0 | 1 | 0 | 0 | 100 | Electrodeposited IrOx on Ti | 10 | 4.5 | 250 | 20 | 0.5 | 10 | Carbon dioxide reduction | Al tape 16 mm | 0.3 | Commercial PVDF | 1 | 0 | 1 | 0 | 0 | CO2 | 1 | 0 | TRUE | PDVF | 0.8 | 0.1708418 | 0.2445688 | 0.06675759 | 2558.409 | -236.8001 | -36.77965 | 179.8033 | 0 | 2378.402 | 368 | 0 | 0.07559837 | 0 | -0.002051112 | -36.77965 | -236.798 | 0 | 8.661863e-06 | -99.94458 | 0 | 0 | -2.499161 | -2.52304 | 0.9905356 | -0.05287745 | 0 | 0.01156708 | 0.0112267
1689327234.8 | -1.155395 | -199.8278 | 4.374419 | 15p-Cu | 1 | Aquivion | 20 | Air | 3.7 | 2 | 0 | 2 | 0 | 0 | 100 | Commercial IrOx on Ti | 5 | 0 | 100 | 0 | 0.5 | 5 | Carbon dioxide reduction | Al tape 16 mm | 0.5 | Electrospun PVDF-HFP | 0 | 1 | 0 | 0 | 0 | Air | 1 | 0 | TRUE | PVDF-HFP | 0.2 | 1.041431 | 0 | 0 | 87125.65 | -16607.02 | -146.2757 | 910.7783 | 0 | 86192.26 | 731.8998 | 0 | 0.01056682 | 0 | -0.7844461 | -146.2757 | -16606.27 | 0 | 4.723796e-05 | -199.8576 | 0 | 0 | -2.417415 | 0 |  | -0.04770215 | 0 | -0.03107828 | 0.0201787
1662992663.2 | -1.131106 | -99.92113 | 9.557931 | Durapore05-Cu | 1 | Nafion 117 | 20 | CO2 | 3.8 | 1 | 0 | 1 | 0 | 0 | 100 | Electrodeposited IrOx on Ti | 10 | 4.5 | 250 | 20 | 0.5 | 10 | Carbon dioxide reduction | Al tape 16 mm | 0.3 | Commercial PVDF | 1 | 0 | 1 | 0 | 0 | CO2 | 1 | 0 | TRUE | PDVF | 0.8 | 0.1702922 | 0.2473512 | 0.06793 | 2927.693 | -273.678 | -36.77799 | 179.8033 | 0 | 2747.402 | 368 | 0 | 0.06544485 | 0 | -0.002051112 | -36.77799 | -273.6759 | 0 | 7.494674e-06 | -99.94016 | 0 | 0 | -2.499599 | -2.522507 | 0.9909182 | -0.05295317 | 0 | 0.003431914 | 0.01280423
1662993032.5 | -1.135832 | -99.95362 | 9.504971 | Durapore05-Cu | 1 | Nafion 117 | 20 | CO2 | 3.8 | 1 | 0 | 1 | 0 | 0 | 100 | Electrodeposited IrOx on Ti | 10 | 4.5 | 250 | 20 | 0.5 | 10 | Carbon dioxide reduction | Al tape 16 mm | 0.3 | Commercial PVDF | 1 | 0 | 1 | 0 | 0 | CO2 | 1 | 0 | TRUE | PDVF | 0.8 | 0.1683413 | 0.2437175 | 0.06909573 | 3297.024 | -310.6591 | -36.8812 | 179.8033 | 0 | 3117.402 | 369 | 0 | 0.05767729 | 0 | -0.002051112 | -36.8812 | -310.657 | 0 | 6.602496e-06 | -99.94894 | 0 | 0 | -2.497673 | -2.52303 | 0.9899498 | -0.05295991 | 0 | -0.004725747 | 0.01330545
1689327969.2 | -1.117171 | -199.8683 | 4.35755 | 15p-Cu | 1 | Aquivion | 20 | Air | 3.7 | 2 | 0 | 2 | 0 | 0 | 100 | Commercial IrOx on Ti | 5 | 0 | 100 | 0 | 0.5 | 5 | Carbon dioxide reduction | Al tape 16 mm | 0.5 | Electrospun PVDF-HFP | 0 | 1 | 0 | 0 | 0 | Air | 1 | 0 | TRUE | PVDF-HFP | 0.2 | 1.000103 | 0 | 0 | 87860.04 | -16738.44 | -131.223 | 917.66 | 6.881701 | 86919.18 | 725.9239 | 0.00947992 | 0.01055762 | -0.008692446 | -0.7931386 | -131.2166 | -16737.68 | 6.624501e-05 | 4.73864e-05 | -160.427 | -0.9897178 | 0.006169271 | -1.93722 | -2.501076 | 0.7745546 | -0.01686878 | 0 | 0.03822383 | 0.2074997
1662993401.9 | -1.131081 | -99.87738 | 9.452006 | Durapore05-Cu | 1 | Nafion 117 | 20 | CO2 | 3.8 | 1 | 0 | 1 | 0 | 0 | 100 | Electrodeposited IrOx on Ti | 10 | 4.5 | 250 | 20 | 0.5 | 10 | Carbon dioxide reduction | Al tape 16 mm | 0.3 | Commercial PVDF | 1 | 0 | 1 | 0 | 0 | CO2 | 1 | 0 | TRUE | PDVF | 0.8 | 0.1656408 | 0.2481365 | 0.07027962 | 3666.389 | -347.5394 | -36.78037 | 179.8033 | 0 | 3486.402 | 368 | 0 | 0.05157274 | 0 | -0.002051112 | -36.78037 | -347.5373 | 0 | 5.901846e-06 | -99.94661 | 0 | 0 | -2.493296 | -2.5072 | 0.9944543 | -0.05296478 | 0 | 0.004751097 | 0.008539307
1662993771.2 | -1.162235 | -99.95826 | 9.399045 | Durapore05-Cu | 1 | Nafion 117 | 20 | CO2 | 3.8 | 1 | 0 | 1 | 0 | 0 | 100 | Electrodeposited IrOx on Ti | 10 | 4.5 | 250 | 20 | 0.5 | 10 | Carbon dioxide reduction | Al tape 16 mm | 0.3 | Commercial PVDF | 1 | 0 | 1 | 0 | 0 | CO2 | 1 | 0 | TRUE | PDVF | 0.8 | 0.1677179 | 0.2450004 | 0.07071152 | 4035.725 | -384.4208 | -36.78147 | 179.8033 | 0 | 3855.402 | 368 | 0 | 0.04663672 | 0 | -0.002051112 | -36.78147 | -384.4186 | 0 | 5.335619e-06 | -99.94947 | 0 | 0 | -2.497023 | -2.513412 | 0.9934794 | -0.05296062 | 0 | -0.0311545 | 0.01032271
1662994139.7 | -1.169706 | -99.99556 | 9.346202 | Durapore05-Cu | 1 | Nafion 117 | 20 | CO2 | 3.8 | 1 | 0 | 1 | 0 | 0 | 100 | Electrodeposited IrOx on Ti | 10 | 4.5 | 250 | 20 | 0.5 | 10 | Carbon dioxide reduction | Al tape 16 mm | 0.3 | Commercial PVDF | 1 | 0 | 1 | 0 | 0 | CO2 | 1 | 0 | TRUE | PDVF | 0.8 | 0.1693064 | 0.2426047 | 0.07298185 | 4404.244 | -421.3028 | -36.78206 | 179.8033 | 0 | 4224.402 | 368 | 0 | 0.04256302 | 0 | -0.002051112 | -36.78206 | -421.3007 | 0 | 4.868522e-06 | -99.95127 | 0 | 0 | -2.498684 | -2.513979 | 0.9939161 | -0.05284347 | 0 | -0.007471168 | 0.007816016
1662994508.5 | -1.177217 | -99.95331 | 9.293328 | Durapore05-Cu | 1 | Nafion 117 | 20 | CO2 | 3.8 | 1 | 0 | 1 | 0 | 0 | 100 | Electrodeposited IrOx on Ti | 10 | 4.5 | 250 | 20 | 0.5 | 10 | Carbon dioxide reduction | Al tape 16 mm | 0.3 | Commercial PVDF | 1 | 0 | 1 | 0 | 0 | CO2 | 1 | 0 | TRUE | PDVF | 0.8 | 0.170949 | 0.2433603 | 0.07677405 | 4772.977 | -458.1841 | -36.78138 | 179.8033 | 0 | 4593.402 | 368 | 0 | 0.03914382 | 0 | -0.002051112 | -36.78138 | -458.1819 | 0 | 4.476631e-06 | -99.94923 | 0 | 0 | -2.499045 | -2.518487 | 0.9922804 | -0.05287416 | 0 | -0.007510715 | 0.007905297
1662994877.0 | -1.193382 | -99.93046 | 9.240487 | Durapore05-Cu | 1 | Nafion 117 | 20 | CO2 | 3.8 | 1 | 0 | 1 | 0 | 0 | 100 | Electrodeposited IrOx on Ti | 10 | 4.5 | 250 | 20 | 0.5 | 10 | Carbon dioxide reduction | Al tape 16 mm | 0.3 | Commercial PVDF | 1 | 0 | 1 | 0 | 0 | CO2 | 1 | 0 | TRUE | PDVF | 0.8 | 0.1722752 | 0.2395553 | 0.07868589 | 5141.48 | -494.9659 | -36.6818 | 179.8033 | 0 | 4961.402 | 367 | 0 | 0.03624042 | 0 | -0.002051112 | -36.6818 | -494.9637 | 0 | 4.143963e-06 | -99.95057 | 0 | 0 | 0 | -2.525685 | 0 | -0.05284118 | 0 | -0.01616534 | 0.01073519
1662995247.9 | -1.178131 | -99.99248 | 9.187296 | Durapore05-Cu | 1 | Nafion 117 | 20 | CO2 | 3.8 | 1 | 0 | 1 | 0 | 0 | 100 | Electrodeposited IrOx on Ti | 10 | 4.5 | 250 | 20 | 0.5 | 10 | Carbon dioxide reduction | Al tape 16 mm | 0.3 | Commercial PVDF | 1 | 0 | 1 | 0 | 0 | CO2 | 1 | 0 | TRUE | PDVF | 0.8 | 0.1747144 | 0.2335265 | 0.08891104 | 5512.417 | -532.0467 | -36.98079 | 179.8033 | 0 | 5332.402 | 370 | 0 | 0.03371901 | 0 | -0.002051112 | -36.98079 | -532.0446 | 0 | 3.85515e-06 | -99.94828 | 0 | 0 | 0 | -2.526951 | 0 | -0.0531902 | 0 | 0.01525178 | 0.01147142
1662995618.2 | -1.189648 | -99.98582 | 9.134203 | Durapore05-Cu | 1 | Nafion 117 | 20 | CO2 | 3.8 | 1 | 0 | 1 | 0 | 0 | 100 | Electrodeposited IrOx on Ti | 10 | 4.5 | 250 | 20 | 0.5 | 10 | Carbon dioxide reduction | Al tape 16 mm | 0.3 | Commercial PVDF | 1 | 0 | 1 | 0 | 0 | CO2 | 1 | 0 | TRUE | PDVF | 0.8 | 0.175494 | 0.2333622 | 0.0858895 | 5882.678 | -569.0269 | -36.88028 | 179.8033 | 0 | 5702.402 | 369 | 0 | 0.03153115 | 0 | -0.002051112 | -36.88028 | -569.0248 | 0 | 3.604609e-06 | -99.94657 | 0 | 0 | 0 | -2.524092 | 0 | -0.05309326 | 0 | -0.01151774 | 0.009774405
1662995987.6 | -1.208042 | -99.92529 | 9.081228 | Durapore05-Cu | 1 | Nafion 117 | 20 | CO2 | 3.8 | 1 | 0 | 1 | 0 | 0 | 100 | Electrodeposited IrOx on Ti | 10 | 4.5 | 250 | 20 | 0.5 | 10 | Carbon dioxide reduction | Al tape 16 mm | 0.3 | Commercial PVDF | 1 | 0 | 1 | 0 | 0 | CO2 | 1 | 0 | TRUE | PDVF | 0.8 | 0.1747332 | 0.2267429 | 0.09223463 | 6252.118 | -606.0069 | -36.87995 | 179.8033 | 0 | 6072.402 | 369 | 0 | 0.02960991 | 0 | -0.002051112 | -36.87995 | -606.0047 | 0 | 3.384646e-06 | -99.94581 | 0 | 0 | 0 | -2.532182 | 0 | -0.05297554 | 0 | -0.01839381 | 0.00962
1662996358.3 | -1.19558 | -99.97767 | 9.028068 | Durapore05-Cu | 1 | Nafion 117 | 20 | CO2 | 3.8 | 1 | 0 | 1 | 0 | 0 | 100 | Electrodeposited IrOx on Ti | 10 | 4.5 | 250 | 20 | 0.5 | 10 | Carbon dioxide reduction | Al tape 16 mm | 0.3 | Commercial PVDF | 1 | 0 | 1 | 0 | 0 | CO2 | 1 | 0 | TRUE | PDVF | 0.8 | 0.1747791 | 0.2277776 | 0.09082943 | 6622.845 | -643.0882 | -36.98142 | 179.8033 | 0 | 6443.402 | 370 | 0 | 0.02790503 | 0 | -0.002051112 | -36.98142 | -643.0861 | 0 | 3.189482e-06 | -99.94971 | 0 | 0 | -2.498302 | -2.517205 | 0.9924903 | -0.05316008 | 0 | 0.01246216 | 0.01407871
1662996728.1 | -1.187006 | -99.92798 | 8.975045 | Durapore05-Cu | 1 | Nafion 117 | 20 | CO2 | 3.8 | 1 | 0 | 1 | 0 | 0 | 100 | Electrodeposited IrOx on Ti | 10 | 4.5 | 250 | 20 | 0.5 | 10 | Carbon dioxide reduction | Al tape 16 mm | 0.3 | Commercial PVDF | 1 | 0 | 1 | 0 | 0 | CO2 | 1 | 0 | TRUE | PDVF | 0.8 | 0.1881162 | 0.225057 | 0.09937702 | 6992.612 | -679.9697 | -36.78156 | 179.8033 | 0 | 6812.402 | 368 | 0 | 0.02639353 | 0 | -0.002051112 | -36.78156 | -679.9676 | 0 | 3.016484e-06 | -99.94995 | 0 | 0 | -2.498645 | -2.5212 | 0.9910538 | -0.05302243 | 0 | 0.00857399 | 0.01063604
1662997097.1 | -1.188612 | -99.93232 | 8.922135 | Durapore05-Cu | 1 | Nafion 117 | 20 | CO2 | 3.8 | 1 | 0 | 1 | 0 | 0 | 100 | Electrodeposited IrOx on Ti | 10 | 4.5 | 250 | 20 | 0.5 | 10 | Carbon dioxide reduction | Al tape 16 mm | 0.3 | Commercial PVDF | 1 | 0 | 1 | 0 | 0 | CO2 | 1 | 0 | TRUE | PDVF | 0.8 | 0.1846181 | 0.2176302 | 0.1021533 | 7361.593 | -716.8485 | -36.77887 | 179.8033 | 0 | 7181.402 | 368 | 0 | 0.02503735 | 0 | -0.002051112 | -36.77887 | -716.8464 | 0 | 2.861299e-06 | -99.94253 | 0 | 0 | -2.498353 | -2.519645 | 0.9915496 | -0.05290972 | 0 | -0.00160581 | 0.01066899
1662997465.9 | -1.23686 | -99.89911 | 8.869248 | Durapore05-Cu | 1 | Nafion 117 | 20 | CO2 | 3.8 | 1 | 0 | 1 | 0 | 0 | 100 | Electrodeposited IrOx on Ti | 10 | 4.5 | 250 | 20 | 0.5 | 10 | Carbon dioxide reduction | Al tape 16 mm | 0.3 | Commercial PVDF | 1 | 0 | 1 | 0 | 0 | CO2 | 1 | 0 | TRUE | PDVF | 0.8 | 0.1861414 | 0.2140356 | 0.1123148 | 7730.415 | -753.7252 | -36.77672 | 179.8033 | 0 | 7550.402 | 368 | 0 | 0.02381374 | 0 | -0.002051112 | -36.77672 | -753.7231 | 0 | 2.721307e-06 | -99.93685 | 0 | 0 | -2.497217 | -2.518598 | 0.9915106 | -0.05288692 | 0 | -0.0482481 | 0.01434534
1662997834.7 | -1.227012 | -99.91382 | 8.816361 | Durapore05-Cu | 1 | Nafion 117 | 20 | CO2 | 3.8 | 1 | 0 | 1 | 0 | 0 | 100 | Electrodeposited IrOx on Ti | 10 | 4.5 | 250 | 20 | 0.5 | 10 | Carbon dioxide reduction | Al tape 16 mm | 0.3 | Commercial PVDF | 1 | 0 | 1 | 0 | 0 | CO2 | 1 | 0 | TRUE | PDVF | 0.8 | 0.1886695 | 0.2099323 | 0.1126716 | 8099.239 | -790.6025 | -36.77733 | 179.8033 | 0 | 7919.402 | 368 | 0 | 0.02270415 | 0 | -0.002051112 | -36.77733 | -790.6003 | 0 | 2.594372e-06 | -99.93835 | 0 | 0 | 0 | -2.555589 | 0 | -0.05288721 | 0 | 0.009847457 | 0.01682878
1662998204.6 | -1.263623 | -99.94701 | 8.763317 | Durapore05-Cu | 1 | Nafion 117 | 20 | CO2 | 3.8 | 1 | 0 | 1 | 0 | 0 | 100 | Electrodeposited IrOx on Ti | 10 | 4.5 | 250 | 20 | 0.5 | 10 | Carbon dioxide reduction | Al tape 16 mm | 0.3 | Commercial PVDF | 1 | 0 | 1 | 0 | 0 | CO2 | 1 | 0 | TRUE | PDVF | 0.8 | 0.1940371 | 0.2055553 | 0.1177988 | 8469.158 | -827.5796 | -36.8772 | 179.8033 | 0 | 8289.402 | 369 | 0 | 0.02169074 | 0 | -0.002051112 | -36.8772 | -827.5775 | 0 | 2.478453e-06 | -99.93828 | 0 | 0 | 0 | -2.552019 | 0 | -0.05304422 | 0 | -0.03661037 | 0.01337672
1662998573.9 | -1.275503 | -99.93514 | 8.710371 | Durapore05-Cu | 1 | Nafion 117 | 20 | CO2 | 3.8 | 1 | 0 | 1 | 0 | 0 | 100 | Electrodeposited IrOx on Ti | 10 | 4.5 | 250 | 20 | 0.5 | 10 | Carbon dioxide reduction | Al tape 16 mm | 0.3 | Commercial PVDF | 1 | 0 | 1 | 0 | 0 | CO2 | 1 | 0 | TRUE | PDVF | 0.8 | 0.2031888 | 0.1965471 | 0.1220174 | 8838.393 | -864.4588 | -36.77916 | 179.8033 | 0 | 8658.402 | 368 | 0 | 0.02076634 | 0 | -0.002051112 | -36.77916 | -864.4566 | 0 | 2.372718e-06 | -99.94343 | 0 | 0 | 0 | -2.556838 | 0 | -0.05294614 | 0 | -0.01188008 | 0.009785559
1662998943.8 | -1.242397 | -99.95973 | 8.657324 | Durapore05-Cu | 1 | Nafion 117 | 20 | CO2 | 3.8 | 1 | 0 | 1 | 0 | 0 | 100 | Electrodeposited IrOx on Ti | 10 | 4.5 | 250 | 20 | 0.5 | 10 | Carbon dioxide reduction | Al tape 16 mm | 0.3 | Commercial PVDF | 1 | 0 | 1 | 0 | 0 | CO2 | 1 | 0 | TRUE | PDVF | 0.8 | 0.2023902 | 0.1904943 | 0.1253248 | 9208.332 | -901.4385 | -36.87982 | 179.8033 | 0 | 9028.402 | 369 | 0 | 0.0199153 | 0 | -0.002051112 | -36.87982 | -901.4364 | 0 | 2.275381e-06 | -99.94522 | 0 | 0 | 0 | -2.549151 | 0 | -0.05304709 | 0 | 0.03310636 | 0.01512156
1662999313.3 | -1.227045 | -99.92947 | 8.604342 | Durapore05-Cu | 1 | Nafion 117 | 20 | CO2 | 3.8 | 1 | 0 | 1 | 0 | 0 | 100 | Electrodeposited IrOx on Ti | 10 | 4.5 | 250 | 20 | 0.5 | 10 | Carbon dioxide reduction | Al tape 16 mm | 0.3 | Commercial PVDF | 1 | 0 | 1 | 0 | 0 | CO2 | 1 | 0 | TRUE | PDVF | 0.8 | 0.2090519 | 0.1868861 | 0.1287119 | 9577.816 | -938.4161 | -36.87768 | 179.8033 | 0 | 9398.402 | 369 | 0 | 0.01913126 | 0 | -0.002051112 | -36.87768 | -938.414 | 0 | 2.185721e-06 | -99.93946 | 0 | 0 | -2.499706 | -2.517187 | 0.9930556 | -0.05298185 | 0 | 0.01535184 | 0.00818847
1662999682.2 | -1.244515 | -99.89841 | 8.551443 | Durapore05-Cu | 1 | Nafion 117 | 20 | CO2 | 3.8 | 1 | 0 | 1 | 0 | 0 | 100 | Electrodeposited IrOx on Ti | 10 | 4.5 | 250 | 20 | 0.5 | 10 | Carbon dioxide reduction | Al tape 16 mm | 0.3 | Commercial PVDF | 1 | 0 | 1 | 0 | 0 | CO2 | 1 | 0 | TRUE | PDVF | 0.8 | 0.2162322 | 0.1803106 | 0.133203 | 9946.724 | -975.1939 | -36.67793 | 179.8033 | 0 | 9766.402 | 367 | 0 | 0.01841039 | 0 | -0.002051112 | -36.67793 | -975.1918 | 0 | 2.10329e-06 | -99.9398 | 0 | 0 | -2.499314 | -2.523361 | 0.9904705 | -0.05289925 | 0 | -0.01747054 | 0.01142367
1663000051.9 | -1.229166 | -99.90456 | 8.498434 | Durapore05-Cu | 1 | Nafion 117 | 20 | CO2 | 3.8 | 1 | 0 | 1 | 0 | 0 | 100 | Electrodeposited IrOx on Ti | 10 | 4.5 | 250 | 20 | 0.5 | 10 | Carbon dioxide reduction | Al tape 16 mm | 0.3 | Commercial PVDF | 1 | 0 | 1 | 0 | 0 | CO2 | 1 | 0 | TRUE | PDVF | 0.8 | 0.227775 | 0.1768088 | 0.1327907 | 10316.39 | -1012.174 | -36.88024 | 179.8033 | 0 | 10136.4 | 369 | 0 | 0.01773838 | 0 | -0.002051112 | -36.88024 | -1012.172 | 0 | 2.026446e-06 | -99.94624 | 0 | 0 | -2.496096 | -2.525531 | 0.9883453 | -0.05300837 | 0 | 0.01534874 | 0.01787027
1663000420.9 | -1.250589 | -99.92627 | 8.445512 | Durapore05-Cu | 1 | Nafion 117 | 20 | CO2 | 3.8 | 1 | 0 | 1 | 0 | 0 | 100 | Electrodeposited IrOx on Ti | 10 | 4.5 | 250 | 20 | 0.5 | 10 | Carbon dioxide reduction | Al tape 16 mm | 0.3 | Commercial PVDF | 1 | 0 | 1 | 0 | 0 | CO2 | 1 | 0 | TRUE | PDVF | 0.8 | 0.2287778 | 0.1729958 | 0.1298278 | 10685.47 | -1049.052 | -36.77787 | 179.8033 | 0 | 10505.4 | 368 | 0 | 0.01711532 | 0 | -0.002051112 | -36.77787 | -1049.05 | 0 | 1.955209e-06 | -99.93992 | 0 | 0 | -2.495736 | -2.508249 | 0.9950111 | -0.05292277 | 0 | -0.02142235 | 0.007579952
1663000790.1 | -1.230598 | -99.92155 | 8.392583 | Durapore05-Cu | 1 | Nafion 117 | 20 | CO2 | 3.8 | 1 | 0 | 1 | 0 | 0 | 100 | Electrodeposited IrOx on Ti | 10 | 4.5 | 250 | 20 | 0.5 | 10 | Carbon dioxide reduction | Al tape 16 mm | 0.3 | Commercial PVDF | 1 | 0 | 1 | 0 | 0 | CO2 | 1 | 0 | TRUE | PDVF | 0.8 | 0.2320149 | 0.1651287 | 0.1315907 | 11054.58 | -1085.931 | -36.77868 | 179.8033 | 0 | 10874.4 | 368 | 0 | 0.01653455 | 0 | -0.002051112 | -36.77868 | -1085.928 | 0 | 1.888809e-06 | -99.9422 | 0 | 0 | -2.49472 | -2.510738 | 0.99362 | -0.05292908 | 0 | 0.0199913 | 0.01034982
1663001159.9 | -1.259264 | -99.98488 | 8.355747 | Durapore05-Cu | 1 | Nafion 117 | 20 | CO2 | 3.8 | 1 | 0 | 1 | 0 | 0 | 100 | Electrodeposited IrOx on Ti | 10 | 4.5 | 250 | 20 | 0.5 | 10 | Carbon dioxide reduction | Al tape 16 mm | 0.3 | Commercial PVDF | 1 | 0 | 1 | 0 | 0 | CO2 | 1 | 0 | TRUE | PDVF | 0.8 | 0.2471463 | 0.1591926 | 0.1423444 | 11424.44 | -1122.972 | -36.94155 | 179.8033 | 0 | 11244.3 | 368.8962 | 0 | 0.01599062 | 0 | -0.002051112 | -36.94155 | -1122.97 | 0 | 1.826506e-06 | -100.0838 | 0 | 0 | -2.488562 | -2.514687 | 0.9896114 | -0.03683567 | 0 | -0.0286661 | 0.01518787
1663001528.6 | -1.254595 | -99.9767 | 8.324801 | Durapore05-Cu | 1 | Nafion 117 | 20 | CO2 | 3.8 | 1 | 0 | 1 | 0 | 0 | 100 | Electrodeposited IrOx on Ti | 10 | 4.5 | 250 | 20 | 0.5 | 10 | Carbon dioxide reduction | Al tape 16 mm | 0.3 | Commercial PVDF | 1 | 0 | 1 | 0 | 0 | CO2 | 1 | 0 | TRUE | PDVF | 0.8 | 0.2550629 | 0.1502415 | 0.1382741 | 11793.1 | -1159.849 | -36.77712 | 179.8033 | 0 | 11613.3 | 368 | 0 | 0.01548254 | 0 | -0.002051112 | -36.77712 | -1159.847 | 0 | 1.768433e-06 | -99.93804 | 0 | 0 | -2.490904 | -2.508988 | 0.9927923 | -0.03094579 | 0 | 0.004668761 | 0.01058811
1663001899.8 | -1.252659 | -99.93962 | 8.29364 | Durapore05-Cu | 1 | Nafion 117 | 20 | CO2 | 3.8 | 1 | 0 | 1 | 0 | 0 | 100 | Electrodeposited IrOx on Ti | 10 | 4.5 | 250 | 20 | 0.5 | 10 | Carbon dioxide reduction | Al tape 16 mm | 0.3 | Commercial PVDF | 1 | 0 | 1 | 0 | 0 | CO2 | 1 | 0 | TRUE | PDVF | 0.8 | 0.2630754 | 0.1441617 | 0.1367367 | 12164.31 | -1196.928 | -36.9787 | 179.8033 | 0 | 11984.3 | 370 | 0 | 0.01500324 | 0 | -0.002051112 | -36.9787 | -1196.926 | 0 | 1.71365e-06 | -99.94256 | 0 | 0 | -2.493336 | -2.511797 | 0.9926502 | -0.03116069 | 0 | 0.001935439 | 0.01207087
1663002269.9 | -1.229521 | -99.90266 | 8.262574 | Durapore05-Cu | 1 | Nafion 117 | 20 | CO2 | 3.8 | 1 | 0 | 1 | 0 | 0 | 100 | Electrodeposited IrOx on Ti | 10 | 4.5 | 250 | 20 | 0.5 | 10 | Carbon dioxide reduction | Al tape 16 mm | 0.3 | Commercial PVDF | 1 | 0 | 1 | 0 | 0 | CO2 | 1 | 0 | TRUE | PDVF | 0.8 | 0.2721356 | 0.138978 | 0.1375975 | 12534.41 | -1233.907 | -36.87963 | 179.8033 | 0 | 12354.3 | 369 | 0 | 0.01455391 | 0 | -0.002051112 | -36.87963 | -1233.905 | 0 | 1.662293e-06 | -99.94488 | 0 | 0 | -2.491969 | -2.50958 | 0.9929823 | -0.03106684 | 0 | 0.02313814 | 0.01096779
1663002638.8 | -1.265956 | -99.94475 | 8.231609 | Durapore05-Cu | 1 | Nafion 117 | 20 | CO2 | 3.8 | 1 | 0 | 1 | 0 | 0 | 100 | Electrodeposited IrOx on Ti | 10 | 4.5 | 250 | 20 | 0.5 | 10 | Carbon dioxide reduction | Al tape 16 mm | 0.3 | Commercial PVDF | 1 | 0 | 1 | 0 | 0 | CO2 | 1 | 0 | TRUE | PDVF | 0.8 | 0.278938 | 0.1311742 | 0.1418267 | 12903.29 | -1270.788 | -36.78026 | 179.8033 | 0 | 12723.3 | 368 | 0 | 0.01413182 | 0 | -0.002051112 | -36.78026 | -1270.785 | 0 | 1.61405e-06 | -99.94624 | 0 | 0 | -2.491158 | -2.509519 | 0.9926833 | -0.03096485 | 0 | -0.03643441 | 0.01120016
1663003008.0 | -1.275551 | -99.94999 | 8.200615 | Durapore05-Cu | 1 | Nafion 117 | 20 | CO2 | 3.8 | 1 | 0 | 1 | 0 | 0 | 100 | Electrodeposited IrOx on Ti | 10 | 4.5 | 250 | 20 | 0.5 | 10 | Carbon dioxide reduction | Al tape 16 mm | 0.3 | Commercial PVDF | 1 | 0 | 1 | 0 | 0 | CO2 | 1 | 0 | TRUE | PDVF | 0.8 | 0.2870838 | 0.1244383 | 0.1421752 | 13272.52 | -1307.666 | -36.77875 | 179.8033 | 0 | 13092.3 | 368 | 0 | 0.01373352 | 0 | -0.002051112 | -36.77875 | -1307.664 | 0 | 1.568531e-06 | -99.94196 | 0 | 0 | -2.492317 | -2.510462 | 0.992772 | -0.03099414 | 0 | -0.009595003 | 0.01182477
1663003377.5 | -1.25009 | -99.98565 | 8.169598 | Durapore05-Cu | 1 | Nafion 117 | 20 | CO2 | 3.8 | 1 | 0 | 1 | 0 | 0 | 100 | Electrodeposited IrOx on Ti | 10 | 4.5 | 250 | 20 | 0.5 | 10 | Carbon dioxide reduction | Al tape 16 mm | 0.3 | Commercial PVDF | 1 | 0 | 1 | 0 | 0 | CO2 | 1 | 0 | TRUE | PDVF | 0.8 | 0.2951522 | 0.1189368 | 0.1416128 | 13642.02 | -1344.648 | -36.88151 | 179.8033 | 0 | 13462.3 | 369 | 0 | 0.01335606 | 0 | -0.002051112 | -36.88151 | -1344.646 | 0 | 1.525392e-06 | -99.94998 | 0 | 0 | -2.491771 | -2.509234 | 0.9930403 | -0.03101656 | 0 | 0.02546051 | 0.01066193
1663003748.8 | -1.259577 | -99.90824 | 8.138433 | Durapore05-Cu | 1 | Nafion 117 | 20 | CO2 | 3.8 | 1 | 0 | 1 | 0 | 0 | 100 | Electrodeposited IrOx on Ti | 10 | 4.5 | 250 | 20 | 0.5 | 10 | Carbon dioxide reduction | Al tape 16 mm | 0.3 | Commercial PVDF | 1 | 0 | 1 | 0 | 0 | CO2 | 1 | 0 | TRUE | PDVF | 0.8 | 0.3101789 | 0.1130249 | 0.1466443 | 14013.28 | -1381.727 | -36.97977 | 179.8033 | 0 | 13833.3 | 370 | 0 | 0.01299786 | 0 | -0.002051112 | -36.97977 | -1381.725 | 0 | 1.484457e-06 | -99.94526 | 0 | 0 | -2.490743 | -2.509882 | 0.9923743 | -0.03116514 | 0 | -0.00948699 | 0.01167709
1663004116.8 | -1.265017 | -99.95306 | 8.107539 | Durapore05-Cu | 1 | Nafion 117 | 20 | CO2 | 3.8 | 1 | 0 | 1 | 0 | 0 | 100 | Electrodeposited IrOx on Ti | 10 | 4.5 | 250 | 20 | 0.5 | 10 | Carbon dioxide reduction | Al tape 16 mm | 0.3 | Commercial PVDF | 1 | 0 | 1 | 0 | 0 | CO2 | 1 | 0 | TRUE | PDVF | 0.8 | 0.3188532 | 0.1050486 | 0.143328 | 14381.32 | -1418.509 | -36.68124 | 179.8033 | 0 | 14201.3 | 367 | 0 | 0.01266105 | 0 | -0.002051112 | -36.68124 | -1418.506 | 0 | 1.445966e-06 | -99.94879 | 0 | 0 | -2.493031 | -2.510985 | 0.9928497 | -0.03089367 | 0 | -0.005440297 | 0.01214809
1663004485.9 | -1.253672 | -99.93342 | 8.076556 | Durapore05-Cu | 1 | Nafion 117 | 20 | CO2 | 3.8 | 1 | 0 | 1 | 0 | 0 | 100 | Electrodeposited IrOx on Ti | 10 | 4.5 | 250 | 20 | 0.5 | 10 | Carbon dioxide reduction | Al tape 16 mm | 0.3 | Commercial PVDF | 1 | 0 | 1 | 0 | 0 | CO2 | 1 | 0 | TRUE | PDVF | 0.8 | 0.3190511 | 0.1024847 | 0.1404487 | 14750.41 | -1455.39 | -36.78147 | 179.8033 | 0 | 14570.3 | 368 | 0 | 0.0123404 | 0 | -0.002051112 | -36.78147 | -1455.388 | 0 | 1.409323e-06 | -99.94968 | 0 | 0 | -2.49157 | -2.510711 | 0.9923762 | -0.03098315 | 0 | 0.01134556 | 0.01198633
1663004855.7 | -1.26589 | -99.92081 | 8.045511 | Durapore05-Cu | 1 | Nafion 117 | 20 | CO2 | 3.8 | 1 | 0 | 1 | 0 | 0 | 100 | Electrodeposited IrOx on Ti | 10 | 4.5 | 250 | 20 | 0.5 | 10 | Carbon dioxide reduction | Al tape 16 mm | 0.3 | Commercial PVDF | 1 | 0 | 1 | 0 | 0 | CO2 | 1 | 0 | TRUE | PDVF | 0.8 | 0.3283025 | 0.09506272 | 0.1424265 | 15120.26 | -1492.374 | -36.88375 | 179.8033 | 0 | 14940.3 | 369 | 0 | 0.01203479 | 0 | -0.002051112 | -36.88375 | -1492.372 | 0 | 1.374397e-06 | -99.95604 | 0 | 0 | -2.490952 | -2.509917 | 0.9924439 | -0.03104543 | 0 | -0.01221783 | 0.01159214
1663005225.4 | -1.252343 | -99.94552 | 8.01448 | Durapore05-Cu | 1 | Nafion 117 | 20 | CO2 | 3.8 | 1 | 0 | 1 | 0 | 0 | 100 | Electrodeposited IrOx on Ti | 10 | 4.5 | 250 | 20 | 0.5 | 10 | Carbon dioxide reduction | Al tape 16 mm | 0.3 | Commercial PVDF | 1 | 0 | 1 | 0 | 0 | CO2 | 1 | 0 | TRUE | PDVF | 0.8 | 0.3432041 | 0.08884938 | 0.1449306 | 15489.92 | -1529.356 | -36.8825 | 179.8033 | 0 | 15310.3 | 369 | 0 | 0.01174395 | 0 | -0.002051112 | -36.8825 | -1529.354 | 0 | 1.341162e-06 | -99.95251 | 0 | 0 | -2.488757 | -2.511656 | 0.9908829 | -0.03103083 | 0 | 0.01354686 | 0.01389572
1663005595.9 | -1.292455 | -99.98389 | 7.98338 | Durapore05-Cu | 1 | Nafion 117 | 20 | CO2 | 3.8 | 1 | 0 | 1 | 0 | 0 | 100 | Electrodeposited IrOx on Ti | 10 | 4.5 | 250 | 20 | 0.5 | 10 | Carbon dioxide reduction | Al tape 16 mm | 0.3 | Commercial PVDF | 1 | 0 | 1 | 0 | 0 | CO2 | 1 | 0 | TRUE | PDVF | 0.8 | 0.3510722 | 0.0832675 | 0.1481476 | 15860.42 | -1566.34 | -36.88416 | 179.8033 | 0 | 15680.3 | 369 | 0 | 0.01146683 | 0 | -0.002051112 | -36.88416 | -1566.338 | 0 | 1.309495e-06 | -99.95702 | 0 | 0 | -2.487113 | -2.510338 | 0.9907485 | -0.03110025 | 0 | -0.04011178 | 0.01291885
1663005964.5 | -1.258517 | -99.96622 | 7.952439 | Durapore05-Cu | 1 | Nafion 117 | 20 | CO2 | 3.8 | 1 | 0 | 1 | 0 | 0 | 100 | Electrodeposited IrOx on Ti | 10 | 4.5 | 250 | 20 | 0.5 | 10 | Carbon dioxide reduction | Al tape 16 mm | 0.3 | Commercial PVDF | 1 | 0 | 1 | 0 | 0 | CO2 | 1 | 0 | TRUE | PDVF | 0.8 | 0.3602363 | 0.07881516 | 0.1415983 | 16229.01 | -1603.224 | -36.78411 | 179.8033 | 0 | 16049.3 | 368 | 0 | 0.01120319 | 0 | -0.002051112 | -36.78411 | -1603.222 | 0 | 1.279368e-06 | -99.95672 | 0 | 0 | -2.486237 | -2.51146 | 0.9899566 | -0.03094051 | 0 | 0.03393806 | 0.01315016
1663006333.6 | -1.273827 | -100.0016 | 7.921456 | Durapore05-Cu | 1 | Nafion 117 | 20 | CO2 | 3.8 | 1 | 0 | 1 | 0 | 0 | 100 | Electrodeposited IrOx on Ti | 10 | 4.5 | 250 | 20 | 0.5 | 10 | Carbon dioxide reduction | Al tape 16 mm | 0.3 | Commercial PVDF | 1 | 0 | 1 | 0 | 0 | CO2 | 1 | 0 | TRUE | PDVF | 0.8 | 0.3693502 | 0.07286252 | 0.139809 | 16598.11 | -1640.109 | -36.78461 | 179.8033 | 0 | 16418.3 | 368 | 0 | 0.0109514 | 0 | -0.002051112 | -36.78461 | -1640.107 | 0 | 1.250596e-06 | -99.95826 | 0 | 0 | -2.484771 | -2.510772 | 0.9896442 | -0.03098348 | 0 | -0.01531 | 0.01370259
1663006702.4 | -1.274135 | -99.95101 | 7.890494 | Durapore05-Cu | 1 | Nafion 117 | 20 | CO2 | 3.8 | 1 | 0 | 1 | 0 | 0 | 100 | Electrodeposited IrOx on Ti | 10 | 4.5 | 250 | 20 | 0.5 | 10 | Carbon dioxide reduction | Al tape 16 mm | 0.3 | Commercial PVDF | 1 | 0 | 1 | 0 | 0 | CO2 | 1 | 0 | TRUE | PDVF | 0.8 | 0.3801557 | 0.06822758 | 0.1385462 | 16966.95 | -1676.995 | -36.78649 | 179.8033 | 0 | 16787.3 | 368 | 0 | 0.01071068 | 0 | -0.002051112 | -36.78649 | -1676.993 | 0 | 1.223089e-06 | -99.96318 | 0 | 0 | -2.485275 | -2.513574 | 0.9887414 | -0.03096124 | 0 | -0.0003088348 | 0.0151106
1663007071.9 | -1.277791 | -99.92563 | 7.859478 | Durapore05-Cu | 1 | Nafion 117 | 20 | CO2 | 3.8 | 1 | 0 | 1 | 0 | 0 | 100 | Electrodeposited IrOx on Ti | 10 | 4.5 | 250 | 20 | 0.5 | 10 | Carbon dioxide reduction | Al tape 16 mm | 0.3 | Commercial PVDF | 1 | 0 | 1 | 0 | 0 | CO2 | 1 | 0 | TRUE | PDVF | 0.8 | 0.3913362 | 0.06406039 | 0.1364902 | 17336.45 | -1713.881 | -36.78559 | 179.8033 | 0 | 17156.3 | 368 | 0 | 0.01048031 | 0 | -0.002051112 | -36.78559 | -1713.879 | 0 | 1.196766e-06 | -99.96092 | 0 | 0 | -2.479894 | -2.50929 | 0.9882852 | -0.03101656 | 0 | -0.003655153 | 0.01299966
1663007441.8 | -1.278263 | -99.91739 | 7.828429 | Durapore05-Cu | 1 | Nafion 117 | 20 | CO2 | 3.8 | 1 | 0 | 1 | 0 | 0 | 100 | Electrodeposited IrOx on Ti | 10 | 4.5 | 250 | 20 | 0.5 | 10 | Carbon dioxide reduction | Al tape 16 mm | 0.3 | Commercial PVDF | 1 | 0 | 1 | 0 | 0 | CO2 | 1 | 0 | TRUE | PDVF | 0.8 | 0.4014256 | 0.05975767 | 0.1338931 | 17706.33 | -1750.868 | -36.88703 | 179.8033 | 0 | 17526.3 | 369 | 0 | 0.01025906 | 0 | -0.002051112 | -36.88703 | -1750.866 | 0 | 1.171484e-06 | -99.9648 | 0 | 0 | -2.479045 | -2.513126 | 0.9864388 | -0.03104888 | 0 | -0.0004726893 | 0.01399891
1663007809.8 | -1.25913 | -99.92945 | 7.797534 | Durapore05-Cu | 1 | Nafion 117 | 20 | CO2 | 3.8 | 1 | 0 | 1 | 0 | 0 | 100 | Electrodeposited IrOx on Ti | 10 | 4.5 | 250 | 20 | 0.5 | 10 | Carbon dioxide reduction | Al tape 16 mm | 0.3 | Commercial PVDF | 1 | 0 | 1 | 0 | 0 | CO2 | 1 | 0 | TRUE | PDVF | 0.8 | 0.406926 | 0.05578123 | 0.1310102 | 18074.37 | -1787.656 | -36.68805 | 179.8033 | 0 | 17894.3 | 367 | 0 | 0.01004808 | 0 | -0.002051112 | -36.68805 | -1787.654 | 0 | 1.147376e-06 | -99.96735 | 0 | 0 | -2.476666 | -2.509697 | 0.9868388 | -0.03089459 | 0 | 0.01913305 | 0.01390587
1663008179.4 | -1.281072 | -99.98199 | 7.766513 | Durapore05-Cu | 1 | Nafion 117 | 20 | CO2 | 3.8 | 1 | 0 | 1 | 0 | 0 | 100 | Electrodeposited IrOx on Ti | 10 | 4.5 | 250 | 20 | 0.5 | 10 | Carbon dioxide reduction | Al tape 16 mm | 0.3 | Commercial PVDF | 1 | 0 | 1 | 0 | 0 | CO2 | 1 | 0 | TRUE | PDVF | 0.8 | 0.4183473 | 0.05212607 | 0.124947 | 18443.93 | -1824.645 | -36.88977 | 179.8033 | 0 | 18264.3 | 369 | 0 | 0.009844523 | 0 | -0.002051112 | -36.88977 | -1824.643 | 0 | 1.124116e-06 | -99.97219 | 0 | 0 | -2.473218 | -2.50738 | 0.9863754 | -0.03102134 | 0 | -0.0219417 | 0.01264022
1663008548.4 | -1.270169 | -100.0053 | 7.73554 | Durapore05-Cu | 1 | Nafion 117 | 20 | CO2 | 3.8 | 1 | 0 | 1 | 0 | 0 | 100 | Electrodeposited IrOx on Ti | 10 | 4.5 | 250 | 20 | 0.5 | 10 | Carbon dioxide reduction | Al tape 16 mm | 0.3 | Commercial PVDF | 1 | 0 | 1 | 0 | 0 | CO2 | 1 | 0 | TRUE | PDVF | 0.8 | 0.4290214 | 0.0489888 | 0.1256648 | 18812.91 | -1861.536 | -36.79072 | 179.8033 | 0 | 18633.3 | 368 | 0 | 0.009649569 | 0 | -0.002051112 | -36.79072 | -1861.534 | 0 | 1.101839e-06 | -99.97491 | 0 | 0 | -2.471186 | -2.511123 | 0.9840959 | -0.03097324 | 0 | 0.01090318 | 0.01392215
1663008917.4 | -1.265637 | -99.98351 | 7.70456 | Durapore05-Cu | 1 | Nafion 117 | 20 | CO2 | 3.8 | 1 | 0 | 1 | 0 | 0 | 100 | Electrodeposited IrOx on Ti | 10 | 4.5 | 250 | 20 | 0.5 | 10 | Carbon dioxide reduction | Al tape 16 mm | 0.3 | Commercial PVDF | 1 | 0 | 1 | 0 | 0 | CO2 | 1 | 0 | TRUE | PDVF | 0.8 | 0.436029 | 0.04517585 | 0.1192932 | 19181.96 | -1898.427 | -36.79042 | 179.8033 | 0 | 19002.3 | 368 | 0 | 0.009462187 | 0 | -0.002051112 | -36.79042 | -1898.424 | 0 | 1.080428e-06 | -99.97394 | 0 | 0 | -2.470533 | -2.508498 | 0.9848655 | -0.03097929 | 0 | 0.004531259 | 0.01428069
1663009288.0 | -1.271415 | -100.0002 | 7.673451 | Durapore05-Cu | 1 | Nafion 117 | 20 | CO2 | 3.8 | 1 | 0 | 1 | 0 | 0 | 100 | Electrodeposited IrOx on Ti | 10 | 4.5 | 250 | 20 | 0.5 | 10 | Carbon dioxide reduction | Al tape 16 mm | 0.3 | Commercial PVDF | 1 | 0 | 1 | 0 | 0 | CO2 | 1 | 0 | TRUE | PDVF | 0.8 | 0.4420498 | 0.04202508 | 0.115512 | 19552.56 | -1935.418 | -36.891 | 179.8033 | 0 | 19372.3 | 369 | 0 | 0.009281465 | 0 | -0.002051112 | -36.891 | -1935.415 | 0 | 1.059778e-06 | -99.97564 | 0 | 0 | -2.470011 | -2.504556 | 0.986207 | -0.03110948 | 0 | -0.005777707 | 0.01298955
1663009656.3 | -1.26961 | -99.95632 | 7.642534 | Durapore05-Cu | 1 | Nafion 117 | 20 | CO2 | 3.8 | 1 | 0 | 1 | 0 | 0 | 100 | Electrodeposited IrOx on Ti | 10 | 4.5 | 250 | 20 | 0.5 | 10 | Carbon dioxide reduction | Al tape 16 mm | 0.3 | Commercial PVDF | 1 | 0 | 1 | 0 | 0 | CO2 | 1 | 0 | TRUE | PDVF | 0.8 | 0.4493573 | 0.03932453 | 0.10805 | 19920.87 | -1972.31 | -36.79275 | 179.8033 | 0 | 19741.3 | 368 | 0 | 0.009107978 | 0 | -0.002051112 | -36.79275 | -1972.308 | 0 | 1.039955e-06 | -99.98041 | 0 | 0 | -2.469543 | -2.506699 | 0.9851774 | -0.03091675 | 0 | 0.00180542 | 0.01251761
1663010024.8 | -1.279584 | -99.96312 | 7.611601 | Durapore05-Cu | 1 | Nafion 117 | 20 | CO2 | 3.8 | 1 | 0 | 1 | 0 | 0 | 100 | Electrodeposited IrOx on Ti | 10 | 4.5 | 250 | 20 | 0.5 | 10 | Carbon dioxide reduction | Al tape 16 mm | 0.3 | Commercial PVDF | 1 | 0 | 1 | 0 | 0 | CO2 | 1 | 0 | TRUE | PDVF | 0.8 | 0.4575354 | 0.03642498 | 0.1039983 | 20289.37 | -2009.101 | -36.69112 | 179.8033 | 0 | 20109.3 | 367 | 0 | 0.008941302 | 0 | -0.002051112 | -36.69112 | -2009.099 | 0 | 1.020911e-06 | -99.97568 | 0 | 0 | -2.46894 | -2.513769 | 0.9821668 | -0.0309327 | 0 | -0.0099738 | 0.01855519
1663010394.0 | -1.284444 | -99.99614 | 7.580614 | Durapore05-Cu | 1 | Nafion 117 | 20 | CO2 | 3.8 | 1 | 0 | 1 | 0 | 0 | 100 | Electrodeposited IrOx on Ti | 10 | 4.5 | 250 | 20 | 0.5 | 10 | Carbon dioxide reduction | Al tape 16 mm | 0.3 | Commercial PVDF | 1 | 0 | 1 | 0 | 0 | CO2 | 1 | 0 | TRUE | PDVF | 0.8 | 0.4713569 | 0.03386752 | 0.1007842 | 20658.52 | -2045.995 | -36.7939 | 179.8033 | 0 | 20478.3 | 368 | 0 | 0.008780188 | 0 | -0.002051112 | -36.7939 | -2045.993 | 0 | 1.002502e-06 | -99.98335 | 0 | 0 | -2.465515 | -2.51412 | 0.9806675 | -0.0309876 | 0 | -0.004860248 | 0.01825578
1663010764.0 | -1.267906 | -99.95582 | 7.549556 | Durapore05-Cu | 1 | Nafion 117 | 20 | CO2 | 3.8 | 1 | 0 | 1 | 0 | 0 | 100 | Electrodeposited IrOx on Ti | 10 | 4.5 | 250 | 20 | 0.5 | 10 | Carbon dioxide reduction | Al tape 16 mm | 0.3 | Commercial PVDF | 1 | 0 | 1 | 0 | 0 | CO2 | 1 | 0 | TRUE | PDVF | 0.8 | 0.4836186 | 0.03169382 | 0.095979 | 21028.52 | -2082.991 | -36.89575 | 179.8033 | 0 | 20848.3 | 369 | 0 | 0.008624363 | 0 | -0.002051112 | -36.89575 | -2082.989 | 0 | 9.846963e-07 | -99.98855 | 0 | 0 | -2.455159 | 0 |  | -0.03105828 | 0 | 0.01653801 | 0.01296421
1663011133.1 | -1.283189 | -99.95821 | 7.518571 | Durapore05-Cu | 1 | Nafion 117 | 20 | CO2 | 3.8 | 1 | 0 | 1 | 0 | 0 | 100 | Electrodeposited IrOx on Ti | 10 | 4.5 | 250 | 20 | 0.5 | 10 | Carbon dioxide reduction | Al tape 16 mm | 0.3 | Commercial PVDF | 1 | 0 | 1 | 0 | 0 | CO2 | 1 | 0 | TRUE | PDVF | 0.8 | 0.4883198 | 0.02914908 | 0.09129554 | 21397.63 | -2119.886 | -36.79511 | 179.8033 | 0 | 21217.3 | 368 | 0 | 0.008474373 | 0 | -0.002051112 | -36.79511 | -2119.884 | 0 | 9.675584e-07 | -99.98663 | 0 | 0 | -2.454021 | 0 |  | -0.03098458 | 0 | -0.01528366 | 0.01314025
1663011502.1 | -1.267769 | -99.96162 | 7.487598 | Durapore05-Cu | 1 | Nafion 117 | 20 | CO2 | 3.8 | 1 | 0 | 1 | 0 | 0 | 100 | Electrodeposited IrOx on Ti | 10 | 4.5 | 250 | 20 | 0.5 | 10 | Carbon dioxide reduction | Al tape 16 mm | 0.3 | Commercial PVDF | 1 | 0 | 1 | 0 | 0 | CO2 | 1 | 0 | TRUE | PDVF | 0.8 | 0.4997835 | 0.02737515 | 0.0860759 | 21766.6 | -2156.781 | -36.7954 | 179.8033 | 0 | 21586.3 | 368 | 0 | 0.008329511 | 0 | -0.002051112 | -36.7954 | -2156.779 | 0 | 9.510067e-07 | -99.98749 | 0 | 0 | -2.453781 | -2.509161 | 0.9779289 | -0.03097257 | 0 | 0.0154206 | 0.01560792
1663011871.1 | -1.291003 | -100.0174 | 7.469195 | Durapore05-Cu | 1 | Nafion 117 | 20 | CO2 | 3.8 | 1 | 0 | 1 | 0 | 0 | 100 | Electrodeposited IrOx on Ti | 10 | 4.5 | 250 | 20 | 0.5 | 10 | Carbon dioxide reduction | Al tape 16 mm | 0.3 | Commercial PVDF | 1 | 0 | 1 | 0 | 0 | CO2 | 1 | 0 | TRUE | PDVF | 0.8 | 0.5060576 | 0.02521206 | 0.08120442 | 22135.67 | -2193.705 | -36.82383 | 179.8033 | 0 | 21956.2 | 368.8982 | 0 | 0.008189183 | 0 | -0.002051112 | -36.82383 | -2193.703 | 0 | 9.349996e-07 | -99.86551 | 0 | 0 | -2.449822 | 0 |  | -0.01840339 | 0 | -0.02323439 | 0.01483944
1663012240.7 | -1.254638 | -99.99222 | 7.469195 | Durapore05-Cu | 1 | Nafion 117 | 20 | CO2 | 3.8 | 1 | 0 | 1 | 0 | 0 | 100 | Electrodeposited IrOx on Ti | 10 | 4.5 | 250 | 20 | 0.5 | 10 | Carbon dioxide reduction | Al tape 16 mm | 0.3 | Commercial PVDF | 1 | 0 | 1 | 0 | 0 | CO2 | 1 | 0 | TRUE | PDVF | 0.8 | 0.5129656 | 0.02359895 | 0.0768162 | 22505.2 | -2230.602 | -36.7967 | 179.8033 | 0 | 22325.2 | 368 | 0 | 0.008053828 | 0 | -0.002051112 | -36.7967 | -2230.6 | 0 | 9.195336e-07 | -99.99109 | 0 | 0 | -2.449786 | 0 |  | 0 | 0 | 0.03636576 | 0.01551403
1663012611.7 | -1.274276 | -99.96208 | 7.469195 | Durapore05-Cu | 1 | Nafion 117 | 20 | CO2 | 3.8 | 1 | 0 | 1 | 0 | 0 | 100 | Electrodeposited IrOx on Ti | 10 | 4.5 | 250 | 20 | 0.5 | 10 | Carbon dioxide reduction | Al tape 16 mm | 0.3 | Commercial PVDF | 1 | 0 | 1 | 0 | 0 | CO2 | 1 | 0 | TRUE | PDVF | 0.8 | 0.5221403 | 0.02176999 | 0.07267401 | 22876.23 | -2267.699 | -36.99721 | 179.8033 | 0 | 22696.2 | 370 | 0 | 0.007922178 | 0 | -0.002051112 | -36.99721 | -2267.697 | 0 | 9.04491e-07 | -99.99249 | 0 | 0 | -2.446504 | 0 |  | 0 | 0 | -0.01963894 | 0.01433488
1663012981.3 | -1.285275 | -100.0167 | 7.469195 | Durapore05-Cu | 1 | Nafion 117 | 20 | CO2 | 3.8 | 1 | 0 | 1 | 0 | 0 | 100 | Electrodeposited IrOx on Ti | 10 | 4.5 | 250 | 20 | 0.5 | 10 | Carbon dioxide reduction | Al tape 16 mm | 0.3 | Commercial PVDF | 1 | 0 | 1 | 0 | 0 | CO2 | 1 | 0 | TRUE | PDVF | 0.8 | 0.5216916 | 0.02033336 | 0.0677614 | 23245.86 | -2304.696 | -36.89674 | 179.8033 | 0 | 23066.2 | 369 | 0 | 0.0077951 | 0 | -0.002051112 | -36.89674 | -2304.694 | 0 | 8.899714e-07 | -99.99114 | 0 | 0 | -2.444421 | -2.504387 | 0.9760556 | 0 | 0 | -0.01099897 | 0.01498754
1663013350.7 | -1.291839 | -100.0335 | 7.469195 | Durapore05-Cu | 1 | Nafion 117 | 20 | CO2 | 3.8 | 1 | 0 | 1 | 0 | 0 | 100 | Electrodeposited IrOx on Ti | 10 | 4.5 | 250 | 20 | 0.5 | 10 | Carbon dioxide reduction | Al tape 16 mm | 0.3 | Commercial PVDF | 1 | 0 | 1 | 0 | 0 | CO2 | 1 | 0 | TRUE | PDVF | 0.8 | 0.5370953 | 0.0190161 | 0.06608763 | 23615.19 | -2341.593 | -36.79691 | 179.8033 | 0 | 23435.2 | 368 | 0 | 0.007672362 | 0 | -0.002051112 | -36.79691 | -2341.591 | 0 | 8.759479e-07 | -99.99167 | 0 | 0 | -2.439937 | 0 |  | 0 | 0 | -0.00656377 | 0.01517302
1663013717.9 | -1.276178 | -99.97098 | 7.469195 | Durapore05-Cu | 1 | Nafion 117 | 20 | CO2 | 3.8 | 1 | 0 | 1 | 0 | 0 | 100 | Electrodeposited IrOx on Ti | 10 | 4.5 | 250 | 20 | 0.5 | 10 | Carbon dioxide reduction | Al tape 16 mm | 0.3 | Commercial PVDF | 1 | 0 | 1 | 0 | 0 | CO2 | 1 | 0 | TRUE | PDVF | 0.8 | 0.5376241 | 0.01766158 | 0.06172956 | 23982.39 | -2378.289 | -36.59625 | 179.8033 | 0 | 23802.2 | 366 | 0 | 0.007554063 | 0 | -0.002051112 | -36.59625 | -2378.287 | 0 | 8.624323e-07 | -99.98995 | 0 | 0 | -2.438706 | 0 |  | 0 | 0 | 0.01566152 | 0.01469046
1663014086.8 | -1.295569 | -99.98392 | 7.469195 | Durapore05-Cu | 1 | Nafion 117 | 20 | CO2 | 3.8 | 1 | 0 | 1 | 0 | 0 | 100 | Electrodeposited IrOx on Ti | 10 | 4.5 | 250 | 20 | 0.5 | 10 | Carbon dioxide reduction | Al tape 16 mm | 0.3 | Commercial PVDF | 1 | 0 | 1 | 0 | 0 | CO2 | 1 | 0 | TRUE | PDVF | 0.8 | 0.5466631 | 0.01645446 | 0.05910422 | 24351.31 | -2415.187 | -36.79771 | 179.8033 | 0 | 24171.2 | 368 | 0 | 0.007438742 | 0 | -0.002051112 | -36.79771 | -2415.185 | 0 | 8.492566e-07 | -99.99359 | 0 | 0 | -2.436381 | 0 |  | 0 | 0 | -0.01939103 | 0.01461132
1663014456.5 | -1.252068 | -99.9884 | 7.469195 | Durapore05-Cu | 1 | Nafion 117 | 20 | CO2 | 3.8 | 1 | 0 | 1 | 0 | 0 | 100 | Electrodeposited IrOx on Ti | 10 | 4.5 | 250 | 20 | 0.5 | 10 | Carbon dioxide reduction | Al tape 16 mm | 0.3 | Commercial PVDF | 1 | 0 | 1 | 0 | 0 | CO2 | 1 | 0 | TRUE | PDVF | 0.8 | 0.5564061 | 0.01542132 | 0.05762605 | 24721 | -2452.184 | -36.89709 | 179.8033 | 0 | 24541.2 | 369 | 0 | 0.007326591 | 0 | -0.002051112 | -36.89709 | -2452.182 | 0 | 8.364436e-07 | -99.99201 | 0 | 0 | -2.432312 | 0 |  | 0 | 0 | 0.04350116 | 0.0156657
1663014824.3 | -1.247152 | -100.0257 | 7.469195 | Durapore05-Cu | 1 | Nafion 117 | 20 | CO2 | 3.8 | 1 | 0 | 1 | 0 | 0 | 100 | Electrodeposited IrOx on Ti | 10 | 4.5 | 250 | 20 | 0.5 | 10 | Carbon dioxide reduction | Al tape 16 mm | 0.3 | Commercial PVDF | 1 | 0 | 1 | 0 | 0 | CO2 | 1 | 0 | TRUE | PDVF | 0.8 | 0.5566773 | 0.01420587 | 0.05279973 | 25088.83 | -2488.981 | -36.69689 | 179.8033 | 0 | 24909.2 | 367 | 0 | 0.00721835 | 0 | -0.002051112 | -36.69689 | -2488.979 | 0 | 8.240776e-07 | -99.99161 | 0 | 0 | -2.429924 | 0 |  | 0 | 0 | 0.004915108 | 0.01681582
1663015192.9 | -1.245356 | -100.0227 | 7.469195 | Durapore05-Cu | 1 | Nafion 117 | 20 | CO2 | 3.8 | 1 | 0 | 1 | 0 | 0 | 100 | Electrodeposited IrOx on Ti | 10 | 4.5 | 250 | 20 | 0.5 | 10 | Carbon dioxide reduction | Al tape 16 mm | 0.3 | Commercial PVDF | 1 | 0 | 1 | 0 | 0 | CO2 | 1 | 0 | TRUE | PDVF | 0.8 | 0.5599692 | 0.01325573 | 0.04802756 | 25457.38 | -2525.778 | -36.69743 | 179.8033 | 0 | 25277.2 | 367 | 0 | 0.007113261 | 0 | -0.002051112 | -36.69743 | -2525.776 | 0 | 8.120718e-07 | -99.99299 | 0 | 0 | -2.427991 | 0 |  | 0 | 0 | 0.001796156 | 0.01529854
1663015559.9 | -1.251632 | -99.98193 | 7.469195 | Durapore05-Cu | 1 | Nafion 117 | 20 | CO2 | 3.8 | 1 | 0 | 1 | 0 | 0 | 100 | Electrodeposited IrOx on Ti | 10 | 4.5 | 250 | 20 | 0.5 | 10 | Carbon dioxide reduction | Al tape 16 mm | 0.3 | Commercial PVDF | 1 | 0 | 1 | 0 | 0 | CO2 | 1 | 0 | TRUE | PDVF | 0.8 | 0.573788 | 0.0124737 | 0.04580601 | 25824.42 | -2562.477 | -36.59893 | 179.8033 | 0 | 25644.2 | 366 | 0 | 0.007011462 | 0 | -0.002051112 | -36.59893 | -2562.475 | 0 | 8.004416e-07 | -99.9972 | 0 | 0 | -2.431866 | 0 |  | 0 | 0 | -0.006276 | 0.01373392
1663015928.2 | -1.260387 | -100.0603 | 7.469195 | Durapore05-Cu | 1 | Nafion 117 | 20 | CO2 | 3.8 | 1 | 0 | 1 | 0 | 0 | 100 | Electrodeposited IrOx on Ti | 10 | 4.5 | 250 | 20 | 0.5 | 10 | Carbon dioxide reduction | Al tape 16 mm | 0.3 | Commercial PVDF | 1 | 0 | 1 | 0 | 0 | CO2 | 1 | 0 | TRUE | PDVF | 0.8 | 0.5738365 | 0.01184858 | 0.04302748 | 26192.72 | -2599.376 | -36.79838 | 179.8033 | 0 | 26013.2 | 368 | 0 | 0.006912003 | 0 | -0.002051112 | -36.79838 | -2599.373 | 0 | 7.890792e-07 | -99.99563 | 0 | 0 | -2.43107 | -2.500615 | 0.9721889 | 0 | 0 | -0.008754571 | 0.0173201
1663016297.5 | -1.240719 | -99.98421 | 7.469195 | Durapore05-Cu | 1 | Nafion 117 | 20 | CO2 | 3.8 | 1 | 0 | 1 | 0 | 0 | 100 | Electrodeposited IrOx on Ti | 10 | 4.5 | 250 | 20 | 0.5 | 10 | Carbon dioxide reduction | Al tape 16 mm | 0.3 | Commercial PVDF | 1 | 0 | 1 | 0 | 0 | CO2 | 1 | 0 | TRUE | PDVF | 0.8 | 0.5769862 | 0.01118185 | 0.04078045 | 26561.99 | -2636.274 | -36.79817 | 179.8033 | 0 | 26382.2 | 368 | 0 | 0.006815327 | 0 | -0.002051112 | -36.79817 | -2636.272 | 0 | 7.78035e-07 | -99.99501 | 0 | 0 | -2.429177 | 0 |  | 0 | 0 | 0.01966758 | 0.01593173
1663016665.7 | -1.246059 | -99.942 | 7.469195 | Durapore05-Cu | 1 | Nafion 117 | 20 | CO2 | 3.8 | 1 | 0 | 1 | 0 | 0 | 100 | Electrodeposited IrOx on Ti | 10 | 4.5 | 250 | 20 | 0.5 | 10 | Carbon dioxide reduction | Al tape 16 mm | 0.3 | Commercial PVDF | 1 | 0 | 1 | 0 | 0 | CO2 | 1 | 0 | TRUE | PDVF | 0.8 | 0.5806053 | 0.0104675 | 0.03857664 | 26930.25 | -2673.072 | -36.69819 | 179.8033 | 0 | 26750.2 | 367 | 0 | 0.006721569 | 0 | -0.002051112 | -36.69819 | -2673.07 | 0 | 7.673244e-07 | -99.99488 | 0 | 0 | -2.425961 | 0 |  | 0 | 0 | -0.005339412 | 0.01569195
1663017032.7 | -1.242318 | -99.97859 | 7.469195 | Durapore05-Cu | 1 | Nafion 117 | 20 | CO2 | 3.8 | 1 | 0 | 1 | 0 | 0 | 100 | Electrodeposited IrOx on Ti | 10 | 4.5 | 250 | 20 | 0.5 | 10 | Carbon dioxide reduction | Al tape 16 mm | 0.3 | Commercial PVDF | 1 | 0 | 1 | 0 | 0 | CO2 | 1 | 0 | TRUE | PDVF | 0.8 | 0.5791116 | 0.009788961 | 0.03520746 | 27297.22 | -2709.771 | -36.59896 | 179.8033 | 0 | 27117.2 | 366 | 0 | 0.006630601 | 0 | -0.002051112 | -36.59896 | -2709.769 | 0 | 7.569324e-07 | -99.99705 | 0 | 0 | -2.42615 | 0 |  | 0 | 0 | 0.003740723 | 0.01457143
1663017400.9 | -1.270782 | -99.9677 | 7.469195 | Durapore05-Cu | 1 | Nafion 117 | 20 | CO2 | 3.8 | 1 | 0 | 1 | 0 | 0 | 100 | Electrodeposited IrOx on Ti | 10 | 4.5 | 250 | 20 | 0.5 | 10 | Carbon dioxide reduction | Al tape 16 mm | 0.3 | Commercial PVDF | 1 | 0 | 1 | 0 | 0 | CO2 | 1 | 0 | TRUE | PDVF | 0.8 | 0.5851629 | 0.009105995 | 0.03420859 | 27665.4 | -2746.57 | -36.69941 | 179.8033 | 0 | 27485.2 | 367 | 0 | 0.006541823 | 0 | -0.002051112 | -36.69941 | -2746.568 | 0 | 7.467908e-07 | -99.99834 | 0 | 0 | -2.426812 | 0 |  | 0 | 0 | -0.02846396 | 0.01461205
1663017768.2 | -1.248271 | -100.0177 | 7.469195 | Durapore05-Cu | 1 | Nafion 117 | 20 | CO2 | 3.8 | 1 | 0 | 1 | 0 | 0 | 100 | Electrodeposited IrOx on Ti | 10 | 4.5 | 250 | 20 | 0.5 | 10 | Carbon dioxide reduction | Al tape 16 mm | 0.3 | Commercial PVDF | 1 | 0 | 1 | 0 | 0 | CO2 | 1 | 0 | TRUE | PDVF | 0.8 | 0.5908137 | 0.008742577 | 0.03173246 | 28032.7 | -2783.37 | -36.70043 | 179.8033 | 0 | 27853.2 | 367 | 0 | 0.006455392 | 0 | -0.002051112 | -36.70043 | -2783.368 | 0 | 7.369171e-07 | -100.0009 | 0 | 0 | -2.428437 | 0 |  | 0 | 0 | 0.02251089 | 0.01480918
1663018137.7 | -1.280439 | -99.95939 | 7.469195 | Durapore05-Cu | 1 | Nafion 117 | 20 | CO2 | 3.8 | 1 | 0 | 1 | 0 | 0 | 100 | Electrodeposited IrOx on Ti | 10 | 4.5 | 250 | 20 | 0.5 | 10 | Carbon dioxide reduction | Al tape 16 mm | 0.3 | Commercial PVDF | 1 | 0 | 1 | 0 | 0 | CO2 | 1 | 0 | TRUE | PDVF | 0.8 | 0.6006382 | 0.008349185 | 0.03143589 | 28402.18 | -2820.271 | -36.80009 | 179.8033 | 0 | 28222.2 | 368 | 0 | 0.006370989 | 0 | -0.002051112 | -36.80009 | -2820.268 | 0 | 7.272753e-07 | -100.0002 | 0 | 0 | -2.427608 | 0 |  | 0 | 0 | -0.03216818 | 0.0155201
1663018506.9 | -1.260777 | -100.0391 | 7.469195 | Durapore05-Cu | 1 | Nafion 117 | 20 | CO2 | 3.8 | 1 | 0 | 1 | 0 | 0 | 100 | Electrodeposited IrOx on Ti | 10 | 4.5 | 250 | 20 | 0.5 | 10 | Carbon dioxide reduction | Al tape 16 mm | 0.3 | Commercial PVDF | 1 | 0 | 1 | 0 | 0 | CO2 | 1 | 0 | TRUE | PDVF | 0.8 | 0.5932201 | 0.007651352 | 0.02738677 | 28771.44 | -2857.17 | -36.79994 | 179.8033 | 0 | 28591.2 | 368 | 0 | 0.006288764 | 0 | -0.002051112 | -36.79994 | -2857.168 | 0 | 7.178826e-07 | -99.99986 | 0 | 0 | -2.430285 | 0 |  | 0 | 0 | 0.01966211 | 0.01861043
1663018873.8 | -1.276244 | -99.98372 | 7.469195 | Durapore05-Cu | 1 | Nafion 117 | 20 | CO2 | 3.8 | 1 | 0 | 1 | 0 | 0 | 100 | Electrodeposited IrOx on Ti | 10 | 4.5 | 250 | 20 | 0.5 | 10 | Carbon dioxide reduction | Al tape 16 mm | 0.3 | Commercial PVDF | 1 | 0 | 1 | 0 | 0 | CO2 | 1 | 0 | TRUE | PDVF | 0.8 | 0.5989464 | 0.007264834 | 0.02535923 | 29138.36 | -2893.871 | -36.60053 | 179.8033 | 0 | 28958.2 | 366 | 0 | 0.006209064 | 0 | -0.002051112 | -36.60053 | -2893.869 | 0 | 7.087783e-07 | -100.0015 | 0 | 0 | -2.429081 | 0 |  | 0 | 0 | -0.01546725 | 0.01593637
1663019240.6 | -1.235457 | -100.0029 | 7.469195 | Durapore05-Cu | 1 | Nafion 117 | 20 | CO2 | 3.8 | 1 | 0 | 1 | 0 | 0 | 100 | Electrodeposited IrOx on Ti | 10 | 4.5 | 250 | 20 | 0.5 | 10 | Carbon dioxide reduction | Al tape 16 mm | 0.3 | Commercial PVDF | 1 | 0 | 1 | 0 | 0 | CO2 | 1 | 0 | TRUE | PDVF | 0.8 | 0.6116745 | 0.007070717 | 0.02437029 | 29505.08 | -2930.573 | -36.60145 | 179.8033 | 0 | 29325.2 | 366 | 0 | 0.006131359 | 0 | -0.002051112 | -36.60145 | -2930.57 | 0 | 6.999018e-07 | -100.0041 | 0 | 0 | -2.424758 | 0 |  | 0 | 0 | 0.04078769 | 0.01550883
1663019607.4 | -1.256663 | -99.95943 | 7.469195 | Durapore05-Cu | 1 | Nafion 117 | 20 | CO2 | 3.8 | 1 | 0 | 1 | 0 | 0 | 100 | Electrodeposited IrOx on Ti | 10 | 4.5 | 250 | 20 | 0.5 | 10 | Carbon dioxide reduction | Al tape 16 mm | 0.3 | Commercial PVDF | 1 | 0 | 1 | 0 | 0 | CO2 | 1 | 0 | TRUE | PDVF | 0.8 | 0.6121641 | 0.006836999 | 0.02353564 | 29871.94 | -2967.274 | -36.60186 | 179.8033 | 0 | 29692.2 | 366 | 0 | 0.006055574 | 0 | -0.002051112 | -36.60186 | -2967.272 | 0 | 6.912448e-07 | -100.0051 | 0 | 0 | -2.424785 | 0 |  | 0 | 0 | -0.02120592 | 0.01699328
1663019974.3 | -1.223529 | -99.97676 | 7.469195 | Durapore05-Cu | 1 | Nafion 117 | 20 | CO2 | 3.8 | 1 | 0 | 1 | 0 | 0 | 100 | Electrodeposited IrOx on Ti | 10 | 4.5 | 250 | 20 | 0.5 | 10 | Carbon dioxide reduction | Al tape 16 mm | 0.3 | Commercial PVDF | 1 | 0 | 1 | 0 | 0 | CO2 | 1 | 0 | TRUE | PDVF | 0.8 | 0.6151726 | 0.006501739 | 0.02193437 | 30238.79 | -3003.976 | -36.60174 | 179.8033 | 0 | 30059.2 | 366 | 0 | 0.00598164 | 0 | -0.002051112 | -36.60174 | -3003.974 | 0 | 6.827994e-07 | -100.0049 | 0 | 0 | -2.418811 | -2.515636 | 0.9615107 | 0 | 0 | 0.03313339 | 0.01988041
1663020343.4 | -1.238206 | -99.98079 | 7.469195 | Durapore05-Cu | 1 | Nafion 117 | 20 | CO2 | 3.8 | 1 | 0 | 1 | 0 | 0 | 100 | Electrodeposited IrOx on Ti | 10 | 4.5 | 250 | 20 | 0.5 | 10 | Carbon dioxide reduction | Al tape 16 mm | 0.3 | Commercial PVDF | 1 | 0 | 1 | 0 | 0 | CO2 | 1 | 0 | TRUE | PDVF | 0.8 | 0.6167237 | 0.006142213 | 0.0276038 | 30607.91 | -3040.878 | -36.8021 | 179.8033 | 0 | 30428.2 | 368 | 0 | 0.005909101 | 0 | -0.002051112 | -36.8021 | -3040.876 | 0 | 6.745134e-07 | -100.0057 | 0 | 0 | -2.413646 | -2.502707 | 0.964414 | 0 | 0 | -0.01467704 | 0.01836195
1663020710.0 | -1.233917 | -100.0213 | 7.469195 | Durapore05-Cu | 1 | Nafion 117 | 20 | CO2 | 3.8 | 1 | 0 | 1 | 0 | 0 | 100 | Electrodeposited IrOx on Ti | 10 | 4.5 | 250 | 20 | 0.5 | 10 | Carbon dioxide reduction | Al tape 16 mm | 0.3 | Commercial PVDF | 1 | 0 | 1 | 0 | 0 | CO2 | 1 | 0 | TRUE | PDVF | 0.8 | 0.6136868 | 0.005770688 | 0.01853174 | 30974.48 | -3077.48 | -36.50203 | 179.8033 | 0 | 30794.2 | 365 | 0 | 0.00583887 | 0 | -0.002051112 | -36.50203 | -3077.478 | 0 | 6.66491e-07 | -100.0054 | 0 | 0 | -2.41375 | 0 |  | 0 | 0 | 0.00428887 | 0.0174021
1663021077.8 | -1.232884 | -99.97895 | 7.469195 | Durapore05-Cu | 1 | Nafion 117 | 20 | CO2 | 3.8 | 1 | 0 | 1 | 0 | 0 | 100 | Electrodeposited IrOx on Ti | 10 | 4.5 | 250 | 20 | 0.5 | 10 | Carbon dioxide reduction | Al tape 16 mm | 0.3 | Commercial PVDF | 1 | 0 | 1 | 0 | 0 | CO2 | 1 | 0 | TRUE | PDVF | 0.8 | 0.6210977 | 0.005550199 | 0.01809985 | 31342.35 | -3114.282 | -36.70188 | 179.8033 | 0 | 31162.2 | 367 | 0 | 0.005769917 | 0 | -0.002051112 | -36.70188 | -3114.28 | 0 | 6.58615e-07 | -100.0052 | 0 | 0 | -2.410534 | 0 |  | 0 | 0 | 0.001033189 | 0.01625441
1663021447.1 | -1.271011 | -100.021 | 7.469195 | Durapore05-Cu | 1 | Nafion 117 | 20 | CO2 | 3.8 | 1 | 0 | 1 | 0 | 0 | 100 | Electrodeposited IrOx on Ti | 10 | 4.5 | 250 | 20 | 0.5 | 10 | Carbon dioxide reduction | Al tape 16 mm | 0.3 | Commercial PVDF | 1 | 0 | 1 | 0 | 0 | CO2 | 1 | 0 | TRUE | PDVF | 0.8 | 0.617441 | 0.005244626 | 0.01745817 | 31711.61 | -3151.285 | -36.90243 | 179.8033 | 0 | 31532.2 | 369 | 0 | 0.005702213 | 0 | -0.002051112 | -36.90243 | -3151.282 | 0 | 6.508815e-07 | -100.0066 | 0 | 0 | -2.419687 | -2.503805 | 0.966404 | 0 | 0 | -0.03812708 | 0.02598152
1663021813.6 | -1.300656 | -99.98802 | 7.469195 | Durapore05-Cu | 1 | Nafion 117 | 20 | CO2 | 3.8 | 1 | 0 | 1 | 0 | 0 | 100 | Electrodeposited IrOx on Ti | 10 | 4.5 | 250 | 20 | 0.5 | 10 | Carbon dioxide reduction | Al tape 16 mm | 0.3 | Commercial PVDF | 1 | 0 | 1 | 0 | 0 | CO2 | 1 | 0 | TRUE | PDVF | 0.8 | 0.6206713 | 0.00512491 | 0.02421857 | 32078.1 | -3187.888 | -36.50367 | 179.8033 | 0 | 31898.2 | 365 | 0 | 0.005636786 | 0 | -0.002051112 | -36.50367 | -3187.886 | 0 | 6.43408e-07 | -100.0101 | 0 | 0 | -2.450535 | -2.508316 | 0.9769644 | 0 | 0 | -0.02964473 | 0.01781177
1663022179.9 | -1.279663 | -100.003 | 7.469195 | Durapore05-Cu | 1 | Nafion 117 | 20 | CO2 | 3.8 | 1 | 0 | 1 | 0 | 0 | 100 | Electrodeposited IrOx on Ti | 10 | 4.5 | 250 | 20 | 0.5 | 10 | Carbon dioxide reduction | Al tape 16 mm | 0.3 | Commercial PVDF | 1 | 0 | 1 | 0 | 0 | CO2 | 1 | 0 | TRUE | PDVF | 0.8 | 0.6220795 | 0.004937046 | 0.01552379 | 32444.43 | -3224.492 | -36.50422 | 179.8033 | 0 | 32264.2 | 365 | 0 | 0.005572843 | 0 | -0.002051112 | -36.50422 | -3224.49 | 0 | 6.361041e-07 | -100.0114 | 0 | 0 | -2.452894 | -2.511193 | 0.9767844 | 0 | 0 | 0.02099323 | 0.01843072
1663022547.1 | -1.282119 | -99.96741 | 7.469195 | Durapore05-Cu | 1 | Nafion 117 | 20 | CO2 | 3.8 | 1 | 0 | 1 | 0 | 0 | 100 | Electrodeposited IrOx on Ti | 10 | 4.5 | 250 | 20 | 0.5 | 10 | Carbon dioxide reduction | Al tape 16 mm | 0.3 | Commercial PVDF | 1 | 0 | 1 | 0 | 0 | CO2 | 1 | 0 | TRUE | PDVF | 0.8 | 0.5791399 | 0.004310006 | 0.01233302 | 32811.62 | -3261.297 | -36.70482 | 179.8033 | 0 | 32632.2 | 367 | 0 | 0.005509997 | 0 | -0.002051112 | -36.70482 | -3261.295 | 0 | 6.289255e-07 | -100.0132 | 0 | 0 | -2.442984 | 0 |  | 0 | 0 | -0.00245625 | 0.01486959
1663022913.1 | -1.284155 | -100.0411 | 7.469195 | Durapore05-Cu | 1 | Nafion 117 | 20 | CO2 | 3.8 | 1 | 0 | 1 | 0 | 0 | 100 | Electrodeposited IrOx on Ti | 10 | 4.5 | 250 | 20 | 0.5 | 10 | Carbon dioxide reduction | Al tape 16 mm | 0.3 | Commercial PVDF | 1 | 0 | 1 | 0 | 0 | CO2 | 1 | 0 | TRUE | PDVF | 0.8 | 0.2236102 | 0 | 0.006530789 | 33177.61 | -3261.91 | -0.5126196 | 179.8033 | 0 | 32638.32 | 5.1246 | 0 | 0.005508963 | 0 | -0.002051112 | -0.5126196 | -3261.908 | 0 | 6.288073e-07 | -100.0302 | 0 | 0 | -2.446077 | 0 |  | 0 | 0 | -0.002035819 | 0.00733184
1663023282.4 | -1.284154 | -100.0411 | 7.469195 | Durapore05-Cu | 1 | Nafion 117 | 20 | CO2 | 3.8 | 1 | 0 | 1 | 0 | 0 | 100 | Electrodeposited IrOx on Ti | 10 | 4.5 | 250 | 20 | 0.5 | 10 | Carbon dioxide reduction | Al tape 16 mm | 0.3 | Commercial PVDF | 1 | 0 | 1 | 0 | 0 | CO2 | 1 | 0 | TRUE | PDVF | 0.8 | 0.08423795 | 0 | 0.002010383 | 33546.97 | -3261.91 | 0 | 179.8033 | 0 | 32638.32 | 0 |  |  | 0 | -0.002051112 | 0 | -3261.908 |  | 6.288073e-07 | -100.0411 | 0 | 0 | -2.454717 | 0 |  | 0 | 0 | 1.089532e-06 | 0
1663023649.2 | -1.284094 | -100.0411 | 7.469195 | Durapore05-Cu | 1 | Nafion 117 | 20 | CO2 | 3.8 | 1 | 0 | 1 | 0 | 0 | 100 | Electrodeposited IrOx on Ti | 10 | 4.5 | 250 | 20 | 0.5 | 10 | Carbon dioxide reduction | Al tape 16 mm | 0.3 | Commercial PVDF | 1 | 0 | 1 | 0 | 0 | CO2 | 1 | 0 | TRUE | PDVF | 0.8 | 0.03236448 | 0 | 0.001138429 | 33913.74 | -3261.91 | 0 | 179.8033 | 0 | 32638.32 | 0 |  |  | 0 | -0.002051112 | 0 | -3261.908 |  | 6.288073e-07 | -100.0411 | 0 | 0 | -2.454717 | 0 |  | 0 | 0 | 5.923058e-05 | 0
1663024016.3 | -1.284094 | -100.0411 | 7.469195 | Durapore05-Cu | 1 | Nafion 117 | 20 | CO2 | 3.8 | 1 | 0 | 1 | 0 | 0 | 100 | Electrodeposited IrOx on Ti | 10 | 4.5 | 250 | 20 | 0.5 | 10 | Carbon dioxide reduction | Al tape 16 mm | 0.3 | Commercial PVDF | 1 | 0 | 1 | 0 | 0 | CO2 | 1 | 0 | TRUE | PDVF | 0.8 | 0.01235615 | 0 | 0.0002766828 | 34280.86 | -3261.91 | 0 | 179.8033 | 0 | 32638.32 | 0 |  |  | 0 | -0.002051112 | 0 | -3261.908 |  | 6.288073e-07 | -100.0411 | 0 | 0 | -2.454717 | 0 |  | 0 | 0 | 0 | 0
1663024385.0 | -1.284152 | -100.0411 | 7.469195 | Durapore05-Cu | 1 | Nafion 117 | 20 | CO2 | 3.8 | 1 | 0 | 1 | 0 | 0 | 100 | Electrodeposited IrOx on Ti | 10 | 4.5 | 250 | 20 | 0.5 | 10 | Carbon dioxide reduction | Al tape 16 mm | 0.3 | Commercial PVDF | 1 | 0 | 1 | 0 | 0 | CO2 | 1 | 0 | TRUE | PDVF | 0.8 | 0.005152647 | 0 | 0 | 34649.48 | -3261.91 | 0 | 179.8033 | 0 | 32638.32 | 0 |  |  | 0 | -0.002051112 | 0 | -3261.908 |  | 6.288073e-07 | -100.0411 | 0 | 0 | -2.454717 | 0 |  | 0 | 0 | -5.733427e-05 | 0
1663024754.8 | -1.284182 | -100.0411 | 7.469195 | Durapore05-Cu | 1 | Nafion 117 | 20 | CO2 | 3.8 | 1 | 0 | 1 | 0 | 0 | 100 | Electrodeposited IrOx on Ti | 10 | 4.5 | 250 | 20 | 0.5 | 10 | Carbon dioxide reduction | Al tape 16 mm | 0.3 | Commercial PVDF | 1 | 0 | 1 | 0 | 0 | CO2 | 1 | 0 | TRUE | PDVF | 0.8 | 0.00197755 | 0 | 0.002466506 | 35019.32 | -3261.91 | 0 | 179.8033 | 0 | 32638.32 | 0 |  |  | 0 | -0.002051112 | 0 | -3261.908 |  | 6.288073e-07 | -100.0411 | 0 | 0 | -2.454717 | 0 |  | 0 | 0 | -3.028221e-05 | 0
1663025120.9 | -1.28417 | -100.0411 | 7.469195 | Durapore05-Cu | 1 | Nafion 117 | 20 | CO2 | 3.8 | 1 | 0 | 1 | 0 | 0 | 100 | Electrodeposited IrOx on Ti | 10 | 4.5 | 250 | 20 | 0.5 | 10 | Carbon dioxide reduction | Al tape 16 mm | 0.3 | Commercial PVDF | 1 | 0 | 1 | 0 | 0 | CO2 | 1 | 0 | TRUE | PDVF | 0.8 | 0.0008351599 | 0 | 8.273622e-05 | 35385.45 | -3261.91 | 0 | 179.8033 | 0 | 32638.32 | 0 |  |  | 0 | -0.002051112 | 0 | -3261.908 |  | 6.288073e-07 | -100.0411 | 0 | 0 | -2.454717 | 0 |  | 0 | 0 | 1.238146e-05 | 0
1663025488.5 | -1.284166 | -100.0411 | 7.469195 | Durapore05-Cu | 1 | Nafion 117 | 20 | CO2 | 3.8 | 1 | 0 | 1 | 0 | 0 | 100 | Electrodeposited IrOx on Ti | 10 | 4.5 | 250 | 20 | 0.5 | 10 | Carbon dioxide reduction | Al tape 16 mm | 0.3 | Commercial PVDF | 1 | 0 | 1 | 0 | 0 | CO2 | 1 | 0 | TRUE | PDVF | 0.8 | 0.0004042703 | 0 | 0.0005667968 | 35753.07 | -3261.91 | 0 | 179.8033 | 0 | 32638.32 | 0 |  |  | 0 | -0.002051112 | 0 | -3261.908 |  | 6.288073e-07 | -100.0411 | 0 | 0 | -2.454717 | 0 |  | 0 | 0 | 3.534005e-06 | 0
1663025854.7 | -1.284175 | -100.0411 | 7.469195 | Durapore05-Cu | 1 | Nafion 117 | 20 | CO2 | 3.8 | 1 | 0 | 1 | 0 | 0 | 100 | Electrodeposited IrOx on Ti | 10 | 4.5 | 250 | 20 | 0.5 | 10 | Carbon dioxide reduction | Al tape 16 mm | 0.3 | Commercial PVDF | 1 | 0 | 1 | 0 | 0 | CO2 | 1 | 0 | TRUE | PDVF | 0.8 | 0.0001926603 | 0 | 0.001235671 | 36119.18 | -3261.91 | 0 | 179.8033 | 0 | 32638.32 | 0 |  |  | 0 | -0.002051112 | 0 | -3261.908 |  | 6.288073e-07 | -100.0411 | 0 | 0 | -2.454717 | 0 |  | 0 | 0 | -8.484778e-06 | 0
1663026223.1 | -1.284149 | -100.0411 | 7.469195 | Durapore05-Cu | 1 | Nafion 117 | 20 | CO2 | 3.8 | 1 | 0 | 1 | 0 | 0 | 100 | Electrodeposited IrOx on Ti | 10 | 4.5 | 250 | 20 | 0.5 | 10 | Carbon dioxide reduction | Al tape 16 mm | 0.3 | Commercial PVDF | 1 | 0 | 1 | 0 | 0 | CO2 | 1 | 0 | TRUE | PDVF | 0.8 | 0 | 0 | 0 | 36487.67 | -3261.91 | 0 | 179.8033 | 0 | 32638.32 | 0 |  |  | 0 | -0.002051112 | 0 | -3261.908 |  | 6.288073e-07 | -100.0411 | 0 | 0 | -2.454717 | 0 |  | 0 | 0 | 2.57861e-05 | 0
1663026589.7 | -1.284094 | -100.0411 | 7.469195 | Durapore05-Cu | 1 | Nafion 117 | 20 | CO2 | 3.8 | 1 | 0 | 1 | 0 | 0 | 100 | Electrodeposited IrOx on Ti | 10 | 4.5 | 250 | 20 | 0.5 | 10 | Carbon dioxide reduction | Al tape 16 mm | 0.3 | Commercial PVDF | 1 | 0 | 1 | 0 | 0 | CO2 | 1 | 0 | TRUE | PDVF | 0.8 | 0 | 0 | 8.327347e-05 | 36854.27 | -3261.91 | 0 | 179.8033 | 0 | 32638.32 | 0 |  |  | 0 | -0.002051112 | 0 | -3261.908 |  | 6.288073e-07 | -100.0411 | 0 | 0 | -2.454717 | 0 |  | 0 | 0 | 5.534446e-05 | 0
1663026956.9 | -1.284129 | -100.0411 | 7.469195 | Durapore05-Cu | 1 | Nafion 117 | 20 | CO2 | 3.8 | 1 | 0 | 1 | 0 | 0 | 100 | Electrodeposited IrOx on Ti | 10 | 4.5 | 250 | 20 | 0.5 | 10 | Carbon dioxide reduction | Al tape 16 mm | 0.3 | Commercial PVDF | 1 | 0 | 1 | 0 | 0 | CO2 | 1 | 0 | TRUE | PDVF | 0.8 | 0 | 0 | 0.0002831298 | 37221.46 | -3261.91 | 0 | 179.8033 | 0 | 32638.32 | 0 |  |  | 0 | -0.002051112 | 0 | -3261.908 |  | 6.288073e-07 | -100.0411 | 0 | 0 | -2.454717 | 0 |  | 0 | 0 | -3.558057e-05 | 0
1663027322.9 | -1.284058 | -100.0411 | 7.469195 | Durapore05-Cu | 1 | Nafion 117 | 20 | CO2 | 3.8 | 1 | 0 | 1 | 0 | 0 | 100 | Electrodeposited IrOx on Ti | 10 | 4.5 | 250 | 20 | 0.5 | 10 | Carbon dioxide reduction | Al tape 16 mm | 0.3 | Commercial PVDF | 1 | 0 | 1 | 0 | 0 | CO2 | 1 | 0 | TRUE | PDVF | 0.8 | 0 | 0 | 0.0003900422 | 37587.38 | -3261.91 | 0 | 179.8033 | 0 | 32638.32 | 0 |  |  | 0 | -0.002051112 | 0 | -3261.908 |  | 6.288073e-07 | -100.0411 | 0 | 0 | -2.454717 | 0 |  | 0 | 0 | 7.093118e-05 | 0
1663027689.7 | -1.284077 | -100.0411 | 7.469195 | Durapore05-Cu | 1 | Nafion 117 | 20 | CO2 | 3.8 | 1 | 0 | 1 | 0 | 0 | 100 | Electrodeposited IrOx on Ti | 10 | 4.5 | 250 | 20 | 0.5 | 10 | Carbon dioxide reduction | Al tape 16 mm | 0.3 | Commercial PVDF | 1 | 0 | 1 | 0 | 0 | CO2 | 1 | 0 | TRUE | PDVF | 0.8 | 0 | 0 | 0.0001772919 | 37954.23 | -3261.91 | 0 | 179.8033 | 0 | 32638.32 | 0 |  |  | 0 | -0.002051112 | 0 | -3261.908 |  | 6.288073e-07 | -100.0411 | 0 | 0 | -2.454717 | 0 |  | 0 | 0 | -1.9267e-05 | 0
1663028056.6 | -1.284117 | -100.0411 | 7.469195 | Durapore05-Cu | 1 | Nafion 117 | 20 | CO2 | 3.8 | 1 | 0 | 1 | 0 | 0 | 100 | Electrodeposited IrOx on Ti | 10 | 4.5 | 250 | 20 | 0.5 | 10 | Carbon dioxide reduction | Al tape 16 mm | 0.3 | Commercial PVDF | 1 | 0 | 1 | 0 | 0 | CO2 | 1 | 0 | TRUE | PDVF | 0.8 | 0 | 0 | 0.000515221 | 38321.14 | -3261.91 | 0 | 179.8033 | 0 | 32638.32 | 0 |  |  | 0 | -0.002051112 | 0 | -3261.908 |  | 6.288073e-07 | -100.0411 | 0 | 0 | -2.454717 | 0 |  | 0 | 0 | -3.964841e-05 | 0
1663028423.8 | -1.28417 | -100.0411 | 7.469195 | Durapore05-Cu | 1 | Nafion 117 | 20 | CO2 | 3.8 | 1 | 0 | 1 | 0 | 0 | 100 | Electrodeposited IrOx on Ti | 10 | 4.5 | 250 | 20 | 0.5 | 10 | Carbon dioxide reduction | Al tape 16 mm | 0.3 | Commercial PVDF | 1 | 0 | 1 | 0 | 0 | CO2 | 1 | 0 | TRUE | PDVF | 0.8 | 0 | 0 | 0 | 38688.36 | -3261.91 | 0 | 179.8033 | 0 | 32638.32 | 0 |  |  | 0 | -0.002051112 | 0 | -3261.908 |  | 6.288073e-07 | -100.0411 | 0 | 0 | -2.454717 | 0 |  | 0 | 0 | -5.27801e-05 | 0
1663028789.9 | -1.284253 | -100.0411 | 7.469195 | Durapore05-Cu | 1 | Nafion 117 | 20 | CO2 | 3.8 | 1 | 0 | 1 | 0 | 0 | 100 | Electrodeposited IrOx on Ti | 10 | 4.5 | 250 | 20 | 0.5 | 10 | Carbon dioxide reduction | Al tape 16 mm | 0.3 | Commercial PVDF | 1 | 0 | 1 | 0 | 0 | CO2 | 1 | 0 | TRUE | PDVF | 0.8 | 0 | 0 | 0.0004142184 | 39054.47 | -3261.91 | 0 | 179.8033 | 0 | 32638.32 | 0 |  |  | 0 | -0.002051112 | 0 | -3261.908 |  | 6.288073e-07 | -100.0411 | 0 | 0 | -2.454717 | 0 |  | 0 | 0 | -8.294016e-05 | 0
1663029155.9 | -1.284298 | -100.0411 | 7.469195 | Durapore05-Cu | 1 | Nafion 117 | 20 | CO2 | 3.8 | 1 | 0 | 1 | 0 | 0 | 100 | Electrodeposited IrOx on Ti | 10 | 4.5 | 250 | 20 | 0.5 | 10 | Carbon dioxide reduction | Al tape 16 mm | 0.3 | Commercial PVDF | 1 | 0 | 1 | 0 | 0 | CO2 | 1 | 0 | TRUE | PDVF | 0.8 | 0 | 0 | 0.0004695549 | 39420.45 | -3261.91 | 0 | 179.8033 | 0 | 32638.32 | 0 |  |  | 0 | -0.002051112 | 0 | -3261.908 |  | 6.288073e-07 | -100.0411 | 0 | 0 | -2.454717 | 0 |  | 0 | 0 | -4.524009e-05 | 0
1663029522.0 | -1.284284 | -100.0411 | 7.469195 | Durapore05-Cu | 1 | Nafion 117 | 20 | CO2 | 3.8 | 1 | 0 | 1 | 0 | 0 | 100 | Electrodeposited IrOx on Ti | 10 | 4.5 | 250 | 20 | 0.5 | 10 | Carbon dioxide reduction | Al tape 16 mm | 0.3 | Commercial PVDF | 1 | 0 | 1 | 0 | 0 | CO2 | 1 | 0 | TRUE | PDVF | 0.8 | 0 | 0 | 0 | 39786.48 | -3261.91 | 0 | 179.8033 | 0 | 32638.32 | 0 |  |  | 0 | -0.002051112 | 0 | -3261.908 |  | 6.288073e-07 | -100.0411 | 0 | 0 | -2.454717 | 0 |  | 0 | 0 | 1.363536e-05 | 0
1663029889.5 | -1.284312 | -100.0411 | 7.469195 | Durapore05-Cu | 1 | Nafion 117 | 20 | CO2 | 3.8 | 1 | 0 | 1 | 0 | 0 | 100 | Electrodeposited IrOx on Ti | 10 | 4.5 | 250 | 20 | 0.5 | 10 | Carbon dioxide reduction | Al tape 16 mm | 0.3 | Commercial PVDF | 1 | 0 | 1 | 0 | 0 | CO2 | 1 | 0 | TRUE | PDVF | 0.8 | 0 | 0 | 0.0005689458 | 40154.02 | -3261.91 | 0 | 179.8033 | 0 | 32638.32 | 0 |  |  | 0 | -0.002051112 | 0 | -3261.908 |  | 6.288073e-07 | -100.0411 | 0 | 0 | -2.454717 | 0 |  | 0 | 0 | -2.75859e-05 | 0
1663030255.6 | -1.284241 | -100.0411 | 7.469195 | Durapore05-Cu | 1 | Nafion 117 | 20 | CO2 | 3.8 | 1 | 0 | 1 | 0 | 0 | 100 | Electrodeposited IrOx on Ti | 10 | 4.5 | 250 | 20 | 0.5 | 10 | Carbon dioxide reduction | Al tape 16 mm | 0.3 | Commercial PVDF | 1 | 0 | 1 | 0 | 0 | CO2 | 1 | 0 | TRUE | PDVF | 0.8 | 0 | 0 | 0.0003363174 | 40520.15 | -3261.91 | 0 | 179.8033 | 0 | 32638.32 | 0 |  |  | 0 | -0.002051112 | 0 | -3261.908 |  | 6.288073e-07 | -100.0411 | 0 | 0 | -2.454717 | 0 |  | 0 | 0 | 7.078415e-05 | 0
1663030624.0 | -1.284205 | -100.0411 | 7.469195 | Durapore05-Cu | 1 | Nafion 117 | 20 | CO2 | 3.8 | 1 | 0 | 1 | 0 | 0 | 100 | Electrodeposited IrOx on Ti | 10 | 4.5 | 250 | 20 | 0.5 | 10 | Carbon dioxide reduction | Al tape 16 mm | 0.3 | Commercial PVDF | 1 | 0 | 1 | 0 | 0 | CO2 | 1 | 0 | TRUE | PDVF | 0.8 | 0 | 0 | 0 | 40888.47 | -3261.91 | 0 | 179.8033 | 0 | 32638.32 | 0 |  |  | 0 | -0.002051112 | 0 | -3261.908 |  | 6.288073e-07 | -100.0411 | 0 | 0 | -2.454717 | 0 |  | 0 | 0 | 3.57457e-05 | 0
1663030990.3 | -1.284241 | -100.0411 | 7.469195 | Durapore05-Cu | 1 | Nafion 117 | 20 | CO2 | 3.8 | 1 | 0 | 1 | 0 | 0 | 100 | Electrodeposited IrOx on Ti | 10 | 4.5 | 250 | 20 | 0.5 | 10 | Carbon dioxide reduction | Al tape 16 mm | 0.3 | Commercial PVDF | 1 | 0 | 1 | 0 | 0 | CO2 | 1 | 0 | TRUE | PDVF | 0.8 | 0 | 0 | 0.0003895049 | 41254.87 | -3261.91 | 0 | 179.8033 | 0 | 32638.32 | 0 |  |  | 0 | -0.002051112 | 0 | -3261.908 |  | 6.288073e-07 | -100.0411 | 0 | 0 | -2.454717 | 0 |  | 0 | 0 | -3.569518e-05 | 0
1663031358.7 | -1.28427 | -100.0411 | 7.469195 | Durapore05-Cu | 1 | Nafion 117 | 20 | CO2 | 3.8 | 1 | 0 | 1 | 0 | 0 | 100 | Electrodeposited IrOx on Ti | 10 | 4.5 | 250 | 20 | 0.5 | 10 | Carbon dioxide reduction | Al tape 16 mm | 0.3 | Commercial PVDF | 1 | 0 | 1 | 0 | 0 | CO2 | 1 | 0 | TRUE | PDVF | 0.8 | 0 | 0 | 0 | 41623.26 | -3261.91 | 0 | 179.8033 | 0 | 32638.32 | 0 |  |  | 0 | -0.002051112 | 0 | -3261.908 |  | 6.288073e-07 | -100.0411 | 0 | 0 | -2.454717 | 0 |  | 0 | 0 | -2.842661e-05 | 0
1663031725.1 | -1.284283 | -100.0411 | 7.469195 | Durapore05-Cu | 1 | Nafion 117 | 20 | CO2 | 3.8 | 1 | 0 | 1 | 0 | 0 | 100 | Electrodeposited IrOx on Ti | 10 | 4.5 | 250 | 20 | 0.5 | 10 | Carbon dioxide reduction | Al tape 16 mm | 0.3 | Commercial PVDF | 1 | 0 | 1 | 0 | 0 | CO2 | 1 | 0 | TRUE | PDVF | 0.8 | 0 | 0 | 0.0004271123 | 41989.62 | -3261.91 | 0 | 179.8033 | 0 | 32638.32 | 0 |  |  | 0 | -0.002051112 | 0 | -3261.908 |  | 6.288073e-07 | -100.0411 | 0 | 0 | -2.454717 | 0 |  | 0 | 0 | -1.337749e-05 | 0
1663032091.1 | -1.284253 | -100.0411 | 7.469195 | Durapore05-Cu | 1 | Nafion 117 | 20 | CO2 | 3.8 | 1 | 0 | 1 | 0 | 0 | 100 | Electrodeposited IrOx on Ti | 10 | 4.5 | 250 | 20 | 0.5 | 10 | Carbon dioxide reduction | Al tape 16 mm | 0.3 | Commercial PVDF | 1 | 0 | 1 | 0 | 0 | CO2 | 1 | 0 | TRUE | PDVF | 0.8 | 0 | 0 | 0.0006882149 | 42355.67 | -3261.91 | 0 | 179.8033 | 0 | 32638.32 | 0 |  |  | 0 | -0.002051112 | 0 | -3261.908 |  | 6.288073e-07 | -100.0411 | 0 | 0 | -2.454717 | 0 |  | 0 | 0 | 2.982302e-05 | 0
1663032457.3 | -1.284299 | -100.0411 | 7.469195 | Durapore05-Cu | 1 | Nafion 117 | 20 | CO2 | 3.8 | 1 | 0 | 1 | 0 | 0 | 100 | Electrodeposited IrOx on Ti | 10 | 4.5 | 250 | 20 | 0.5 | 10 | Carbon dioxide reduction | Al tape 16 mm | 0.3 | Commercial PVDF | 1 | 0 | 1 | 0 | 0 | CO2 | 1 | 0 | TRUE | PDVF | 0.8 | 0 | 0 | 0 | 42721.87 | -3261.91 | 0 | 179.8033 | 0 | 32638.32 | 0 |  |  | 0 | -0.002051112 | 0 | -3261.908 |  | 6.288073e-07 | -100.0411 | 0 | 0 | -2.454717 | 0 |  | 0 | 0 | -4.548815e-05 | 0
1663032825.5 | -1.284317 | -100.0411 | 7.469195 | Durapore05-Cu | 1 | Nafion 117 | 20 | CO2 | 3.8 | 1 | 0 | 1 | 0 | 0 | 100 | Electrodeposited IrOx on Ti | 10 | 4.5 | 250 | 20 | 0.5 | 10 | Carbon dioxide reduction | Al tape 16 mm | 0.3 | Commercial PVDF | 1 | 0 | 1 | 0 | 0 | CO2 | 1 | 0 | TRUE | PDVF | 0.8 | 0 | 0 | 0 | 43090.01 | -3261.91 | 0 | 179.8033 | 0 | 32638.32 | 0 |  |  | 0 | -0.002051112 | 0 | -3261.908 |  | 6.288073e-07 | -100.0411 | 0 | 0 | -2.454717 | 0 |  | 0 | 0 | -1.8654e-05 | 0
1663033191.4 | -1.284276 | -100.0411 | 7.469195 | Durapore05-Cu | 1 | Nafion 117 | 20 | CO2 | 3.8 | 1 | 0 | 1 | 0 | 0 | 100 | Electrodeposited IrOx on Ti | 10 | 4.5 | 250 | 20 | 0.5 | 10 | Carbon dioxide reduction | Al tape 16 mm | 0.3 | Commercial PVDF | 1 | 0 | 1 | 0 | 0 | CO2 | 1 | 0 | TRUE | PDVF | 0.8 | 0 | 0 | 0.0003664033 | 43455.91 | -3261.91 | 0 | 179.8033 | 0 | 32638.32 | 0 |  |  | 0 | -0.002051112 | 0 | -3261.908 |  | 6.288073e-07 | -100.0411 | 0 | 0 | -2.454717 | 0 |  | 0 | 0 | 4.09747e-05 | 0
1663033558.1 | -1.284309 | -100.0411 | 7.469195 | Durapore05-Cu | 1 | Nafion 117 | 20 | CO2 | 3.8 | 1 | 0 | 1 | 0 | 0 | 100 | Electrodeposited IrOx on Ti | 10 | 4.5 | 250 | 20 | 0.5 | 10 | Carbon dioxide reduction | Al tape 16 mm | 0.3 | Commercial PVDF | 1 | 0 | 1 | 0 | 0 | CO2 | 1 | 0 | TRUE | PDVF | 0.8 | 0 | 0 | 0.0006420116 | 43822.6 | -3261.91 | 0 | 179.8033 | 0 | 32638.32 | 0 |  |  | 0 | -0.002051112 | 0 | -3261.908 |  | 6.288073e-07 | -100.0411 | 0 | 0 | -2.454717 | 0 |  | 0 | 0 | -3.240472e-05 | 0
1655123045.9 | -1.074703 | -9.864105 | 11.93656 | 25p-Cu | 1 | Nafion 117 | 22.5 | CO2 | 3.8 | 1 | 0 | 1 | 0 | 0 | 13 | Electrodeposited IrOx on Ti | 0 | 7.8 | 13 | 10 | 0.5 | 0 | Carbon dioxide reduction | Al tape 16 mm | 0.5 | Electrospun PVDF-HFP | 0 | 0 | 1 | 1 | 0 | CO2 | 1 | 0 | TRUE | PVDF-HFP | 0.7 | 0.489278 | 0.1056301 | 0 | 1101.65 | -5.295273 | -3.53543 | 566.9567 | 0 | 535.116 | 360.5138 | 0 | 1.059502 | 0 | -0.06964063 | -3.53543 | -5.22546 | 0 | 0.01332718 | -9.777833 | 0 | 0 | -1.607662 | 0 |  |  |  |  | 0.00562487
1655123413.8 | -1.075145 | -9.877547 | 11.92791 | 25p-Cu | 1 | Nafion 117 | 22.5 | CO2 | 3.8 | 1 | 0 | 1 | 0 | 0 | 13 | Electrodeposited IrOx on Ti | 0 | 7.8 | 13 | 10 | 0.5 | 0 | Carbon dioxide reduction | Al tape 16 mm | 0.5 | Electrospun PVDF-HFP | 0 | 0 | 1 | 1 | 0 | CO2 | 1 | 0 | TRUE | PVDF-HFP | 0.7 | 0.4925033 | 0.1017187 | 0 | 1469.516 | -8.940198 | -3.635061 | 566.9567 | 0 | 902.383 | 366.267 | 0 | 0.6282883 | 0 | -0.06964063 | -3.635061 | -8.870385 | 0 | 0.007850914 | -9.969124 | 0 | 0 | -1.611114 | 0 |  | -0.008652295 | 9.083111e-05 | -0.0004423129 | 0.006277728
1655123782.6 | -1.075548 | -9.872987 | 11.93541 | 25p-Cu | 1 | Nafion 117 | 22.5 | CO2 | 3.8 | 1 | 0 | 1 | 0 | 0 | 13 | Electrodeposited IrOx on Ti | 0 | 7.8 | 13 | 10 | 0.5 | 0 | Carbon dioxide reduction | Al tape 16 mm | 0.5 | Electrospun PVDF-HFP | 0 | 0 | 1 | 1 | 0 | CO2 | 1 | 0 | TRUE | PVDF-HFP | 0.7 | 0.5002909 | 0.1004104 | 0 | 1838.263 | -12.56484 | -3.614767 | 566.9567 | 0 | 1271.649 | 368.2662 | 0 | 0.4458436 | 0 | -0.06964063 | -3.614767 | -12.49502 | 0 | 0.005573469 | -9.762734 | 0 | 0 | -1.604244 | 0 |  | 0.00749662 | 9.104864e-05 | -0.0004027176 | 0.01012231
1655124150.6 | -1.0685 | -9.862854 | 11.91632 | 25p-Cu | 1 | Nafion 117 | 22.5 | CO2 | 3.8 | 1 | 0 | 1 | 0 | 0 | 13 | Electrodeposited IrOx on Ti | 0 | 7.8 | 13 | 10 | 0.5 | 0 | Carbon dioxide reduction | Al tape 16 mm | 0.5 | Electrospun PVDF-HFP | 0 | 0 | 1 | 1 | 0 | CO2 | 1 | 0 | TRUE | PVDF-HFP | 0.7 | 0.4996592 | 0.09736663 | 0 | 2206.305 | -16.20086 | -3.626141 | 566.9567 | 0 | 1638.915 | 366.2656 | 0 | 0.3459342 | 0 | -0.06964063 | -3.626141 | -16.13105 | 0 | 0.004317179 | -9.922379 | 0 | 0 | -1.608399 | 0 |  | -0.01908801 | 9.087457e-05 | 0.007048377 | 0.00377916
1655124517.8 | -1.071005 | -9.876299 | 12.04227 | 25p-Cu | 1 | Nafion 117 | 22.5 | CO2 | 3.8 | 1 | 0 | 1 | 0 | 0 | 13 | Electrodeposited IrOx on Ti | 0 | 7.8 | 13 | 10 | 0.5 | 0 | Carbon dioxide reduction | Al tape 16 mm | 0.5 | Electrospun PVDF-HFP | 0 | 0 | 1 | 1 | 0 | CO2 | 1 | 0 | TRUE | PVDF-HFP | 0.7 | 0.504179 | 0.09309582 | 0 | 2573.555 | -19.80689 | -3.596156 | 566.9567 | 0 | 2006.303 | 366.3886 | 0 | 0.2825877 | 0 | -0.06964063 | -3.596156 | -19.73708 | 0 | 0.003528416 | -9.771351 | 0 | 0 | -1.602802 | 0 |  | 0.125951 | 9.067901e-05 | -0.00250532 | 0.007495142
1655124885.4 | -1.064189 | -9.872166 | 12.40372 | 25p-Cu | 1 | Nafion 117 | 22.5 | CO2 | 3.8 | 1 | 0 | 1 | 0 | 0 | 13 | Electrodeposited IrOx on Ti | 0 | 7.8 | 13 | 10 | 0.5 | 0 | Carbon dioxide reduction | Al tape 16 mm | 0.5 | Electrospun PVDF-HFP | 0 | 0 | 1 | 1 | 0 | CO2 | 1 | 0 | TRUE | PVDF-HFP | 0.7 | 0.5045098 | 0.08967267 | 0 | 2941.093 | -23.42623 | -3.609461 | 566.9567 | 0 | 2374.567 | 367.2638 | 0 | 0.2387621 | 0 | -0.06964063 | -3.609461 | -23.35642 | 0 | 0.002981649 | -9.790619 | 0 | 0 | -1.602501 | 0 |  | 0.3614484 | 9.075012e-05 | 0.006816002 | 0.007851916
1655125254.0 | -1.063268 | -9.85177 | 12.22117 | 25p-Cu | 1 | Nafion 117 | 22.5 | CO2 | 3.8 | 1 | 0 | 1 | 0 | 0 | 13 | Electrodeposited IrOx on Ti | 0 | 7.8 | 13 | 10 | 0.5 | 0 | Carbon dioxide reduction | Al tape 16 mm | 0.5 | Electrospun PVDF-HFP | 0 | 0 | 1 | 1 | 0 | CO2 | 1 | 0 | TRUE | PVDF-HFP | 0.7 | 0.5141657 | 0.08893376 | 0 | 3309.7 | -27.07182 | -3.635713 | 566.9567 | 0 | 2742.954 | 367.3872 | 0 | 0.2066956 | 0 | -0.06964063 | -3.635713 | -27.00201 | 0 | 0.002579091 | -9.920445 | 0 | 0 | -1.604601 | 0 |  | -0.1825479 | 9.101407e-05 | 0.0009209987 | 0.003448493
1655125623.4 | -1.0638 | -9.877305 | 11.8726 | 25p-Cu | 1 | Nafion 117 | 22.5 | CO2 | 3.8 | 1 | 0 | 1 | 0 | 0 | 13 | Electrodeposited IrOx on Ti | 0 | 7.8 | 13 | 10 | 0.5 | 0 | Carbon dioxide reduction | Al tape 16 mm | 0.5 | Electrospun PVDF-HFP | 0 | 0 | 1 | 1 | 0 | CO2 | 1 | 0 | TRUE | PVDF-HFP | 0.7 | 0.5003569 | 0.08543631 | 0 | 3679.158 | -30.72496 | -3.643285 | 566.9567 | 0 | 3112.219 | 368.2646 | 0 | 0.1821712 | 0 | -0.06964063 | -3.643285 | -30.65514 | 0 | 0.002271744 | -9.915477 | 0 | 0 | -1.601773 | 0 |  | -0.3485711 | 9.12242e-05 | -0.0005318116 | 0.004107677
1655125990.8 | -1.077579 | -9.969933 | 11.73371 | 25p-Cu | 1 | Nafion 117 | 22.5 | CO2 | 3.8 | 1 | 0 | 1 | 0 | 0 | 13 | Electrodeposited IrOx on Ti | 0 | 7.8 | 13 | 10 | 0.5 | 0 | Carbon dioxide reduction | Al tape 16 mm | 0.5 | Electrospun PVDF-HFP | 0 | 0 | 1 | 1 | 0 | CO2 | 1 | 0 | TRUE | PVDF-HFP | 0.7 | 0.4863557 | 0.08056371 | 0 | 4046.559 | -34.35755 | -3.62273 | 566.9567 | 0 | 3479.509 | 366.2904 | 0 | 0.1629416 | 0 | -0.06964063 | -3.62273 | -34.28774 | 0 | 0.002031065 | -9.921666 | 0 | 0 | -1.600963 | 0 |  | -0.1388872 | 9.07163e-05 | -0.01377903 | 0.005674446
1659451077.7 | -1.2079 | -199.9545 | 5.530169 | 15p-Cu | 1 | Nafion 117 | 22.5 | CO2 | 3.8 | 1 | 0 | 1 | 0 | 0 | 50 | Electrodeposited IrOx on Ti | 5 | 7.8 | 50 | 10 | 0.5 | 5 | Carbon dioxide reduction | Al tape 16 mm | 0.5 | Electrospun PVDF-HFP | 0 | 0 | 1 | 1 | 0 | CO2 | 1 | 0 | TRUE | PVDF-HFP | 0.2 | 0.05193229 | 0.4037743 | 0.03640489 | 1153.906 | -84.22829 | -71.98436 | 714.4406 | 0 | 439.233 | 360 | 0 | 1.626564 | 0 | -0.04259528 | -71.98436 | -84.18553 | 0 | 0.0005059692 | -199.9565 | 0 | 0 | 0 | -2.761998 | 0 |  |  |  | 0.07251583
1659451748.9 | -1.114561 | -200.0362 | 5.665695 | 15p-Cu | 1 | Nafion 117 | 22.5 | CO2 | 3.8 | 1 | 0 | 1 | 0 | 0 | 50 | Electrodeposited IrOx on Ti | 5 | 7.8 | 50 | 10 | 0.5 | 5 | Carbon dioxide reduction | Al tape 16 mm | 0.5 | Electrospun PVDF-HFP | 0 | 0 | 1 | 1 | 0 | CO2 | 1 | 0 | TRUE | PVDF-HFP | 0.2 | 0.06146418 | 0.5234314 | 0.04018676 | 1825.106 | -218.595 | -134.1668 | 714.4406 | 0 | 1110.626 | 670.3932 | 0 | 0.6432773 | 0 | -0.04259528 | -134.1668 | -218.5522 | 0 | 0.0001948975 | -200.1144 | 0 | 0 | 0 | -2.706263 | 0 | 0.135526 | -0.581399 | 0.0933392 | 0.06040877
1659452420.5 | -1.229791 | -199.3573 | 4.977409 | 15p-Cu | 1 | Nafion 117 | 22.5 | CO2 | 3.8 | 1 | 0 | 1 | 0 | 0 | 50 | Electrodeposited IrOx on Ti | 5 | 7.8 | 50 | 10 | 0.5 | 5 | Carbon dioxide reduction | Al tape 16 mm | 0.5 | Electrospun PVDF-HFP | 0 | 0 | 1 | 1 | 0 | CO2 | 1 | 0 | TRUE | PVDF-HFP | 0.2 | 0.06021019 | 0.5388465 | 0.04157629 | 2496.699 | -354.5827 | -135.7877 | 714.4406 | 0 | 1782.848 | 671.2215 | 0 | 0.4007301 | 0 | -0.04259528 | -135.7877 | -354.5399 | 0 | 0.0001201424 | -202.218 | 0 | 0 | 0 | -2.687442 | 0 | -0.6882858 | 0.06078717 | -0.1152306 | 0.07617308
1659453090.1 | -1.221526 | -199.9527 | 4.923314 | 15p-Cu | 1 | Nafion 117 | 22.5 | CO2 | 3.8 | 1 | 0 | 1 | 0 | 0 | 50 | Electrodeposited IrOx on Ti | 5 | 7.8 | 50 | 10 | 0.5 | 5 | Carbon dioxide reduction | Al tape 16 mm | 0.5 | Electrospun PVDF-HFP | 0 | 0 | 1 | 1 | 0 | CO2 | 1 | 0 | TRUE | PVDF-HFP | 0.2 | 0.05813256 | 0.5371719 | 0.04719782 | 3166.261 | -488.4186 | -133.8359 | 714.4406 | 0 | 2451.361 | 668.5135 | 0 | 0.2914465 | 0 | -0.04259528 | -133.8359 | -488.3758 | 0 | 8.721825e-05 | -200.2084 | 0 | 0 | 0 | -2.650406 | 0 | -0.0540953 | 0.0284563 | 0.008265525 | 0.01240069
1659453762.4 | -1.243641 | -200.0228 | 5.00858 | 15p-Cu | 1 | Nafion 117 | 22.5 | CO2 | 3.8 | 1 | 0 | 1 | 0 | 0 | 50 | Electrodeposited IrOx on Ti | 5 | 7.8 | 50 | 10 | 0.5 | 5 | Carbon dioxide reduction | Al tape 16 mm | 0.5 | Electrospun PVDF-HFP | 0 | 0 | 1 | 1 | 0 | CO2 | 1 | 0 | TRUE | PVDF-HFP | 0.2 | 0.05575844 | 0.5298366 | 0.05170003 | 3838.576 | -622.9371 | -134.3186 | 714.4406 | 0 | 3123.983 | 671.6218 | 0 | 0.2286954 | 0 | -0.04259528 | -134.3186 | -622.8944 | 0 | 6.838284e-05 | -199.9964 | 0 | 0 | 0 | -2.664224 | 0 | 0.08526613 | -0.08474732 | -0.02211552 | 0.05595181
1659454434.7 | -1.273359 | -199.9777 | 4.923066 | 15p-Cu | 1 | Nafion 117 | 22.5 | CO2 | 3.8 | 1 | 0 | 1 | 0 | 0 | 50 | Electrodeposited IrOx on Ti | 5 | 7.8 | 50 | 10 | 0.5 | 5 | Carbon dioxide reduction | Al tape 16 mm | 0.5 | Electrospun PVDF-HFP | 0 | 0 | 1 | 1 | 0 | CO2 | 1 | 0 | TRUE | PVDF-HFP | 0.2 | 0.05316079 | 0.5256087 | 0.06007044 | 4510.914 | -757.4297 | -134.2926 | 714.4406 | 0 | 3796.603 | 671.62 | 0 | 0.1881789 | 0 | -0.04259528 | -134.2926 | -757.387 | 0 | 5.623979e-05 | -199.9732 | 0 | 0 | 0 | -2.645005 | 0 | -0.08551337 | 0.01594592 | -0.02971735 | 0.01362759
1659455103.9 | -1.236141 | -200.0457 | 4.964193 | 15p-Cu | 1 | Nafion 117 | 22.5 | CO2 | 3.8 | 1 | 0 | 1 | 0 | 0 | 50 | Electrodeposited IrOx on Ti | 5 | 7.8 | 50 | 10 | 0.5 | 5 | Carbon dioxide reduction | Al tape 16 mm | 0.5 | Electrospun PVDF-HFP | 0 | 0 | 1 | 1 | 0 | CO2 | 1 | 0 | TRUE | PVDF-HFP | 0.2 | 0.05580786 | 0.5263501 | 0.06251008 | 5180.119 | -891.4128 | -133.7831 | 714.4406 | 0 | 4465.222 | 667.6194 | 0 | 0.1600011 | 0 | -0.04259528 | -133.7831 | -891.3701 | 0 | 4.778631e-05 | -200.3425 | 0 | 0 | 0 | -2.642841 | 0 | 0.04112661 | 0.02476698 | 0.03721719 | 0.01608011
1659455776.6 | -1.253201 | -199.9997 | 4.819012 | 15p-Cu | 1 | Nafion 117 | 22.5 | CO2 | 3.8 | 1 | 0 | 1 | 0 | 0 | 50 | Electrodeposited IrOx on Ti | 5 | 7.8 | 50 | 10 | 0.5 | 5 | Carbon dioxide reduction | Al tape 16 mm | 0.5 | Electrospun PVDF-HFP | 0 | 0 | 1 | 1 | 0 | CO2 | 1 | 0 | TRUE | PVDF-HFP | 0.2 | 0.05631587 | 0.5202937 | 0.07313579 | 5852.82 | -1026.01 | -134.3968 | 714.4406 | 0 | 5137.842 | 671.6192 | 0 | 0.1390546 | 0 | -0.04259528 | -134.3968 | -1025.967 | 0 | 4.151721e-05 | -200.0797 | 0 | 0 | 0 | -2.649561 | 0 | -0.1451807 | 0.0363418 | -0.01705942 | 0.04165784
1659456447.1 | -1.273454 | -200.0288 | 4.848086 | 15p-Cu | 1 | Nafion 117 | 22.5 | CO2 | 3.8 | 1 | 0 | 1 | 0 | 0 | 50 | Electrodeposited IrOx on Ti | 5 | 7.8 | 50 | 10 | 0.5 | 5 | Carbon dioxide reduction | Al tape 16 mm | 0.5 | Electrospun PVDF-HFP | 0 | 0 | 1 | 1 | 0 | CO2 | 1 | 0 | TRUE | PVDF-HFP | 0.2 | 0.05600608 | 0.5145354 | 0.08275291 | 6523.326 | -1160.032 | -133.822 | 714.4406 | 0 | 5808.463 | 669.6214 | 0 | 0.1229999 | 0 | -0.04259528 | -133.822 | -1159.989 | 0 | 3.672042e-05 | -199.8684 | 0 | 0 | 0 | -2.647829 | 0 | 0.0290738 | 0.02061014 | -0.02025304 | 0.06126493
1659457117.0 | -1.255256 | -200.2321 | 4.720414 | 15p-Cu | 1 | Nafion 117 | 22.5 | CO2 | 3.8 | 1 | 0 | 1 | 0 | 0 | 50 | Electrodeposited IrOx on Ti | 5 | 7.8 | 50 | 10 | 0.5 | 5 | Carbon dioxide reduction | Al tape 16 mm | 0.5 | Electrospun PVDF-HFP | 0 | 0 | 1 | 1 | 0 | CO2 | 1 | 0 | TRUE | PVDF-HFP | 0.2 | 0.05450477 | 0.5024749 | 0.09469666 | 7193.231 | -1294.148 | -133.9159 | 714.4406 | 0 | 6478.715 | 669.2518 | 0 | 0.1102751 | 0 | -0.04259528 | -133.9159 | -1294.105 | 0 | 3.291486e-05 | -200.114 | 0 | 0 | 0 | -2.635481 | 0 | -0.1276723 | -0.04579302 | 0.01819833 | 0.01676769
1659457789.3 | -1.23472 | -200.0078 | 4.870957 | 15p-Cu | 1 | Nafion 117 | 22.5 | CO2 | 3.8 | 1 | 0 | 1 | 0 | 0 | 50 | Electrodeposited IrOx on Ti | 5 | 7.8 | 50 | 10 | 0.5 | 5 | Carbon dioxide reduction | Al tape 16 mm | 0.5 | Electrospun PVDF-HFP | 0 | 0 | 1 | 1 | 0 | CO2 | 1 | 0 | TRUE | PVDF-HFP | 0.2 | 0.05892803 | 0.4963666 | 0.108232 | 7865.501 | -1428.495 | -134.2107 | 714.4406 | 0 | 7151.322 | 671.9234 | 0 | 0.09990329 | 0 | -0.04259528 | -134.2107 | -1428.452 | 0 | 2.981918e-05 | -199.6158 | 0 | 0 | 0 | -2.662501 | 0 | 0.1505434 | 0.03770712 | 0.02053531 | 0.06366612
1659458462.3 | -1.278756 | -199.9816 | 4.724404 | 15p-Cu | 1 | Nafion 117 | 22.5 | CO2 | 3.8 | 1 | 0 | 1 | 0 | 0 | 50 | Electrodeposited IrOx on Ti | 5 | 7.8 | 50 | 10 | 0.5 | 5 | Carbon dioxide reduction | Al tape 16 mm | 0.5 | Electrospun PVDF-HFP | 0 | 0 | 1 | 1 | 0 | CO2 | 1 | 0 | TRUE | PVDF-HFP | 0.2 | 0.05897711 | 0.4783107 | 0.1326902 | 8538.545 | -1563.05 | -134.3546 | 714.4406 | 0 | 7823.945 | 671.6222 | 0 | 0.09131463 | 0 | -0.04259528 | -134.3546 | -1563.007 | 0 | 2.725214e-05 | -200.0437 | 0 | 0 | 0 | -2.659065 | 0 | -0.146553 | 0.0163182 | -0.04403544 | 0.05114914
1659459135.1 | -1.294556 | -199.9721 | 4.662503 | 15p-Cu | 1 | Nafion 117 | 22.5 | CO2 | 3.8 | 1 | 0 | 1 | 0 | 0 | 50 | Electrodeposited IrOx on Ti | 5 | 7.8 | 50 | 10 | 0.5 | 5 | Carbon dioxide reduction | Al tape 16 mm | 0.5 | Electrospun PVDF-HFP | 0 | 0 | 1 | 1 | 0 | CO2 | 1 | 0 | TRUE | PVDF-HFP | 0.2 | 0.06386147 | 0.458757 | 0.1568495 | 9211.306 | -1697.612 | -134.3622 | 714.4406 | 0 | 8496.566 | 671.6212 | 0 | 0.08408581 | 0 | -0.04259528 | -134.3622 | -1697.569 | 0 | 2.509193e-05 | -200.0613 | 0 | 0 | 0 | -2.644015 | 0 | -0.06190118 | -0.03716516 | -0.01580008 | 0.04149361
1659459805.4 | -1.255506 | -200.001 | 4.587672 | 15p-Cu | 1 | Nafion 117 | 22.5 | CO2 | 3.8 | 1 | 0 | 1 | 0 | 0 | 50 | Electrodeposited IrOx on Ti | 5 | 7.8 | 50 | 10 | 0.5 | 5 | Carbon dioxide reduction | Al tape 16 mm | 0.5 | Electrospun PVDF-HFP | 0 | 0 | 1 | 1 | 0 | CO2 | 1 | 0 | TRUE | PVDF-HFP | 0.2 | 0.07125969 | 0.4412972 | 0.1761573 | 9881.561 | -1831.641 | -133.8287 | 714.4406 | 0 | 9167.308 | 669.7428 | 0 | 0.07793352 | 0 | -0.04259528 | -133.8287 | -1831.598 | 0 | 2.32558e-05 | -199.8246 | 0 | 0 | 0 | -2.638313 | 0 | -0.07483051 | 0.02108054 | 0.03904954 | 0.05608531
1659460476.4 | -1.318292 | -199.9255 | 4.532736 | 15p-Cu | 1 | Nafion 117 | 22.5 | CO2 | 3.8 | 1 | 0 | 1 | 0 | 0 | 50 | Electrodeposited IrOx on Ti | 5 | 7.8 | 50 | 10 | 0.5 | 5 | Carbon dioxide reduction | Al tape 16 mm | 0.5 | Electrospun PVDF-HFP | 0 | 0 | 1 | 1 | 0 | CO2 | 1 | 0 | TRUE | PVDF-HFP | 0.2 | 0.0784495 | 0.4136992 | 0.2097799 | 10552.63 | -1965.776 | -133.9354 | 714.4406 | 0 | 9838.053 | 669.745 | 0 | 0.07262012 | 0 | -0.04259528 | -133.9354 | -1965.733 | 0 | 2.16689e-05 | -199.969 | 0 | 0 | 0 | -2.631306 | 0 | -0.05493667 | 0.09813917 | -0.06278553 | 0.0430844
1659461147.8 | -1.285036 | -199.9693 | 4.534662 | 15p-Cu | 1 | Nafion 117 | 22.5 | CO2 | 3.8 | 1 | 0 | 1 | 0 | 0 | 50 | Electrodeposited IrOx on Ti | 5 | 7.8 | 50 | 10 | 0.5 | 5 | Carbon dioxide reduction | Al tape 16 mm | 0.5 | Electrospun PVDF-HFP | 0 | 0 | 1 | 1 | 0 | CO2 | 1 | 0 | TRUE | PVDF-HFP | 0.2 | 0.08794675 | 0.3877793 | 0.240967 | 11224.04 | -2099.648 | -133.6714 | 714.4406 | 0 | 10509.8 | 670.7434 | 0 | 0.06797854 | 0 | -0.04259528 | -133.6714 | -2099.605 | 0 | 2.028729e-05 | -199.722 | 0 | 0 | 0 | -2.633782 | 0 | 0.00192659 | 0.02135811 | 0.0332554 | 0.04080352
1659461819.7 | -1.324249 | -199.6545 | 4.422618 | 15p-Cu | 1 | Nafion 117 | 22.5 | CO2 | 3.8 | 1 | 0 | 1 | 0 | 0 | 50 | Electrodeposited IrOx on Ti | 5 | 7.8 | 50 | 10 | 0.5 | 5 | Carbon dioxide reduction | Al tape 16 mm | 0.5 | Electrospun PVDF-HFP | 0 | 0 | 1 | 1 | 0 | CO2 | 1 | 0 | TRUE | PVDF-HFP | 0.2 | 0.1109212 | 0.3591851 | 0.2680001 | 11895.87 | -2234.117 | -134.269 | 714.4406 | 0 | 11181.58 | 670.7823 | 0 | 0.06389443 | 0 | -0.04259528 | -134.269 | -2234.074 | 0 | 1.906619e-05 | -200.2147 | 0 | 0 | 0 | -2.662277 | 0 | -0.1120446 | 0.02508576 | -0.03921313 | 0.05978424
1659462491.7 | -1.328842 | -199.9945 | 4.484861 | 15p-Cu | 1 | Nafion 117 | 22.5 | CO2 | 3.8 | 1 | 0 | 1 | 0 | 0 | 50 | Electrodeposited IrOx on Ti | 5 | 7.8 | 50 | 10 | 0.5 | 5 | Carbon dioxide reduction | Al tape 16 mm | 0.5 | Electrospun PVDF-HFP | 0 | 0 | 1 | 1 | 0 | CO2 | 1 | 0 | TRUE | PVDF-HFP | 0.2 | 0.1331072 | 0.3257359 | 0.3050376 | 12567.94 | -2368.614 | -134.3618 | 714.4406 | 0 | 11853.03 | 670.7863 | 0 | 0.06027495 | 0 | -0.04259528 | -134.3618 | -2368.571 | 0 | 1.798354e-05 | -200.3535 | 0 | 0 | 0 | -2.650427 | 0 | 0.06224298 | 0.1899545 | -0.004592529 | 0.03996968
1659463161.8 | -1.269851 | -200.0206 | 4.824551 | 15p-Cu | 1 | Nafion 117 | 22.5 | CO2 | 3.8 | 1 | 0 | 1 | 0 | 0 | 50 | Electrodeposited IrOx on Ti | 5 | 7.8 | 50 | 10 | 0.5 | 5 | Carbon dioxide reduction | Al tape 16 mm | 0.5 | Electrospun PVDF-HFP | 0 | 0 | 1 | 1 | 0 | CO2 | 1 | 0 | TRUE | PVDF-HFP | 0.2 | 0.1618703 | 0.2996951 | 0.3253045 | 13238.01 | -2502.46 | -133.6459 | 714.4406 | 0 | 12523.77 | 669.7452 | 0 | 0.05704676 | 0 | -0.04259528 | -133.6459 | -2502.417 | 0 | 1.702166e-05 | -199.6718 | 0 | 0 | 0 | -2.659651 | 0 | 0.3396897 | 0.1712698 | 0.0589908 | 0.05945762
1659463833.0 | -1.341912 | -200.0284 | 5.136051 | 15p-Cu | 1 | Nafion 117 | 22.5 | CO2 | 3.8 | 1 | 0 | 1 | 0 | 0 | 50 | Electrodeposited IrOx on Ti | 5 | 7.8 | 50 | 10 | 0.5 | 5 | Carbon dioxide reduction | Al tape 16 mm | 0.5 | Electrospun PVDF-HFP | 0 | 0 | 1 | 1 | 0 | CO2 | 1 | 0 | TRUE | PVDF-HFP | 0.2 | 0.238965 | 0.2763829 | 0.3055144 | 13909.16 | -2638.132 | -135.4722 | 714.4406 | 0 | 13194.39 | 669.6214 | 0 | 0.05414729 | 0 | -0.04259528 | -135.4722 | -2638.089 | 0 | 1.614626e-05 | -202.0936 | 0 | 0 | 0 | -2.74088 | 0 | 0.3115005 | 0.08193347 | -0.07206126 | 0.08697716
1659464503.7 | -1.469163 | -200.0045 | 4.842284 | 15p-Cu | 1 | Nafion 117 | 22.5 | CO2 | 3.8 | 1 | 0 | 1 | 0 | 0 | 50 | Electrodeposited IrOx on Ti | 5 | 7.8 | 50 | 10 | 0.5 | 5 | Carbon dioxide reduction | Al tape 16 mm | 0.5 | Electrospun PVDF-HFP | 0 | 0 | 1 | 1 | 0 | CO2 | 1 | 0 | TRUE | PVDF-HFP | 0.2 | 0.2457646 | 0.2428789 | 0.3275596 | 14579.94 | -2772.301 | -133.9687 | 714.4406 | 0 | 13865.14 | 669.7438 | 0 | 0.05152785 | 0 | -0.04259528 | -133.9687 | -2772.258 | 0 | 1.536484e-05 | -199.8537 | 0 | 0 | 0 | -2.72629 | 0 | -0.2937674 | -0.03336133 | -0.1272507 | 0.09048252
1659465175.4 | -1.36492 | -200.006 | 4.915732 | 15p-Cu | 1 | Nafion 117 | 22.5 | CO2 | 3.8 | 1 | 0 | 1 | 0 | 0 | 50 | Electrodeposited IrOx on Ti | 5 | 7.8 | 50 | 10 | 0.5 | 5 | Carbon dioxide reduction | Al tape 16 mm | 0.5 | Electrospun PVDF-HFP | 0 | 0 | 1 | 1 | 0 | CO2 | 1 | 0 | TRUE | PVDF-HFP | 0.2 | 0.2754692 | 0.2147113 | 0.342587 | 15251.58 | -2906.164 | -133.6634 | 714.4406 | 0 | 14536.88 | 670.7406 | 0 | 0.04914677 | 0 | -0.04259528 | -133.6634 | -2906.121 | 0 | 1.465709e-05 | -199.1 | 0 | 0 | 0 | -2.767287 | 0 | 0.07344835 | 0.02295249 | 0.1042433 | 0.08553765
1659465849.5 | -1.405539 | -199.9891 | 5.35546 | 15p-Cu | 1 | Nafion 117 | 22.5 | CO2 | 3.8 | 1 | 0 | 1 | 0 | 0 | 50 | Electrodeposited IrOx on Ti | 5 | 7.8 | 50 | 10 | 0.5 | 5 | Carbon dioxide reduction | Al tape 16 mm | 0.5 | Electrospun PVDF-HFP | 0 | 0 | 1 | 1 | 0 | CO2 | 1 | 0 | TRUE | PVDF-HFP | 0.2 | 0.3310333 | 0.192745 | 0.3349815 | 15925.7 | -3041.87 | -135.5061 | 714.4406 | 0 | 15211.5 | 673.6182 | 0 | 0.04696715 | 0 | -0.04259528 | -135.5061 | -3041.827 | 0 | 1.400319e-05 | -201.3715 | 0 | 0 | 0 | -2.821727 | 0 | 0.4397281 | 0.09180019 | -0.04061936 | 0.06885372
1659466519.8 | -1.361772 | -199.986 | 5.457378 | 15p-Cu | 1 | Nafion 117 | 22.5 | CO2 | 3.8 | 1 | 0 | 1 | 0 | 0 | 50 | Electrodeposited IrOx on Ti | 5 | 7.8 | 50 | 10 | 0.5 | 5 | Carbon dioxide reduction | Al tape 16 mm | 0.5 | Electrospun PVDF-HFP | 0 | 0 | 1 | 1 | 0 | CO2 | 1 | 0 | TRUE | PVDF-HFP | 0.2 | 0.3664086 | 0.1688653 | 0.3458168 | 16596.04 | -3175.841 | -133.7704 | 714.4406 | 0 | 15881.11 | 668.6192 | 0 | 0.04498681 | 0 | -0.04259528 | -133.7704 | -3175.798 | 0 | 1.341247e-05 | -200.2221 | 0 | 0 | 0 | -2.84054 | 0 | 0.1019183 | 0.08619087 | 0.04376711 | 0.04971351
1659467191.6 | -1.51419 | -199.9951 | 4.790804 | 15p-Cu | 1 | Nafion 117 | 22.5 | CO2 | 3.8 | 1 | 0 | 1 | 0 | 0 | 50 | Electrodeposited IrOx on Ti | 5 | 7.8 | 50 | 10 | 0.5 | 5 | Carbon dioxide reduction | Al tape 16 mm | 0.5 | Electrospun PVDF-HFP | 0 | 0 | 1 | 1 | 0 | CO2 | 1 | 0 | TRUE | PVDF-HFP | 0.2 | 0.4133859 | 0.1392406 | 0.3510979 | 17267.84 | -3310.605 | -134.5644 | 714.4406 | 0 | 16553.81 | 671.6948 | 0 | 0.04315868 | 0 | -0.04259528 | -134.5644 | -3310.562 | 0 | 1.286648e-05 | -200.536 | 0 | 0 | 0 | -2.841491 | 0 | -0.6665748 | 0.2082535 | -0.1524179 | 0.03098143
1659467862.0 | -1.386056 | -199.9719 | 5.261411 | 15p-Cu | 1 | Nafion 117 | 22.5 | CO2 | 3.8 | 1 | 0 | 1 | 0 | 0 | 50 | Electrodeposited IrOx on Ti | 5 | 7.8 | 50 | 10 | 0.5 | 5 | Carbon dioxide reduction | Al tape 16 mm | 0.5 | Electrospun PVDF-HFP | 0 | 0 | 1 | 1 | 0 | CO2 | 1 | 0 | TRUE | PVDF-HFP | 0.2 | 0.4688034 | 0.1144858 | 0.3464023 | 17938.17 | -3444.548 | -133.7434 | 714.4406 | 0 | 17223.55 | 668.7442 | 0 | 0.04148044 | 0 | -0.04259528 | -133.7434 | -3444.505 | 0 | 1.236615e-05 | -200.0039 | 0 | 0 | 0 | -2.836458 | 0 | 0.4706079 | 0.1764951 | 0.1281339 | 0.02751309
1659468532.1 | -1.338075 | -199.9934 | 5.397561 | 15p-Cu | 1 | Nafion 117 | 22.5 | CO2 | 3.8 | 1 | 0 | 1 | 0 | 0 | 50 | Electrodeposited IrOx on Ti | 5 | 7.8 | 50 | 10 | 0.5 | 5 | Carbon dioxide reduction | Al tape 16 mm | 0.5 | Electrospun PVDF-HFP | 0 | 0 | 1 | 1 | 0 | CO2 | 1 | 0 | TRUE | PVDF-HFP | 0.2 | 0.5044495 | 0.08921643 | 0.3457227 | 18608.31 | -3578.865 | -134.1168 | 714.4406 | 0 | 17893.3 | 668.7452 | 0 | 0.03992783 | 0 | -0.04259528 | -134.1168 | -3578.822 | 0 | 1.190204e-05 | -200.5982 | 0 | 0 | 0 | -2.841792 | 0 | 0.1361499 | 0.1197962 | 0.04798159 | 0.03186861
1659469203.0 | -1.338547 | -199.9694 | 5.374444 | 15p-Cu | 1 | Nafion 117 | 22.5 | CO2 | 3.8 | 1 | 0 | 1 | 0 | 0 | 50 | Electrodeposited IrOx on Ti | 5 | 7.8 | 50 | 10 | 0.5 | 5 | Carbon dioxide reduction | Al tape 16 mm | 0.5 | Electrospun PVDF-HFP | 0 | 0 | 1 | 1 | 0 | CO2 | 1 | 0 | TRUE | PVDF-HFP | 0.2 | 0.5481038 | 0.0697726 | 0.3307169 | 19279.17 | -3713.476 | -134.411 | 714.4406 | 0 | 18564.92 | 670.6228 | 0 | 0.03848336 | 0 | -0.04259528 | -134.411 | -3713.433 | 0 | 1.147059e-05 | -200.4333 | 0 | 0 | 0 | -2.82976 | 0 | -0.02311784 | 0.09576868 | -0.0004727951 | 0.02786717
1659469873.0 | -1.388861 | -199.9809 | 5.254278 | 15p-Cu | 1 | Nafion 117 | 22.5 | CO2 | 3.8 | 1 | 0 | 1 | 0 | 0 | 50 | Electrodeposited IrOx on Ti | 5 | 7.8 | 50 | 10 | 0.5 | 5 | Carbon dioxide reduction | Al tape 16 mm | 0.5 | Electrospun PVDF-HFP | 0 | 0 | 1 | 1 | 0 | CO2 | 1 | 0 | TRUE | PVDF-HFP | 0.2 | 0.5936181 | 0.05357765 | 0.3119642 | 19949.17 | -3847.46 | -133.7839 | 714.4406 | 0 | 19234.87 | 668.9516 | 0 | 0.03714299 | 0 | -0.04259528 | -133.7839 | -3847.417 | 0 | 1.107114e-05 | -199.9707 | 0 | 0 | 0 | -2.819738 | 0 | -0.1201659 | 0.02705761 | -0.05031346 | 0.02143778
1659470543.9 | -1.388583 | -199.9829 | 5.097964 | 15p-Cu | 1 | Nafion 117 | 22.5 | CO2 | 3.8 | 1 | 0 | 1 | 0 | 0 | 50 | Electrodeposited IrOx on Ti | 5 | 7.8 | 50 | 10 | 0.5 | 5 | Carbon dioxide reduction | Al tape 16 mm | 0.5 | Electrospun PVDF-HFP | 0 | 0 | 1 | 1 | 0 | CO2 | 1 | 0 | TRUE | PVDF-HFP | 0.2 | 0.6253432 | 0.04104904 | 0.2865507 | 20620.08 | -3981.627 | -133.9674 | 714.4406 | 0 | 19905.83 | 669.954 | 0 | 0.03589103 | 0 | -0.04259528 | -133.9674 | -3981.585 | 0 | 1.069807e-05 | -199.9577 | 0 | 0 | 0 | -2.832299 | 0 | -0.1563132 | -0.05490828 | 0.0002779711 | 0.02420483
1659471214.9 | -1.407873 | -200.0067 | 5.060132 | 15p-Cu | 1 | Nafion 117 | 22.5 | CO2 | 3.8 | 1 | 0 | 1 | 0 | 0 | 50 | Electrodeposited IrOx on Ti | 5 | 7.8 | 50 | 10 | 0.5 | 5 | Carbon dioxide reduction | Al tape 16 mm | 0.5 | Electrospun PVDF-HFP | 0 | 0 | 1 | 1 | 0 | CO2 | 1 | 0 | TRUE | PVDF-HFP | 0.2 | 0.324101 | 0.01614421 | 0.1311646 | 21291.07 | -4072.582 | -90.75457 | 714.4406 | 0 | 20360.44 | 453.6094 | 0 | 0.03508965 | 0 | -0.04259528 | -90.75457 | -4072.539 | 0 | 1.045915e-05 | -200.0458 | 0 | 0 | 0 | -2.830952 | 0 | -0.03783219 | 0.1365315 | -0.01928994 | 0.0239999
1659471886.1 | -1.407873 | -200.0067 | 5.060132 | 15p-Cu | 1 | Nafion 117 | 22.5 | CO2 | 3.8 | 1 | 0 | 1 | 0 | 0 | 50 | Electrodeposited IrOx on Ti | 5 | 7.8 | 50 | 10 | 0.5 | 5 | Carbon dioxide reduction | Al tape 16 mm | 0.5 | Electrospun PVDF-HFP | 0 | 0 | 1 | 1 | 0 | CO2 | 1 | 0 | TRUE | PVDF-HFP | 0.2 | 0.01781957 | 0 | 0.007273233 | 21962.33 | -4072.582 | 0 | 714.4406 | 0 | 20360.44 | 0 |  |  | 0 | -0.04259528 | 0 | -4072.539 |  | 1.045915e-05 | -200.0067 | 0 | 0 | 0 | -2.837969 | 0 | 0 | 0.3046771 | 0 | 0
1659472556.9 | -1.407873 | -200.0067 | 5.060132 | 15p-Cu | 1 | Nafion 117 | 22.5 | CO2 | 3.8 | 1 | 0 | 1 | 0 | 0 | 50 | Electrodeposited IrOx on Ti | 5 | 7.8 | 50 | 10 | 0.5 | 5 | Carbon dioxide reduction | Al tape 16 mm | 0.5 | Electrospun PVDF-HFP | 0 | 0 | 1 | 1 | 0 | CO2 | 1 | 0 | TRUE | PVDF-HFP | 0.2 | 0.001051336 | 0 | 0 | 22633.15 | -4072.582 | 0 | 714.4406 | 0 | 20360.44 | 0 |  |  | 0 | -0.04259528 | 0 | -4072.539 |  | 1.045915e-05 | -200.0067 | 0 | 0 | 0 | -2.837969 | 0 | 0 | 0.182009 | 0 | 0
1663917554.0 | -1.19206 | -100.0331 | 9.963968 | 20p-Cu | 1 | Nafion 117 | 22.5 | CO2 | 3.8 | 1 | 0 | 1 | 0 | 0 | 13 | Electrodeposited IrOx on Ti | 0 | 7.8 | 13 | 10 | 0.5 | 0 | Carbon dioxide reduction | Al tape 16 mm | 0.5 | Electrospun PVDF-HFP | 0 | 0 | 1 | 1 | 0 | CO2 | 1 | 0 | TRUE | PVDF-HFP | 0.3 | 0.09174025 | 0.4939296 | 0.04156034 | 699.472 | -47.38546 | -36.00323 | 208.0961 | 0 | 490.9653 | 360 | 0 | 0.4238509 | 0 | -0.1426749 | -36.00323 | -47.24178 | 0 | 0.003020101 | -100.009 | 0 | 0 | 0 | -2.625615 | 0 |  |  |  | 0.01049097
1663917922.0 | -1.185291 | -100.0281 | 9.772782 | 20p-Cu | 1 | Nafion 117 | 22.5 | CO2 | 3.8 | 1 | 0 | 1 | 0 | 0 | 13 | Electrodeposited IrOx on Ti | 0 | 7.8 | 13 | 10 | 0.5 | 0 | Carbon dioxide reduction | Al tape 16 mm | 0.5 | Electrospun PVDF-HFP | 0 | 0 | 1 | 1 | 0 | CO2 | 1 | 0 | TRUE | PVDF-HFP | 0.3 | 0.09323644 | 0.5052014 | 0.03850142 | 1067.461 | -84.19802 | -36.71255 | 208.0961 | 0 | 858.9753 | 367.01 | 0 | 0.2422609 | 0 | -0.1426749 | -36.71255 | -84.05434 | 0 | 0.001697413 | -100.0087 | 0 | 0 | 0 | -2.596392 | 0 | -0.1911863 | 0 | 0.006768967 | 0.007117854
1663918288.7 | -1.189501 | -100.0295 | 9.534083 | 20p-Cu | 1 | Nafion 117 | 22.5 | CO2 | 3.8 | 1 | 0 | 1 | 0 | 0 | 13 | Electrodeposited IrOx on Ti | 0 | 7.8 | 13 | 10 | 0.5 | 0 | Carbon dioxide reduction | Al tape 16 mm | 0.5 | Electrospun PVDF-HFP | 0 | 0 | 1 | 1 | 0 | CO2 | 1 | 0 | TRUE | PVDF-HFP | 0.3 | 0.09503731 | 0.5139536 | 0.03728451 | 1434.209 | -120.8734 | -36.57537 | 208.0961 | 0 | 1225.681 | 365.7062 | 0 | 0.1697799 | 0 | -0.1426749 | -36.57537 | -120.7297 | 0 | 0.001181772 | -100.0089 | 0 | 0 | 0 | -2.573049 | 0 | -0.2386994 | 0 | -0.004210572 | 0.006655487
1663918657.9 | -1.191298 | -100.0145 | 9.342181 | 20p-Cu | 1 | Nafion 117 | 22.5 | CO2 | 3.8 | 1 | 0 | 1 | 0 | 0 | 13 | Electrodeposited IrOx on Ti | 0 | 7.8 | 13 | 10 | 0.5 | 0 | Carbon dioxide reduction | Al tape 16 mm | 0.5 | Electrospun PVDF-HFP | 0 | 0 | 1 | 1 | 0 | CO2 | 1 | 0 | TRUE | PVDF-HFP | 0.3 | 0.09686569 | 0.5269838 | 0.03642575 | 1803.393 | -157.7987 | -36.82526 | 208.0961 | 0 | 1594.881 | 368.2 | 0 | 0.1304775 | 0 | -0.1426749 | -36.82526 | -157.655 | 0 | 0.0009049822 | -100.0143 | 0 | 0 | 0 | -2.551026 | 0 | -0.1919016 | 0 | -0.001796948 | 0.004520263
1663919025.2 | -1.192122 | -100.0109 | 9.22117 | 20p-Cu | 1 | Nafion 117 | 22.5 | CO2 | 3.8 | 1 | 0 | 1 | 0 | 0 | 13 | Electrodeposited IrOx on Ti | 0 | 7.8 | 13 | 10 | 0.5 | 0 | Carbon dioxide reduction | Al tape 16 mm | 0.5 | Electrospun PVDF-HFP | 0 | 0 | 1 | 1 | 0 | CO2 | 1 | 0 | TRUE | PVDF-HFP | 0.3 | 0.09631356 | 0.5304339 | 0.03666505 | 2170.631 | -194.5446 | -36.64591 | 208.0961 | 0 | 1962.19 | 366.3082 | 0 | 0.106053 | 0 | -0.1426749 | -36.64591 | -194.4009 | 0 | 0.0007339212 | -100.0191 | 0 | 0 | 0 | -2.534339 | 0 | -0.121011 | 0 | -0.0008240367 | 0.004180775
1663919393.6 | -1.18624 | -100.025 | 9.135608 | 20p-Cu | 1 | Nafion 117 | 22.5 | CO2 | 3.8 | 1 | 0 | 1 | 0 | 0 | 13 | Electrodeposited IrOx on Ti | 0 | 7.8 | 13 | 10 | 0.5 | 0 | Carbon dioxide reduction | Al tape 16 mm | 0.5 | Electrospun PVDF-HFP | 0 | 0 | 1 | 1 | 0 | CO2 | 1 | 0 | TRUE | PVDF-HFP | 0.3 | 0.09878763 | 0.5267322 | 0.03701966 | 2539.055 | -231.3991 | -36.75452 | 208.0961 | 0 | 2330.596 | 367.4062 | 0 | 0.08928879 | 0 | -0.1426749 | -36.75452 | -231.2554 | 0 | 0.0006169582 | -100.0162 | 0 | 0 | 0 | -2.525646 | 0 | -0.08556204 | 0 | 0.005882057 | 0.003849435
1663919760.9 | -1.180131 | -99.99763 | 9.04764 | 20p-Cu | 1 | Nafion 117 | 22.5 | CO2 | 3.8 | 1 | 0 | 1 | 0 | 0 | 13 | Electrodeposited IrOx on Ti | 0 | 7.8 | 13 | 10 | 0.5 | 0 | Carbon dioxide reduction | Al tape 16 mm | 0.5 | Electrospun PVDF-HFP | 0 | 0 | 1 | 1 | 0 | CO2 | 1 | 0 | TRUE | PVDF-HFP | 0.3 | 0.09689926 | 0.5158954 | 0.03718785 | 2906.419 | -268.1334 | -36.63433 | 208.0961 | 0 | 2697.896 | 366.3 | 0 | 0.07713274 | 0 | -0.1426749 | -36.63433 | -267.9898 | 0 | 0.0005323895 | -100.0118 | 0 | 0 | 0 | -2.509753 | 0 | -0.08796775 | 0 | 0.006109233 | 0.00430534
1663920128.3 | -1.18087 | -100.0355 | 8.953003 | 20p-Cu | 1 | Nafion 117 | 22.5 | CO2 | 3.8 | 1 | 0 | 1 | 0 | 0 | 13 | Electrodeposited IrOx on Ti | 0 | 7.8 | 13 | 10 | 0.5 | 0 | Carbon dioxide reduction | Al tape 16 mm | 0.5 | Electrospun PVDF-HFP | 0 | 0 | 1 | 1 | 0 | CO2 | 1 | 0 | TRUE | PVDF-HFP | 0.3 | 0.1004545 | 0.5131659 | 0.03801702 | 3273.749 | -304.899 | -36.66552 | 208.0961 | 0 | 3065.304 | 366.4082 | 0 | 0.06788759 | 0 | -0.1426749 | -36.66552 | -304.7553 | 0 | 0.0004681623 | -100.02 | 0 | 0 | -2.498024 | -2.502158 | 0.9983479 | -0.09463752 | 0 | -0.0007387066 | 0.002563064
1663920495.6 | -1.184989 | -100.1367 | 8.853399 | 20p-Cu | 1 | Nafion 117 | 22.5 | CO2 | 3.8 | 1 | 0 | 1 | 0 | 0 | 13 | Electrodeposited IrOx on Ti | 0 | 7.8 | 13 | 10 | 0.5 | 0 | Carbon dioxide reduction | Al tape 16 mm | 0.5 | Electrospun PVDF-HFP | 0 | 0 | 1 | 1 | 0 | CO2 | 1 | 0 | TRUE | PVDF-HFP | 0.3 | 0.09818568 | 0.5129765 | 0.03809269 | 3641.064 | -341.6219 | -36.62291 | 208.0961 | 0 | 3432.455 | 366.1511 | 0 | 0.06062602 | 0 | -0.1426749 | -36.62291 | -341.4782 | 0 | 0.0004178157 | -100.0205 | 0 | 0 | -2.493674 | -2.50021 | 0.9973858 | -0.09960395 | 0 | -0.004119257 | 0.003804409
1663920862.6 | -1.182666 | -100.006 | 8.794464 | 20p-Cu | 1 | Nafion 117 | 22.5 | CO2 | 3.8 | 1 | 0 | 1 | 0 | 0 | 13 | Electrodeposited IrOx on Ti | 0 | 7.8 | 13 | 10 | 0.5 | 0 | Carbon dioxide reduction | Al tape 16 mm | 0.5 | Electrospun PVDF-HFP | 0 | 0 | 1 | 1 | 0 | CO2 | 1 | 0 | TRUE | PVDF-HFP | 0.3 | 0.100943 | 0.5111662 | 0.03985419 | 4008.13 | -378.3506 | -36.60179 | 208.0961 | 0 | 3799.61 | 365.8871 | 0 | 0.05476775 | 0 | -0.1426749 | -36.60179 | -378.2069 | 0 | 0.0003772404 | -100.0211 | 0 | 0 | -2.483871 | 0 |  | -0.0589344 | 0 | 0.002322913 | 0.002941753
1663921229.6 | -1.182351 | -99.96527 | 8.728236 | 20p-Cu | 1 | Nafion 117 | 22.5 | CO2 | 3.8 | 1 | 0 | 1 | 0 | 0 | 13 | Electrodeposited IrOx on Ti | 0 | 7.8 | 13 | 10 | 0.5 | 0 | Carbon dioxide reduction | Al tape 16 mm | 0.5 | Electrospun PVDF-HFP | 0 | 0 | 1 | 1 | 0 | CO2 | 1 | 0 | TRUE | PVDF-HFP | 0.3 | 0.1013838 | 0.5085964 | 0.03940184 | 4375.102 | -415.0603 | -36.60968 | 208.0961 | 0 | 4166.617 | 366.0072 | 0 | 0.04994365 | 0 | -0.1426749 | -36.60968 | -414.9166 | 0 | 0.0003438641 | -100.0193 | 0 | 0 | -2.47906 | 0 |  | -0.06622849 | 0 | 0.0003153286 | 0.002494846
1663921598.4 | -1.191794 | -100.0147 | 8.652858 | 20p-Cu | 1 | Nafion 117 | 22.5 | CO2 | 3.8 | 1 | 0 | 1 | 0 | 0 | 13 | Electrodeposited IrOx on Ti | 0 | 7.8 | 13 | 10 | 0.5 | 0 | Carbon dioxide reduction | Al tape 16 mm | 0.5 | Electrospun PVDF-HFP | 0 | 0 | 1 | 1 | 0 | CO2 | 1 | 0 | TRUE | PVDF-HFP | 0.3 | 0.1017861 | 0.5074694 | 0.04089023 | 4743.871 | -451.9459 | -36.78559 | 208.0961 | 0 | 4535.417 | 367.8 | 0 | 0.04588246 | 0 | -0.1426749 | -36.78559 | -451.8022 | 0 | 0.0003157907 | -100.0152 | 0 | 0 | -2.470613 | 0 |  | -0.07537762 | 0 | -0.00944357 | 0.001937816
1663921964.7 | -1.182878 | -100.0009 | 8.611964 | 20p-Cu | 1 | Nafion 117 | 22.5 | CO2 | 3.8 | 1 | 0 | 1 | 0 | 0 | 13 | Electrodeposited IrOx on Ti | 0 | 7.8 | 13 | 10 | 0.5 | 0 | Carbon dioxide reduction | Al tape 16 mm | 0.5 | Electrospun PVDF-HFP | 0 | 0 | 1 | 1 | 0 | CO2 | 1 | 0 | TRUE | PVDF-HFP | 0.3 | 0.1039063 | 0.5057889 | 0.04414433 | 5110.131 | -488.5755 | -36.52953 | 208.0961 | 0 | 4901.623 | 365.2052 | 0 | 0.04245453 | 0 | -0.1426749 | -36.52953 | -488.4318 | 0 | 0.0002921082 | -100.0228 | 0 | 0 | -2.46663 | 0 |  | -0.04089391 | 0 | 0.008916332 | 0.003983466
1663922331.3 | -1.191144 | -100.0274 | 8.566095 | 20p-Cu | 1 | Nafion 117 | 22.5 | CO2 | 3.8 | 1 | 0 | 1 | 0 | 0 | 13 | Electrodeposited IrOx on Ti | 0 | 7.8 | 13 | 10 | 0.5 | 0 | Carbon dioxide reduction | Al tape 16 mm | 0.5 | Electrospun PVDF-HFP | 0 | 0 | 1 | 1 | 0 | CO2 | 1 | 0 | TRUE | PVDF-HFP | 0.3 | 0.1022738 | 0.5047718 | 0.04424684 | 5476.823 | -525.2638 | -36.58832 | 208.0961 | 0 | 5268.329 | 365.7062 | 0 | 0.03949945 | 0 | -0.1426749 | -36.58832 | -525.1201 | 0 | 0.0002716996 | -100.0234 | 0 | 0 | -2.461663 | 0 |  | -0.04586953 | 0 | -0.008265938 | 0.003318068
1663922698.1 | -1.190086 | -99.99244 | 8.504499 | 20p-Cu | 1 | Nafion 117 | 22.5 | CO2 | 3.8 | 1 | 0 | 1 | 0 | 0 | 13 | Electrodeposited IrOx on Ti | 0 | 7.8 | 13 | 10 | 0.5 | 0 | Carbon dioxide reduction | Al tape 16 mm | 0.5 | Electrospun PVDF-HFP | 0 | 0 | 1 | 1 | 0 | CO2 | 1 | 0 | TRUE | PVDF-HFP | 0.3 | 0.1029385 | 0.4999321 | 0.0449726 | 5843.57 | -561.9512 | -36.58741 | 208.0961 | 0 | 5635.129 | 365.8 | 0 | 0.03692837 | 0 | -0.1426749 | -36.58741 | -561.8076 | 0 | 0.000253957 | -100.0202 | 0 | 0 | -2.458527 | 0 |  | -0.06159569 | 0 | 0.00105811 | 0.002934026
1663923064.9 | -1.181817 | -100.0131 | 8.494369 | 20p-Cu | 1 | Nafion 117 | 22.5 | CO2 | 3.8 | 1 | 0 | 1 | 0 | 0 | 13 | Electrodeposited IrOx on Ti | 0 | 7.8 | 13 | 10 | 0.5 | 0 | Carbon dioxide reduction | Al tape 16 mm | 0.5 | Electrospun PVDF-HFP | 0 | 0 | 1 | 1 | 0 | CO2 | 1 | 0 | TRUE | PVDF-HFP | 0.3 | 0.1053442 | 0.5006273 | 0.04753929 | 6210.342 | -598.638 | -36.58675 | 208.0961 | 0 | 6001.825 | 365.6962 | 0 | 0.03467214 | 0 | -0.1426749 | -36.58675 | -598.4943 | 0 | 0.0002383898 | -100.0231 | 0 | 0 | -2.451145 | 0 |  | -0.01013036 | 0 | 0.008268511 | 0.002662304
1663923431.8 | -1.181242 | -100.2882 | 8.496696 | 20p-Cu | 1 | Nafion 117 | 22.5 | CO2 | 3.8 | 1 | 0 | 1 | 0 | 0 | 13 | Electrodeposited IrOx on Ti | 0 | 7.8 | 13 | 10 | 0.5 | 0 | Carbon dioxide reduction | Al tape 16 mm | 0.5 | Electrospun PVDF-HFP | 0 | 0 | 1 | 1 | 0 | CO2 | 1 | 0 | TRUE | PVDF-HFP | 0.3 | 0.005629821 | 0.02004079 | 0 | 6577.27 | -629.3956 | -30.65758 | 208.0961 | 0 | 6309.312 | 306.4874 | 0 | 0.03298237 | 0 | -0.1426749 | -30.65758 | -629.2519 | 0 | 0.0002267374 | -100.0169 | 0 | 0 | -2.451193 | 0 |  | 0.002327758 | 0 | 0.0005750335 | 0.002452006
1689160196.3 | -1.173172 | -200.3019 | 4.116288 | 15p-Cu | 1 | Aquivion | 20 | Air | 3.7 | 2 | 0 | 2 | 0 | 0 | 100 | Commercial IrOx on Ti | 5 | 0 | 100 | 0 | 0.5 | 5 | Carbon dioxide reduction | Al tape 16 mm | 0.5 | Electrospun PVDF-HFP | 0 | 1 | 0 | 0 | 0 | Air | 1 | 0 | TRUE | PVDF-HFP | 0.2 | 0.07098726 | 0.543832 | 0.01182559 | 2387.35 | -400.7648 | -72.38823 | 43.9425 | 0 | 2343.086 | 360.01 | 0 | 0.01875411 | 0 | -0.03433875 | -72.38823 | -400.7303 | 0 | 8.569043e-05 | -200.395 | 0 | 0 | -2.451261 | -2.537072 | 0.9661772 |  |  |  | 0.05072156
1689160880.1 | -1.181281 | -200.2515 | 4.202877 | 15p-Cu | 1 | Aquivion | 20 | Air | 3.7 | 2 | 0 | 2 | 0 | 0 | 100 | Commercial IrOx on Ti | 5 | 0 | 100 | 0 | 0.5 | 5 | Carbon dioxide reduction | Al tape 16 mm | 0.5 | Electrospun PVDF-HFP | 0 | 1 | 0 | 0 | 0 | Air | 1 | 0 | TRUE | PVDF-HFP | 0.2 | 0.07048983 | 0.544107 | 0.01101006 | 3071.138 | -537.7338 | -136.7687 | 43.9425 | 0 | 3026.886 | 682.8 | 0 | 0.01451739 | 0 | -0.03433875 | -136.7687 | -537.6993 | 0 | 6.386237e-05 | -200.3057 | 0 | 0 | -2.438672 | -2.533449 | 0.9625897 | 0.08658926 | 0.07668087 | -0.008109706 | 0.0495696
1689161559.9 | -1.274091 | -200.326 | 4.288952 | 15p-Cu | 1 | Aquivion | 20 | Air | 3.7 | 2 | 0 | 2 | 0 | 0 | 100 | Commercial IrOx on Ti | 5 | 0 | 100 | 0 | 0.5 | 5 | Carbon dioxide reduction | Al tape 16 mm | 0.5 | Electrospun PVDF-HFP | 0 | 1 | 0 | 0 | 0 | Air | 1 | 0 | TRUE | PVDF-HFP | 0.2 | 0.07016131 | 0.5351657 | 0.008479964 | 3750.865 | -673.8816 | -135.9474 | 43.9425 | 0 | 3706.586 | 678.7 | 0 | 0.01185525 | 0 | -0.03433875 | -135.9474 | -673.847 | 0 | 5.095927e-05 | -200.3056 | 0 | 0 | -2.445886 | -2.538789 | 0.9634064 | 0.08607501 | -0.1970472 | -0.09281011 | 0.05086581
1689162238.0 | -1.205632 | -200.2635 | 4.305884 | 15p-Cu | 1 | Aquivion | 20 | Air | 3.7 | 2 | 0 | 2 | 0 | 0 | 100 | Commercial IrOx on Ti | 5 | 0 | 100 | 0 | 0.5 | 5 | Carbon dioxide reduction | Al tape 16 mm | 0.5 | Electrospun PVDF-HFP | 0 | 1 | 0 | 0 | 0 | Air | 1 | 0 | TRUE | PVDF-HFP | 0.2 | 0.07008547 | 0.5392371 | 0.01993277 | 4429.026 | -809.4244 | -135.3425 | 43.9425 | 0 | 4384.793 | 677.2062 | 0 | 0.01002157 | 0 | -0.03433875 | -135.3425 | -809.3898 | 0 | 4.242548e-05 | -200.2616 | 0 | 0 | -2.44629 | -2.537329 | 0.96412 | 0.01693166 | 0.3228769 | 0.06845919 | 0.04887843
1689162919.2 | -1.195985 | -200.2753 | 4.267766 | 15p-Cu | 1 | Aquivion | 20 | Air | 3.7 | 2 | 0 | 2 | 0 | 0 | 100 | Commercial IrOx on Ti | 5 | 0 | 100 | 0 | 0.5 | 5 | Carbon dioxide reduction | Al tape 16 mm | 0.5 | Electrospun PVDF-HFP | 0 | 1 | 0 | 0 | 0 | Air | 1 | 0 | TRUE | PVDF-HFP | 0.2 | 0.07133403 | 0.5254297 | 0.02755521 | 5110.21 | -945.8621 | -136.2375 | 43.9425 | 0 | 5065.993 | 680.2 | 0 | 0.008674016 | 0 | -0.03433875 | -136.2375 | -945.8276 | 0 | 3.630551e-05 | -200.2903 | 0 | 0 | -2.451187 | -2.544009 | 0.9635137 | -0.0381177 | -0.1850692 | 0.009647098 | 0.05426624
1689163599.0 | -1.217681 | -200.2901 | 4.229724 | 15p-Cu | 1 | Aquivion | 20 | Air | 3.7 | 2 | 0 | 2 | 0 | 0 | 100 | Commercial IrOx on Ti | 5 | 0 | 100 | 0 | 0.5 | 5 | Carbon dioxide reduction | Al tape 16 mm | 0.5 | Electrospun PVDF-HFP | 0 | 1 | 0 | 0 | 0 | Air | 1 | 0 | TRUE | PVDF-HFP | 0.2 | 0.09095222 | 0.4906267 | 0.04285507 | 5790.037 | -1082.02 | -135.9575 | 43.9425 | 0 | 5745.793 | 678.8 | 0 | 0.00764777 | 0 | -0.03433875 | -135.9575 | -1081.985 | 0 | 3.17368e-05 | -200.2909 | 0 | 0 | -2.460691 | -2.53567 | 0.9704301 | -0.03804177 | 0.09417636 | -0.02169623 | 0.04575516
1689164279.9 | -1.342544 | -200.207 | 4.198467 | 15p-Cu | 1 | Aquivion | 20 | Air | 3.7 | 2 | 0 | 2 | 0 | 0 | 100 | Commercial IrOx on Ti | 5 | 0 | 100 | 0 | 0.5 | 5 | Carbon dioxide reduction | Al tape 16 mm | 0.5 | Electrospun PVDF-HFP | 0 | 1 | 0 | 0 | 0 | Air | 1 | 0 | TRUE | PVDF-HFP | 0.2 | 0.1485636 | 0.4094098 | 0.1185116 | 6470.931 | -1218.353 | -136.1332 | 43.9425 | 0 | 6426.7 | 679.9072 | 0 | 0.006837491 | 0 | -0.03433875 | -136.1332 | -1218.319 | 0 | 2.818536e-05 | -200.2586 | 0 | 0 | -2.475179 | -2.567743 | 0.963951 | -0.03125753 | 0.1155109 | -0.1248627 | 0.05405165
1689164961.5 | -1.246271 | -200.2688 | 4.168241 | 15p-Cu | 1 | Aquivion | 20 | Air | 3.7 | 2 | 0 | 2 | 0 | 0 | 100 | Commercial IrOx on Ti | 5 | 0 | 100 | 0 | 0.5 | 5 | Carbon dioxide reduction | Al tape 16 mm | 0.5 | Electrospun PVDF-HFP | 0 | 1 | 0 | 0 | 0 | Air | 1 | 0 | TRUE | PVDF-HFP | 0.2 | 0.2633125 | 0.2712899 | 0.2791053 | 7152.495 | -1354.87 | -136.3162 | 43.9425 | 0 | 7108.3 | 680.6 | 0 | 0.006181858 | 0 | -0.03433875 | -136.3162 | -1354.835 | 0 | 2.534533e-05 | -200.2883 | 0 | 0 | -2.482943 | -2.595716 | 0.956554 | -0.03022609 | 0.3172871 | 0.09627265 | 0.06250115
1689165641.2 | -1.352095 | -200.3475 | 4.162289 | 15p-Cu | 1 | Aquivion | 20 | Air | 3.7 | 2 | 0 | 2 | 0 | 0 | 100 | Commercial IrOx on Ti | 5 | 0 | 100 | 0 | 0.5 | 5 | Carbon dioxide reduction | Al tape 16 mm | 0.5 | Electrospun PVDF-HFP | 0 | 1 | 0 | 0 | 0 | Air | 1 | 0 | TRUE | PVDF-HFP | 0.2 | 0.421501 | 0.1507231 | 0.2811942 | 7832.19 | -1490.845 | -135.7747 | 43.9425 | 0 | 7788.007 | 678.7072 | 0 | 0.005642329 | 0 | -0.03433875 | -135.7747 | -1490.81 | 0 | 2.303362e-05 | -200.2785 | 0 | 0 | -2.494257 | -2.61578 | 0.9535424 | -0.0059512 | 0.1277687 | -0.1058236 | 0.05806541
1689166321.0 | -1.34496 | -200.3127 | 4.26835 | 15p-Cu | 1 | Aquivion | 20 | Air | 3.7 | 2 | 0 | 2 | 0 | 0 | 100 | Commercial IrOx on Ti | 5 | 0 | 100 | 0 | 0.5 | 5 | Carbon dioxide reduction | Al tape 16 mm | 0.5 | Electrospun PVDF-HFP | 0 | 1 | 0 | 0 | 0 | Air | 1 | 0 | TRUE | PVDF-HFP | 0.2 | 0.6250482 | 0.07601871 | 0.2742667 | 8512.035 | -1627.012 | -135.9669 | 43.9425 | 0 | 8467.807 | 678.8 | 0 | 0.00518936 | 0 | -0.03433875 | -135.9669 | -1626.977 | 0 | 2.110585e-05 | -200.3049 | 0 | 0 | 0 | -2.642189 | 0 | 0.1060601 | 0.3800773 | 0.007134668 | 0.04673704
1689167002.7 | -1.427455 | -200.28 | 4.374693 | 15p-Cu | 1 | Aquivion | 20 | Air | 3.7 | 2 | 0 | 2 | 0 | 0 | 100 | Commercial IrOx on Ti | 5 | 0 | 100 | 0 | 0.5 | 5 | Carbon dioxide reduction | Al tape 16 mm | 0.5 | Electrospun PVDF-HFP | 0 | 1 | 0 | 0 | 0 | Air | 1 | 0 | TRUE | PVDF-HFP | 0.2 | 0.8184683 | 0.04566796 | 0.1299188 | 9193.698 | -1763.558 | -136.3452 | 43.9425 | 0 | 9149.507 | 680.7 | 0 | 0.004802718 | 0 | -0.03433875 | -136.3452 | -1763.523 | 0 | 1.947168e-05 | -200.3015 | 0 | 0 | 0 | -2.677473 | 0 | 0.1063438 | 0.1877264 | -0.08249424 | 0.05707151
1689167684.9 | -1.419226 | -200.2902 | 4.412227 | 15p-Cu | 1 | Aquivion | 20 | Air | 3.7 | 2 | 0 | 2 | 0 | 0 | 100 | Commercial IrOx on Ti | 5 | 0 | 100 | 0 | 0.5 | 5 | Carbon dioxide reduction | Al tape 16 mm | 0.5 | Electrospun PVDF-HFP | 0 | 1 | 0 | 0 | 0 | Air | 1 | 0 | TRUE | PVDF-HFP | 0.2 | 0.9258674 | 0.0338975 | 0.07302002 | 9875.862 | -1899.92 | -136.1618 | 43.9425 | 0 | 9831.678 | 681.1712 | 0 | 0.004469481 | 0 | -0.03433875 | -136.1618 | -1899.885 | 0 | 1.807412e-05 | -200.2475 | 0 | 0 | 0 | -2.683373 | 0 | 0.0375337 | 0.05724304 | 0.008228229 | 0.06243083
1675094448.7 | -1.281453 | -200.2419 | 5.354979 | 30p-Cu | 1 | Nafion 117 | 22.5 | CO2 | 3.8 | 1 | 0 | 1 | 0 | 0 | 50 | Electrodeposited IrOx on Ti | 5 | 7.8 | 100 | 10 | 0.5 | 5 | Carbon dioxide reduction | Al tape 16 mm | 0.5 | Electrospun PVDF-HFP | 0 | 0 | 1 | 1 | 0 | CO2 | 1 | 0 | TRUE | PVDF-HFP | 1.1 | 0.07002151 | 0.4425472 | 0.1073507 | 1146.772 | -160.9915 | -71.97784 | 324.0221 | 0 | 822.643 | 359.907 | 0 | 0.3938794 | 0 | -0.2033583 | -71.97784 | -160.788 | 0 | 0.001264761 | -200.2146 | 0 | 0 | 0 | -2.790652 | 0 |  |  |  | 0.01733476
1689168367.1 | -1.385539 | -200.2352 | 4.378119 | 15p-Cu | 1 | Aquivion | 20 | Air | 3.7 | 2 | 0 | 2 | 0 | 0 | 100 | Commercial IrOx on Ti | 5 | 0 | 100 | 0 | 0.5 | 5 | Carbon dioxide reduction | Al tape 16 mm | 0.5 | Electrospun PVDF-HFP | 0 | 1 | 0 | 0 | 0 | Air | 1 | 0 | TRUE | PVDF-HFP | 0.2 | 0.9823927 | 0.02568108 | 0.03775923 | 10558.12 | -2036.558 | -136.4382 | 43.9425 | 0 | 10513.88 | 681.2 | 0 | 0.004179476 | 0 | -0.03433875 | -136.4382 | -2036.524 | 0 | 1.686145e-05 | -200.2909 | 0 | 0 | 0 | -2.665006 | 0 | -0.03410773 | 0.04005237 | 0.03368693 | 0.05850203
1675094830.4 | -1.324318 | -200.2007 | 5.288506 | 30p-Cu | 1 | Nafion 117 | 22.5 | CO2 | 3.8 | 1 | 0 | 1 | 0 | 0 | 50 | Electrodeposited IrOx on Ti | 5 | 7.8 | 100 | 10 | 0.5 | 5 | Carbon dioxide reduction | Al tape 16 mm | 0.5 | Electrospun PVDF-HFP | 0 | 0 | 1 | 1 | 0 | CO2 | 1 | 0 | TRUE | PVDF-HFP | 1.1 | 0.07213527 | 0.4498625 | 0.1138638 | 1528.474 | -237.449 | -76.25729 | 324.0221 | 0 | 1204.35 | 380.7072 | 0 | 0.2690431 | 0 | -0.2033583 | -76.25729 | -237.2455 | 0 | 0.0008571639 | -200.2447 | 0 | 0 | 0 | -2.784411 | 0 | -0.06647279 | -0.02722876 | -0.04286531 | 0.01706039
1689169049.5 | -1.368201 | -200.2891 | 4.344006 | 15p-Cu | 1 | Aquivion | 20 | Air | 3.7 | 2 | 0 | 2 | 0 | 0 | 100 | Commercial IrOx on Ti | 5 | 0 | 100 | 0 | 0.5 | 5 | Carbon dioxide reduction | Al tape 16 mm | 0.5 | Electrospun PVDF-HFP | 0 | 1 | 0 | 0 | 0 | Air | 1 | 0 | TRUE | PVDF-HFP | 0.2 | 1.032992 | 0.0197524 | 0.02211553 | 11240.49 | -2173.236 | -136.4779 | 43.9425 | 0 | 11196.28 | 681.4 | 0 | 0.003924742 | 0 | -0.03433875 | -136.4779 | -2173.202 | 0 | 1.580099e-05 | -200.2904 | 0 | 0 | 0 | -2.678752 | 0 | -0.03411308 | 0.1912407 | 0.01733879 | 0.07036347
1675095212.0 | -1.404391 | -200.3194 | 4.72997 | 30p-Cu | 1 | Nafion 117 | 22.5 | CO2 | 3.8 | 1 | 0 | 1 | 0 | 0 | 50 | Electrodeposited IrOx on Ti | 5 | 7.8 | 100 | 10 | 0.5 | 5 | Carbon dioxide reduction | Al tape 16 mm | 0.5 | Electrospun PVDF-HFP | 0 | 0 | 1 | 1 | 0 | CO2 | 1 | 0 | TRUE | PVDF-HFP | 1.1 | 0.07461806 | 0.4621573 | 0.1235905 | 1910.114 | -313.881 | -76.23171 | 324.0221 | 0 | 1586.05 | 380.7 | 0 | 0.204295 | 0 | -0.2033583 | -76.23171 | -313.6775 | 0 | 0.0006483037 | -200.2409 | 0 | 0 | 0 | -2.765345 | 0 | -0.5585357 | 0.485346 | -0.08007271 | 0.01659942
1675095596.5 | -1.363395 | -200.2188 | 4.789033 | 30p-Cu | 1 | Nafion 117 | 22.5 | CO2 | 3.8 | 1 | 0 | 1 | 0 | 0 | 50 | Electrodeposited IrOx on Ti | 5 | 7.8 | 100 | 10 | 0.5 | 5 | Carbon dioxide reduction | Al tape 16 mm | 0.5 | Electrospun PVDF-HFP | 0 | 0 | 1 | 1 | 0 | CO2 | 1 | 0 | TRUE | PVDF-HFP | 1.1 | 0.08041723 | 0.4600421 | 0.1355342 | 2294.603 | -391.0206 | -76.93939 | 324.0221 | 0 | 1970.516 | 383.4662 | 0 | 0.1644351 | 0 | -0.2033583 | -76.93939 | -390.8171 | 0 | 0.0005203413 | -200.2918 | 0 | 0 | 0 | -2.758168 | 0 | 0.05906321 | 0.2215764 | 0.04099652 | 0.01737224
1675095979.9 | -1.332568 | -200.2597 | 5.150325 | 30p-Cu | 1 | Nafion 117 | 22.5 | CO2 | 3.8 | 1 | 0 | 1 | 0 | 0 | 50 | Electrodeposited IrOx on Ti | 5 | 7.8 | 100 | 10 | 0.5 | 5 | Carbon dioxide reduction | Al tape 16 mm | 0.5 | Electrospun PVDF-HFP | 0 | 0 | 1 | 1 | 0 | CO2 | 1 | 0 | TRUE | PVDF-HFP | 1.1 | 0.08628684 | 0.4441565 | 0.1431648 | 2677.936 | -467.5959 | -76.37504 | 324.0221 | 0 | 2353.815 | 382.2982 | 0 | 0.1376583 | 0 | -0.2033583 | -76.37504 | -467.3924 | 0 | 0.0004350911 | -200.1973 | 0 | 0 | 0 | -2.763006 | 0 | 0.3612916 | -0.1926821 | 0.03082631 | 0.01678336
1675096362.8 | -1.313845 | -200.184 | 5.509292 | 30p-Cu | 1 | Nafion 117 | 22.5 | CO2 | 3.8 | 1 | 0 | 1 | 0 | 0 | 50 | Electrodeposited IrOx on Ti | 5 | 7.8 | 100 | 10 | 0.5 | 5 | Carbon dioxide reduction | Al tape 16 mm | 0.5 | Electrospun PVDF-HFP | 0 | 0 | 1 | 1 | 0 | CO2 | 1 | 0 | TRUE | PVDF-HFP | 1.1 | 0.09799507 | 0.4341231 | 0.1595226 | 3060.911 | -544.2914 | -76.49528 | 324.0221 | 0 | 2736.815 | 382 | 0 | 0.1183939 | 0 | -0.2033583 | -76.49528 | -544.0879 | 0 | 0.00037376 | -200.2495 | 0 | 0 | 0 | -2.817882 | 0 | 0.3589672 | 0.03273056 | 0.01872285 | 0.03541095
1675096744.7 | -1.298987 | -200.2749 | 5.808221 | 30p-Cu | 1 | Nafion 117 | 22.5 | CO2 | 3.8 | 1 | 0 | 1 | 0 | 0 | 50 | Electrodeposited IrOx on Ti | 5 | 7.8 | 100 | 10 | 0.5 | 5 | Carbon dioxide reduction | Al tape 16 mm | 0.5 | Electrospun PVDF-HFP | 0 | 0 | 1 | 1 | 0 | CO2 | 1 | 0 | TRUE | PVDF-HFP | 1.1 | 0.1200985 | 0.4107814 | 0.1856045 | 3442.768 | -620.782 | -76.29029 | 324.0221 | 0 | 3118.724 | 380.9092 | 0 | 0.1038957 | 0 | -0.2033583 | -76.29029 | -620.5784 | 0 | 0.0003276915 | -200.2483 | 0 | 0 | 0 | -2.846273 | 0 | 0.2989289 | 0.07783088 | 0.01485825 | 0.0204719
1675097125.8 | -1.347703 | -200.2475 | 5.943661 | 30p-Cu | 1 | Nafion 117 | 22.5 | CO2 | 3.8 | 1 | 0 | 1 | 0 | 0 | 50 | Electrodeposited IrOx on Ti | 5 | 7.8 | 100 | 10 | 0.5 | 5 | Carbon dioxide reduction | Al tape 16 mm | 0.5 | Electrospun PVDF-HFP | 0 | 0 | 1 | 1 | 0 | CO2 | 1 | 0 | TRUE | PVDF-HFP | 1.1 | 0.1341199 | 0.3987868 | 0.1958807 | 3823.851 | -696.9408 | -75.95861 | 324.0221 | 0 | 3499.732 | 380.0082 | 0 | 0.09258483 | 0 | -0.2033583 | -75.95861 | -696.7373 | 0 | 0.0002918722 | -200.2036 | 0 | 0 | 0 | -2.930758 | 0 | 0.1354401 | -0.0757185 | -0.04871621 | 0.02092895
1675097508.2 | -1.415227 | -200.2623 | 5.538214 | 30p-Cu | 1 | Nafion 117 | 22.5 | CO2 | 3.8 | 1 | 0 | 1 | 0 | 0 | 50 | Electrodeposited IrOx on Ti | 5 | 7.8 | 100 | 10 | 0.5 | 5 | Carbon dioxide reduction | Al tape 16 mm | 0.5 | Electrospun PVDF-HFP | 0 | 0 | 1 | 1 | 0 | CO2 | 1 | 0 | TRUE | PVDF-HFP | 1.1 | 0.1454744 | 0.3880558 | 0.2064994 | 4206.318 | -773.5347 | -76.39364 | 324.0221 | 0 | 3882.232 | 381.5 | 0 | 0.08346284 | 0 | -0.2033583 | -76.39364 | -773.3312 | 0 | 0.000262964 | -200.2455 | 0 | 0 | 0 | -2.941903 | 0 | -0.4054472 | 0.1245164 | -0.06752385 | 0.0221334
1675097889.9 | -1.487034 | -200.2298 | 5.031387 | 30p-Cu | 1 | Nafion 117 | 22.5 | CO2 | 3.8 | 1 | 0 | 1 | 0 | 0 | 50 | Electrodeposited IrOx on Ti | 5 | 7.8 | 100 | 10 | 0.5 | 5 | Carbon dioxide reduction | Al tape 16 mm | 0.5 | Electrospun PVDF-HFP | 0 | 0 | 1 | 1 | 0 | CO2 | 1 | 0 | TRUE | PVDF-HFP | 1.1 | 0.1632233 | 0.3778185 | 0.210787 | 4587.983 | -849.8584 | -76.12346 | 324.0221 | 0 | 4263.939 | 380.7072 | 0 | 0.07599126 | 0 | -0.2033583 | -76.12346 | -849.6549 | 0 | 0.0002393422 | -200.2053 | 0 | 0 | 0 | -2.941278 | 0 | -0.5068269 | 0.1216984 | -0.07180692 | 0.02680421
1675098271.7 | -1.542729 | -200.2092 | 4.723423 | 30p-Cu | 1 | Nafion 117 | 22.5 | CO2 | 3.8 | 1 | 0 | 1 | 0 | 0 | 50 | Electrodeposited IrOx on Ti | 5 | 7.8 | 100 | 10 | 0.5 | 5 | Carbon dioxide reduction | Al tape 16 mm | 0.5 | Electrospun PVDF-HFP | 0 | 0 | 1 | 1 | 0 | CO2 | 1 | 0 | TRUE | PVDF-HFP | 1.1 | 0.1797512 | 0.3798648 | 0.2172909 | 4969.778 | -926.5181 | -76.4595 | 324.0221 | 0 | 4645.705 | 380.7662 | 0 | 0.06974659 | 0 | -0.2033583 | -76.4595 | -926.3146 | 0 | 0.0002195348 | -200.3006 | 0 | 0 | 0 | -2.904917 | 0 | -0.3079638 | 0.3776965 | -0.0556949 | 0.02107732
1675098653.5 | -1.434881 | -200.2284 | 5.276449 | 30p-Cu | 1 | Nafion 117 | 22.5 | CO2 | 3.8 | 1 | 0 | 1 | 0 | 0 | 50 | Electrodeposited IrOx on Ti | 5 | 7.8 | 100 | 10 | 0.5 | 5 | Carbon dioxide reduction | Al tape 16 mm | 0.5 | Electrospun PVDF-HFP | 0 | 0 | 1 | 1 | 0 | CO2 | 1 | 0 | TRUE | PVDF-HFP | 1.1 | 0.1866387 | 0.3731902 | 0.2158445 | 5351.608 | -1002.967 | -76.24841 | 324.0221 | 0 | 5027.505 | 380.8 | 0 | 0.06444988 | 0 | -0.2033583 | -76.24841 | -1002.763 | 0 | 0.0002027979 | -200.2322 | 0 | 0 | 0 | -2.885098 | 0 | 0.5530259 | 0.007697213 | 0.1078485 | 0.02029559
1675099037.0 | -1.398159 | -200.2555 | 5.18316 | 30p-Cu | 1 | Nafion 117 | 22.5 | CO2 | 3.8 | 1 | 0 | 1 | 0 | 0 | 50 | Electrodeposited IrOx on Ti | 5 | 7.8 | 100 | 10 | 0.5 | 5 | Carbon dioxide reduction | Al tape 16 mm | 0.5 | Electrospun PVDF-HFP | 0 | 0 | 1 | 1 | 0 | CO2 | 1 | 0 | TRUE | PVDF-HFP | 1.1 | 0.1985574 | 0.3588718 | 0.2117197 | 5735.055 | -1079.751 | -76.58387 | 324.0221 | 0 | 5410.971 | 382.4652 | 0 | 0.05988244 | 0 | -0.2033583 | -76.58387 | -1079.547 | 0 | 0.0001883736 | -200.2372 | 0 | 0 | 0 | -2.869087 | 0 | -0.09328924 | -0.4821725 | 0.03672141 | 0.01984913
1675099418.9 | -1.451825 | -200.2985 | 4.883041 | 30p-Cu | 1 | Nafion 117 | 22.5 | CO2 | 3.8 | 1 | 0 | 1 | 0 | 0 | 50 | Electrodeposited IrOx on Ti | 5 | 7.8 | 100 | 10 | 0.5 | 5 | Carbon dioxide reduction | Al tape 16 mm | 0.5 | Electrospun PVDF-HFP | 0 | 0 | 1 | 1 | 0 | CO2 | 1 | 0 | TRUE | PVDF-HFP | 1.1 | 0.2127892 | 0.3494888 | 0.2087083 | 6116.989 | -1156.19 | -76.23899 | 324.0221 | 0 | 5792.938 | 380.9672 | 0 | 0.05593399 | 0 | -0.2033583 | -76.23899 | -1155.987 | 0 | 0.0001759175 | -200.2229 | 0 | 0 | 0 | -2.851545 | 0 | -0.3001189 | 0.05584479 | -0.05366594 | 0.01923085
1675099801.4 | -1.496802 | -200.2382 | 4.695879 | 30p-Cu | 1 | Nafion 117 | 22.5 | CO2 | 3.8 | 1 | 0 | 1 | 0 | 0 | 50 | Electrodeposited IrOx on Ti | 5 | 7.8 | 100 | 10 | 0.5 | 5 | Carbon dioxide reduction | Al tape 16 mm | 0.5 | Electrospun PVDF-HFP | 0 | 0 | 1 | 1 | 0 | CO2 | 1 | 0 | TRUE | PVDF-HFP | 1.1 | 0.2318564 | 0.3512581 | 0.2124848 | 6499.457 | -1232.762 | -76.37152 | 324.0221 | 0 | 6175.338 | 381.4 | 0 | 0.05247034 | 0 | -0.2033583 | -76.37152 | -1232.558 | 0 | 0.0001649888 | -200.24 | 0 | 0 | 0 | -2.844931 | 0 | -0.187162 | 0.3607733 | -0.04497696 | 0.01915881
1675100183.4 | -1.427952 | -200.2542 | 5.048213 | 30p-Cu | 1 | Nafion 117 | 22.5 | CO2 | 3.8 | 1 | 0 | 1 | 0 | 0 | 50 | Electrodeposited IrOx on Ti | 5 | 7.8 | 100 | 10 | 0.5 | 5 | Carbon dioxide reduction | Al tape 16 mm | 0.5 | Electrospun PVDF-HFP | 0 | 0 | 1 | 1 | 0 | CO2 | 1 | 0 | TRUE | PVDF-HFP | 1.1 | 0.2517714 | 0.3389891 | 0.2136219 | 6881.424 | -1309.258 | -76.29586 | 324.0221 | 0 | 6557.345 | 381.0072 | 0 | 0.04941361 | 0 | -0.2033583 | -76.29586 | -1309.054 | 0 | 0.0001553475 | -200.2387 | 0 | 0 | 0 | -2.84899 | 0 | 0.3523337 | 0.04230808 | 0.06885044 | 0.01858566
1675100565.7 | -1.335838 | -200.2215 | 5.447063 | 30p-Cu | 1 | Nafion 117 | 22.5 | CO2 | 3.8 | 1 | 0 | 1 | 0 | 0 | 50 | Electrodeposited IrOx on Ti | 5 | 7.8 | 100 | 10 | 0.5 | 5 | Carbon dioxide reduction | Al tape 16 mm | 0.5 | Electrospun PVDF-HFP | 0 | 0 | 1 | 1 | 0 | CO2 | 1 | 0 | TRUE | PVDF-HFP | 1.1 | 0.2755981 | 0.3319839 | 0.2085746 | 7263.769 | -1385.658 | -76.19952 | 324.0221 | 0 | 6939.651 | 381.3062 | 0 | 0.04669141 | 0 | -0.2033583 | -76.19952 | -1385.454 | 0 | 0.0001467809 | -200.1971 | 0 | 0 | 0 | -2.854211 | 0 | 0.3988504 | 0.215296 | 0.09211334 | 0.01959186
1675100947.6 | -1.355996 | -193.438 | 5.447063 | 30p-Cu | 1 | Nafion 117 | 22.5 | CO2 | 3.8 | 1 | 0 | 1 | 0 | 0 | 50 | Electrodeposited IrOx on Ti | 5 | 7.8 | 100 | 10 | 0.5 | 5 | Carbon dioxide reduction | Al tape 16 mm | 0.5 | Electrospun PVDF-HFP | 0 | 0 | 1 | 1 | 0 | CO2 | 1 | 0 | TRUE | PVDF-HFP | 1.1 | 0.1256677 | 0.1397502 | 0.08746169 | 7645.661 | -1461.699 | -75.84131 | 324.0221 | 0 | 7321.15 | 380.499 | 0 | 0.04425836 | 0 | -0.2033583 | -75.84131 | -1461.496 | 0 | 0.0001391439 | -199.3209 | 0 | 0 | 0 | -2.849859 | 0 | 0 | 1.263501 | -0.02015808 | 0.02071397
1675101329.9 | -1.355996 | -193.438 | 5.447063 | 30p-Cu | 1 | Nafion 117 | 22.5 | CO2 | 3.8 | 1 | 0 | 1 | 0 | 0 | 50 | Electrodeposited IrOx on Ti | 5 | 7.8 | 100 | 10 | 0.5 | 5 | Carbon dioxide reduction | Al tape 16 mm | 0.5 | Electrospun PVDF-HFP | 0 | 0 | 1 | 1 | 0 | CO2 | 1 | 0 | TRUE | PVDF-HFP | 1.1 | 0.02225306 | 0.02873413 | 0.01569882 | 8027.997 | -1461.699 | 0 | 324.0221 | 0 | 7321.15 | 0 |  |  | 0 | -0.2033583 | 0 | -1461.496 |  | 0.0001391439 | -193.438 | 0 | 0 | 0 | -2.827701 | 0 | 0 | 0.9520824 | 0 | 0
1675101713.2 | -1.355996 | -193.438 | 5.447063 | 30p-Cu | 1 | Nafion 117 | 22.5 | CO2 | 3.8 | 1 | 0 | 1 | 0 | 0 | 50 | Electrodeposited IrOx on Ti | 5 | 7.8 | 100 | 10 | 0.5 | 5 | Carbon dioxide reduction | Al tape 16 mm | 0.5 | Electrospun PVDF-HFP | 0 | 0 | 1 | 1 | 0 | CO2 | 1 | 0 | TRUE | PVDF-HFP | 1.1 | 0.004035509 | 0.007822163 | 0.003520658 | 8411.251 | -1461.699 | 0 | 324.0221 | 0 | 7321.15 | 0 |  |  | 0 | -0.2033583 | 0 | -1461.496 |  | 0.0001391439 | -193.438 | 0 | 0 | 0 | -2.827701 | 0 | 0 | 0.1486136 | 0 | 0
1670870692.7 | -1.454837 | -19.90013 | 20.9949 | 20p-Cu | 0.2 | Nafion 117 | 22.5 | CO2 | 3.8 | 1 | 0 | 1 | 0 | 0 | 13 | Electrodeposited IrOx on Ti | 0 | 7.8 | 13 | 10 | 0.5 | 0 | Carbon dioxide reduction | Cu tape 10 mm + Teflon tape 5 mm | 0.5 | Electrospun PVDF-HFP | 0 | 0 | 1 | 1 | 0 | CO2 | 1 | 0 | TRUE | PVDF-HFP | 0.3 | 0.08245727 | 0.5389582 | 0.07229379 | 306.582 | -2.828891 | -2.828891 | 153.1197 | 153.1197 | 153.0893 | 153.0893 | 1.000199 | 1.000199 | -0.02485648 | -0.02485648 | -2.803232 | -2.803232 | 0.008867079 | 0.008867079 | -18.55843 | -0.02842002 | 0.001531381 | -0.5215389 | 0 |  |  |  |  | 0.8138167
1670871073.9 | -1.208965 | -19.94985 | 20.9949 | 20p-Cu | 0.2 | Nafion 117 | 22.5 | CO2 | 3.8 | 1 | 0 | 1 | 0 | 0 | 13 | Electrodeposited IrOx on Ti | 0 | 7.8 | 13 | 10 | 0.5 | 0 | Carbon dioxide reduction | Cu tape 10 mm + Teflon tape 5 mm | 0.5 | Electrospun PVDF-HFP | 0 | 0 | 1 | 1 | 0 | CO2 | 1 | 0 | TRUE | PVDF-HFP | 0.3 | 0.08443098 | 0.5651526 | 0.07839325 | 687.763 | -10.42553 | -7.576699 | 153.1197 | 0 | 534.2893 | 380.2 | 0 | 0.2865858 | 0 | -0.02485648 | -7.576699 | -10.39987 | 0 | 0.002390076 | -19.9282 | 0 | 0 | -2.146303 | 0 |  | 0 | 0.2905793 | 0.245872 | 0.1157958
1670871458.2 | -1.525078 | -19.88682 | 20.81672 | 20p-Cu | 0.2 | Nafion 117 | 22.5 | CO2 | 3.8 | 1 | 0 | 1 | 0 | 0 | 13 | Electrodeposited IrOx on Ti | 0 | 7.8 | 13 | 10 | 0.5 | 0 | Carbon dioxide reduction | Cu tape 10 mm + Teflon tape 5 mm | 0.5 | Electrospun PVDF-HFP | 0 | 0 | 1 | 1 | 0 | CO2 | 1 | 0 | TRUE | PVDF-HFP | 0.3 | 0.09068216 | 0.5539702 | 0.07266409 | 1072.107 | -18.14487 | -7.699404 | 153.1197 | 0 | 918.6873 | 383.398 | 0 | 0.1666723 | 0 | -0.02485648 | -7.699404 | -18.11921 | 0 | 0.00137183 | -19.91337 | 0 | 0 | -2.143944 | 0 |  | -0.1781778 | 0.05480721 | -0.3161129 | 0.1142556
1670871843.2 | -1.188568 | -19.95049 | 21.05938 | 20p-Cu | 0.2 | Nafion 117 | 22.5 | CO2 | 3.8 | 1 | 0 | 1 | 0 | 0 | 13 | Electrodeposited IrOx on Ti | 0 | 7.8 | 13 | 10 | 0.5 | 0 | Carbon dioxide reduction | Cu tape 10 mm + Teflon tape 5 mm | 0.5 | Electrospun PVDF-HFP | 0 | 0 | 1 | 1 | 0 | CO2 | 1 | 0 | TRUE | PVDF-HFP | 0.3 | 0.09014229 | 0.5453929 | 0.07350398 | 1457.024 | -26.14439 | -7.979587 | 153.1197 | 0 | 1303.586 | 383.8992 | 0 | 0.1174603 | 0 | -0.02485648 | -7.979587 | -26.11873 | 0 | 0.0009516726 | -20.01145 | 0 | 0 | -2.1364 | 0 |  | 0.2426621 | 0.003055074 | 0.3365096 | 0.1181804
1670872612.4 | -1.344562 | -39.89926 | 22.62793 | 20p-Cu | 0.2 | Nafion 117 | 22.5 | CO2 | 3.8 | 1 | 0 | 1 | 0 | 0 | 13 | Electrodeposited IrOx on Ti | 0 | 7.8 | 13 | 10 | 0.5 | 0 | Carbon dioxide reduction | Cu tape 10 mm + Teflon tape 5 mm | 0.5 | Electrospun PVDF-HFP | 0 | 0 | 1 | 1 | 0 | CO2 | 1 | 0 | TRUE | PVDF-HFP | 0.3 | 0.1363392 | 0.4938284 | 0.1280734 | 2226.28 | -48.25932 | -22.09501 | 153.1197 | 0 | 2072.807 | 768.2206 | 0 | 0.07387069 | 0 | -0.02485648 | -22.09501 | -48.23366 | 0 | 0.0005153346 | -29.17005 | 0 | 0 | -2.192424 | -2.788592 | 0.7862117 | 1.568547 | -0.2856065 | -0.155994 | 0.3419114
1670872996.5 | -1.136082 | -39.89209 | 22.44924 | 20p-Cu | 0.2 | Nafion 117 | 22.5 | CO2 | 3.8 | 1 | 0 | 1 | 0 | 0 | 13 | Electrodeposited IrOx on Ti | 0 | 7.8 | 13 | 10 | 0.5 | 0 | Carbon dioxide reduction | Cu tape 10 mm + Teflon tape 5 mm | 0.5 | Electrospun PVDF-HFP | 0 | 0 | 1 | 1 | 0 | CO2 | 1 | 0 | TRUE | PVDF-HFP | 0.3 | 0.1267487 | 0.4968745 | 0.1144408 | 2610.358 | -63.49569 | -15.19647 | 153.1197 | 0 | 2456.892 | 383.0852 | 0 | 0.06232251 | 0 | -0.02485648 | -15.19647 | -63.47003 | 0 | 0.0003916254 | -39.88359 | 0 | 0 | -2.444783 | -2.823522 | 0.865863 | -0.178685 | 0.006834779 | 0.2084808 | 0.2742603
1670873380.3 | -1.281856 | -39.53113 | 21.24306 | 20p-Cu | 0.2 | Nafion 117 | 22.5 | CO2 | 3.8 | 1 | 0 | 1 | 0 | 0 | 13 | Electrodeposited IrOx on Ti | 0 | 7.8 | 13 | 10 | 0.5 | 0 | Carbon dioxide reduction | Cu tape 10 mm + Teflon tape 5 mm | 0.5 | Electrospun PVDF-HFP | 0 | 0 | 1 | 1 | 0 | CO2 | 1 | 0 | TRUE | PVDF-HFP | 0.3 | 0.1935854 | 0.4349209 | 0.207615 | 2994.209 | -78.81937 | -15.28378 | 153.1197 | 0 | 2840.941 | 383.0491 | 0 | 0.05389752 | 0 | -0.02485648 | -15.28378 | -78.79371 | 0 | 0.0003154627 | -39.9016 | 0 | 0 | -2.452944 | -2.768864 | 0.8859026 | -1.206184 | -0.03221343 | -0.1457746 | 0.2460023
1670873765.7 | -1.48426 | -39.91255 | 19.61488 | 20p-Cu | 0.2 | Nafion 117 | 22.5 | CO2 | 3.8 | 1 | 0 | 1 | 0 | 0 | 13 | Electrodeposited IrOx on Ti | 0 | 7.8 | 13 | 10 | 0.5 | 0 | Carbon dioxide reduction | Cu tape 10 mm + Teflon tape 5 mm | 0.5 | Electrospun PVDF-HFP | 0 | 0 | 1 | 1 | 0 | CO2 | 1 | 0 | TRUE | PVDF-HFP | 0.3 | 0.2829077 | 0.3819163 | 0.3027379 | 3379.616 | -94.11953 | -15.27508 | 153.1197 | 0 | 3226.155 | 384.58 | 0 | 0.04746197 | 0 | -0.02485648 | -15.27508 | -94.09388 | 0 | 0.0002641668 | -39.88934 | 0 | 0 | -2.449133 | -2.773583 | 0.8830214 | -1.628181 | 0.027562 | -0.2024037 | 0.2565662
1670874151.8 | -2.01789 | -59.87512 | 23.94331 | 20p-Cu | 0.2 | Nafion 117 | 22.5 | CO2 | 3.8 | 1 | 0 | 1 | 0 | 0 | 13 | Electrodeposited IrOx on Ti | 0 | 7.8 | 13 | 10 | 0.5 | 0 | Carbon dioxide reduction | Cu tape 10 mm + Teflon tape 5 mm | 0.5 | Electrospun PVDF-HFP | 0 | 0 | 1 | 1 | 0 | CO2 | 1 | 0 | TRUE | PVDF-HFP | 0.3 | 0.516173 | 0.2707033 | 0.2709057 | 3765.642 | -112.8823 | -18.72283 | 153.1197 | 0 | 3612.178 | 385.0226 | 0 | 0.04238985 | 0 | -0.02485648 | -18.72283 | -112.8566 | 0 | 0.0002202483 | -49.53704 | 0 | 0 | -2.411418 | -3.177804 | 0.7588318 | 4.328428 | 0.01720652 | -0.5336306 | 0.2965
1670874536.5 | -2.018807 | -55.39527 | 32.70279 | 20p-Cu | 0.2 | Nafion 117 | 22.5 | CO2 | 3.8 | 1 | 0 | 1 | 0 | 0 | 13 | Electrodeposited IrOx on Ti | 0 | 7.8 | 13 | 10 | 0.5 | 0 | Carbon dioxide reduction | Cu tape 10 mm + Teflon tape 5 mm | 0.5 | Electrospun PVDF-HFP | 0 | 0 | 1 | 1 | 0 | CO2 | 1 | 0 | TRUE | PVDF-HFP | 0.3 | 0.4123009 | 0.3215521 | 0.2906816 | 4150.347 | -135.8418 | -22.89965 | 153.1197 | 0 | 3996.488 | 383.3096 | 0 | 0.03831357 | 0 | -0.02485648 | -22.89965 | -135.8161 | 0 | 0.0001830156 | -59.87308 | 0 | 0 | 0 | -3.750787 | 0 | 8.759485 | -0.2280478 | -0.0009161233 | 0.5109369
1670875305.8 | -1.706325 | -59.94493 | 20.38743 | 20p-Cu | 0.2 | Nafion 117 | 22.5 | CO2 | 3.8 | 1 | 0 | 1 | 0 | 0 | 13 | Electrodeposited IrOx on Ti | 0 | 7.8 | 13 | 10 | 0.5 | 0 | Carbon dioxide reduction | Cu tape 10 mm + Teflon tape 5 mm | 0.5 | Electrospun PVDF-HFP | 0 | 0 | 1 | 1 | 0 | CO2 | 1 | 0 | TRUE | PVDF-HFP | 0.3 | 0.3570283 | 0.2811053 | 0.290619 | 4919.662 | -181.8199 | -22.91223 | 153.1197 | 0 | 4766.196 | 383.3192 | 0 | 0.03212618 | 0 | -0.02485648 | -22.91223 | -181.7942 | 0 | 0.0001367286 | -59.88446 | 0 | 0 | 0 | -3.477127 | 0 | -0.6035185 | -0.01577323 | 0.3266076 | 0.3928731
1670876075.6 | -1.976119 | -79.91421 | 23.75241 | 20p-Cu | 0.2 | Nafion 117 | 22.5 | CO2 | 3.8 | 1 | 0 | 1 | 0 | 0 | 13 | Electrodeposited IrOx on Ti | 0 | 7.8 | 13 | 10 | 0.5 | 0 | Carbon dioxide reduction | Cu tape 10 mm + Teflon tape 5 mm | 0.5 | Electrospun PVDF-HFP | 0 | 0 | 1 | 1 | 0 | CO2 | 1 | 0 | TRUE | PVDF-HFP | 0.3 | 0.545838 | 0.1595708 | 0.3211651 | 5689.423 | -235.6292 | -30.64984 | 153.1197 | 0 | 5535.997 | 383.8 | 0 | 0.02765892 | 0 | -0.02485648 | -30.64984 | -235.6035 | 0 | 0.0001055013 | -79.8589 | 0 | 0 | 0 | -3.946691 | 0 | -3.64049 | -0.2547873 | -0.3570209 | 0.460815
1666193667.8 | -1.347321 | -200.1618 | 6.125102 | Dura07-Cu | 1 | Nafion 117 | 30 | CO2 | 3.8 | 1 | 0 | 1 | 0 | 0 | 250 | Electrodeposited IrOx on Ti | 10 | 7.8 | 250 | 30 | 0.5 | 10 | Carbon dioxide reduction | Al tape 16 mm | 0.5 | Commercial PVDF | 0 | 0 | 1 | 1 | 0 | CO2 | 1 | 0 | TRUE | PVDF | 0.8 | 0.2202995 | 0.1147728 | 0.09118355 | 490.256 | -20.78429 | -20.71491 | 364.4001 | 234.1525 | 125.8355 | 125.8355 | 1.860783 | 2.895845 | -0.08605435 | -0.1554314 | -20.6287 | -20.6287 | 0.004171583 | 0.007534714 | -149.3705 | -0.2024797 | 0.001355553 | -0.9448833 | -2.99109 | 0.3158993 |  |  |  | 0.901627
1670876459.5 | -1.179753 | -79.84676 | 22.1435 | 20p-Cu | 0.2 | Nafion 117 | 22.5 | CO2 | 3.8 | 1 | 0 | 1 | 0 | 0 | 13 | Electrodeposited IrOx on Ti | 0 | 7.8 | 13 | 10 | 0.5 | 0 | Carbon dioxide reduction | Cu tape 10 mm + Teflon tape 5 mm | 0.5 | Electrospun PVDF-HFP | 0 | 0 | 1 | 1 | 0 | CO2 | 1 | 0 | TRUE | PVDF-HFP | 0.3 | 0.616062 | 0.1284439 | 0.2728535 | 6073.341 | -266.301 | -30.59188 | 153.1197 | 0 | 5919.942 | 382.9452 | 0 | 0.02586507 | 0 | -0.02485648 | -30.59188 | -266.2753 | 0 | 9.334879e-05 | -79.86951 | 0 | 0 | 0 | -3.96115 | 0 | -1.608907 | -0.07773947 | 0.7963665 | 0.4622339
1666194002.6 | -1.3715 | -200.1141 | 6.125102 | Dura07-Cu | 1 | Nafion 117 | 30 | CO2 | 3.8 | 1 | 0 | 1 | 0 | 0 | 250 | Electrodeposited IrOx on Ti | 10 | 7.8 | 250 | 30 | 0.5 | 10 | Carbon dioxide reduction | Al tape 16 mm | 0.5 | Commercial PVDF | 0 | 0 | 1 | 1 | 0 | CO2 | 1 | 0 | TRUE | PVDF | 0.8 | 0.2007232 | 0.04327808 | 0.05595143 | 825.05 | -87.78174 | -66.79731 | 364.4001 | 0 | 460.6355 | 333.8 | 0 | 0.7910812 | 0 | -0.1554314 | -66.79731 | -87.62615 | 0 | 0.001773801 | -200.1118 | 0 | 0 | 0 | -3.022446 | 0 | 0 | -1.634308 | -0.02417823 | 0.02896637
1666194339.0 | -1.355672 | -200.1098 | 6.125102 | Dura07-Cu | 1 | Nafion 117 | 30 | CO2 | 3.8 | 1 | 0 | 1 | 0 | 0 | 250 | Electrodeposited IrOx on Ti | 10 | 7.8 | 250 | 30 | 0.5 | 10 | Carbon dioxide reduction | Al tape 16 mm | 0.5 | Commercial PVDF | 0 | 0 | 1 | 1 | 0 | CO2 | 1 | 0 | TRUE | PVDF | 0.8 | 0.2210293 | 0.1209941 | 0.1130619 | 1161.5 | -155.0982 | -67.11638 | 364.4001 | 0 | 797.0355 | 335.4 | 0 | 0.4571943 | 0 | -0.1554314 | -67.11638 | -154.9426 | 0 | 0.001003154 | -200.1085 | 0 | 0 | 0 | -3.015035 | 0 | 0 | 2.420505 | 0.0158274 | 0.0288873
1666194673.7 | -1.372102 | -200.0889 | 6.108432 | Dura07-Cu | 1 | Nafion 117 | 30 | CO2 | 3.8 | 1 | 0 | 1 | 0 | 0 | 250 | Electrodeposited IrOx on Ti | 10 | 7.8 | 250 | 30 | 0.5 | 10 | Carbon dioxide reduction | Al tape 16 mm | 0.5 | Commercial PVDF | 0 | 0 | 1 | 1 | 0 | CO2 | 1 | 0 | TRUE | PVDF | 0.8 | 0.2479802 | 0.05223885 | 0.08210619 | 1496.125 | -222.1103 | -66.81196 | 364.4001 | 0 | 1131.71 | 333.675 | 0 | 0.3219906 | 0 | -0.1554314 | -66.81196 | -221.9547 | 0 | 0.0007002842 | -200.1277 | 0 | 0 | -1.949806 | -3.027016 | 0.6441349 | -0.01666975 | -1.218693 | -0.01642977 | 0.03307741
1666195008.5 | -1.335736 | -200.096 | 6.086925 | Dura07-Cu | 1 | Nafion 117 | 30 | CO2 | 3.8 | 1 | 0 | 1 | 0 | 0 | 250 | Electrodeposited IrOx on Ti | 10 | 7.8 | 250 | 30 | 0.5 | 10 | Carbon dioxide reduction | Al tape 16 mm | 0.5 | Commercial PVDF | 0 | 0 | 1 | 1 | 0 | CO2 | 1 | 0 | TRUE | PVDF | 0.8 | 0.1995517 | 0.1026093 | 0.1082049 | 1830.931 | -289.1118 | -66.80132 | 364.4001 | 0 | 1466.51 | 333.8 | 0 | 0.2484811 | 0 | -0.1554314 | -66.80132 | -288.9562 | 0 | 0.0005379064 | -200.1238 | 0 | 0 | 0 | -3.01088 | 0 | -0.02150639 | -1.310913 | 0.03636589 | 0.02783252
1666195678.3 | -1.385616 | -200.1583 | 6.043899 | Dura07-Cu | 1 | Nafion 117 | 30 | CO2 | 3.8 | 1 | 0 | 1 | 0 | 0 | 250 | Electrodeposited IrOx on Ti | 10 | 7.8 | 250 | 30 | 0.5 | 10 | Carbon dioxide reduction | Al tape 16 mm | 0.5 | Commercial PVDF | 0 | 0 | 1 | 1 | 0 | CO2 | 1 | 0 | TRUE | PVDF | 0.8 | 0.251782 | 0.09504801 | 0.1227015 | 2500.76 | -409.3682 | -120.0563 | 413.9162 | 49.5161 | 2086.48 | 618.9696 | 0.07999763 | 0.1983801 | -0.005609785 | -0.1610412 | -120.0523 | -409.2086 | 4.672784e-05 | 0.000393543 | -190.0759 | -0.01583788 | 8.3324e-05 | -0.9055007 | -3.00301 | 0.3015311 | -0.04302671 | 1.7637 | -0.04988005 | 0.3611769
1666196012.6 | -1.379824 | -200.0931 | 6.022422 | Dura07-Cu | 1 | Nafion 117 | 30 | CO2 | 3.8 | 1 | 0 | 1 | 0 | 0 | 250 | Electrodeposited IrOx on Ti | 10 | 7.8 | 250 | 30 | 0.5 | 10 | Carbon dioxide reduction | Al tape 16 mm | 0.5 | Commercial PVDF | 0 | 0 | 1 | 1 | 0 | CO2 | 1 | 0 | TRUE | PVDF | 0.8 | 0.2628984 | 0.04634671 | 0.09230398 | 2835.105 | -476.2874 | -66.71914 | 413.9162 | 0 | 2420.88 | 333.4 | 0 | 0.1709776 | 0 | -0.1610412 | -66.71914 | -476.1279 | 0 | 0.0003382309 | -200.1174 | 0 | 0 | 0 | -3.010286 | 0 | -0.02147677 | -0.7214443 | 0.005792175 | 0.02658972
1666196347.3 | -1.388321 | -200.1615 | 5.962297 | Dura07-Cu | 1 | Nafion 117 | 30 | CO2 | 3.8 | 1 | 0 | 1 | 0 | 0 | 250 | Electrodeposited IrOx on Ti | 10 | 7.8 | 250 | 30 | 0.5 | 10 | Carbon dioxide reduction | Al tape 16 mm | 0.5 | Commercial PVDF | 0 | 0 | 1 | 1 | 0 | CO2 | 1 | 0 | TRUE | PVDF | 0.8 | 0.2574959 | 0.0928056 | 0.1440672 | 3169.801 | -543.3029 | -66.81531 | 413.9162 | 0 | 2755.568 | 333.688 | 0 | 0.1502108 | 0 | -0.1610412 | -66.81531 | -543.1433 | 0 | 0.0002964985 | -200.1459 | 0 | 0 | 0 | -3.01463 | 0 | -0.060125 | 1.711168 | -0.008497132 | 0.02470169
1666196681.9 | -1.395529 | -200.0835 | 5.827025 | Dura07-Cu | 1 | Nafion 117 | 30 | CO2 | 3.8 | 1 | 0 | 1 | 0 | 0 | 250 | Electrodeposited IrOx on Ti | 10 | 7.8 | 250 | 30 | 0.5 | 10 | Carbon dioxide reduction | Al tape 16 mm | 0.5 | Commercial PVDF | 0 | 0 | 1 | 1 | 0 | CO2 | 1 | 0 | TRUE | PVDF | 0.8 | 0.2835136 | 0.04605136 | 0.1108932 | 3504.314 | -610.2475 | -66.74458 | 413.9162 | 0 | 3090.068 | 333.5 | 0 | 0.1339505 | 0 | -0.1610412 | -66.74458 | -610.088 | 0 | 0.0002639638 | -200.1337 | 0 | 0 | 0 | -3.010608 | 0 | -0.1352723 | -0.6397779 | -0.007207501 | 0.02341005
1666197017.5 | -1.460925 | -200.1536 | 5.691287 | Dura07-Cu | 1 | Nafion 117 | 30 | CO2 | 3.8 | 1 | 0 | 1 | 0 | 0 | 250 | Electrodeposited IrOx on Ti | 10 | 7.8 | 250 | 30 | 0.5 | 10 | Carbon dioxide reduction | Al tape 16 mm | 0.5 | Commercial PVDF | 0 | 0 | 1 | 1 | 0 | CO2 | 1 | 0 | TRUE | PVDF | 0.8 | 0.2670051 | 0.09069745 | 0.1619859 | 3839.977 | -677.4343 | -66.9866 | 413.9162 | 0 | 3425.768 | 334.7 | 0 | 0.1208243 | 0 | -0.1610412 | -66.9866 | -677.2747 | 0 | 0.0002377782 | -200.1393 | 0 | 0 | 0 | -3.01821 | 0 | -0.1357373 | 1.636667 | -0.06539661 | 0.02495056
1666197352.8 | -1.520145 | -200.1205 | 5.555722 | Dura07-Cu | 1 | Nafion 117 | 30 | CO2 | 3.8 | 1 | 0 | 1 | 0 | 0 | 250 | Electrodeposited IrOx on Ti | 10 | 7.8 | 250 | 30 | 0.5 | 10 | Carbon dioxide reduction | Al tape 16 mm | 0.5 | Commercial PVDF | 0 | 0 | 1 | 1 | 0 | CO2 | 1 | 0 | TRUE | PVDF | 0.8 | 0.2357329 | 0.03976725 | 0.09595334 | 4175.215 | -730.811 | -53.17667 | 463.7423 | 49.8261 | 3710.827 | 284.0588 | 0.1754077 | 0.1249701 | -0.00791246 | -0.1689536 | -53.17027 | -730.6451 | 0.0001488136 | 0.000231239 | -178.3775 | -0.05405061 | 0.0003030125 | -0.9055125 | -2.997252 | 0.3021143 | -0.1355654 | -2.1027 | -0.0592194 | 0.505684
1666197687.1 | -1.489777 | -200.2097 | 5.420502 | Dura07-Cu | 1 | Nafion 117 | 30 | CO2 | 3.8 | 1 | 0 | 1 | 0 | 0 | 250 | Electrodeposited IrOx on Ti | 10 | 7.8 | 250 | 30 | 0.5 | 10 | Carbon dioxide reduction | Al tape 16 mm | 0.5 | Commercial PVDF | 0 | 0 | 1 | 1 | 0 | CO2 | 1 | 0 | TRUE | PVDF | 0.8 | 0.234682 | 0.07702659 | 0.139452 | 4509.598 | -797.7392 | -66.72804 | 463.7423 | 0 | 4045.227 | 333.4 | 0 | 0.1146394 | 0 | -0.1689536 | -66.72804 | -797.5733 | 0 | 0.0002118346 | -200.1441 | 0 | 0 | 0 | -3.012697 | 0 | -0.1352197 | -1.330155 | 0.0303673 | 0.02287309
1666198021.5 | -1.512551 | -200.1329 | 5.285293 | Dura07-Cu | 1 | Nafion 117 | 30 | CO2 | 3.8 | 1 | 0 | 1 | 0 | 0 | 250 | Electrodeposited IrOx on Ti | 10 | 7.8 | 250 | 30 | 0.5 | 10 | Carbon dioxide reduction | Al tape 16 mm | 0.5 | Commercial PVDF | 0 | 0 | 1 | 1 | 0 | CO2 | 1 | 0 | TRUE | PVDF | 0.8 | 0.2766261 | 0.04203726 | 0.117754 | 4843.955 | -864.6678 | -66.72841 | 463.7423 | 0 | 4379.627 | 333.4 | 0 | 0.1058863 | 0 | -0.1689536 | -66.72841 | -864.5018 | 0 | 0.0001954347 | -200.1452 | 0 | 0 | 0 | -3.011811 | 0 | -0.1352092 | 2.276521 | -0.02277323 | 0.02578154
1666198356.7 | -1.514705 | -200.1228 | 5.442363 | Dura07-Cu | 1 | Nafion 117 | 30 | CO2 | 3.8 | 1 | 0 | 1 | 0 | 0 | 250 | Electrodeposited IrOx on Ti | 10 | 7.8 | 250 | 30 | 0.5 | 10 | Carbon dioxide reduction | Al tape 16 mm | 0.5 | Commercial PVDF | 0 | 0 | 1 | 1 | 0 | CO2 | 1 | 0 | TRUE | PVDF | 0.8 | 0.2471762 | 0.0786356 | 0.15499 | 5179.181 | -931.6561 | -66.78814 | 463.7423 | 0 | 4714.841 | 334.214 | 0 | 0.098358 | 0 | -0.1689536 | -66.78814 | -931.4901 | 0 | 0.0001813799 | -200.114 | 0 | 0 | 0 | -3.001349 | 0 | 0.1570702 | -1.42849 | -0.002154433 | 0.03011994
1666198691.5 | -1.370344 | -200.1683 | 5.612161 | Dura07-Cu | 1 | Nafion 117 | 30 | CO2 | 3.8 | 1 | 0 | 1 | 0 | 0 | 250 | Electrodeposited IrOx on Ti | 10 | 7.8 | 250 | 30 | 0.5 | 10 | Carbon dioxide reduction | Al tape 16 mm | 0.5 | Commercial PVDF | 0 | 0 | 1 | 1 | 0 | CO2 | 1 | 0 | TRUE | PVDF | 0.8 | 0.2258647 | 0.07564061 | 0.1537795 | 5513.912 | -998.647 | -66.79074 | 463.7423 | 0 | 5049.541 | 333.7 | 0 | 0.09183851 | 0 | -0.1689536 | -66.79074 | -998.481 | 0 | 0.0001692107 | -200.1521 | 0 | 0 | 0 | -2.963247 | 0 | 0.1697974 | 0.805521 | 0.1443614 | 0.02485411
1666199027.0 | -1.502878 | -200.1355 | 5.782353 | Dura07-Cu | 1 | Nafion 117 | 30 | CO2 | 3.8 | 1 | 0 | 1 | 0 | 0 | 250 | Electrodeposited IrOx on Ti | 10 | 7.8 | 250 | 30 | 0.5 | 10 | Carbon dioxide reduction | Al tape 16 mm | 0.5 | Commercial PVDF | 0 | 0 | 1 | 1 | 0 | CO2 | 1 | 0 | TRUE | PVDF | 0.8 | 0.2360697 | 0.08598656 | 0.142702 | 5849.421 | -1051.954 | -53.10674 | 513.6924 | 49.9501 | 5334.874 | 284.3336 | 0.1756743 | 0.0962895 | 0.002500115 | -0.1664535 | -53.11075 | -1051.792 | -4.707362e-05 | 0.0001582571 | -178.1268 | 0.1489167 | -0.0008360152 | -0.9055447 | -2.947747 | 0.307199 | 0.1701921 | -0.0984404 | -0.1325341 | 0.4874508
1666199361.1 | -1.469782 | -200.1777 | 5.951828 | Dura07-Cu | 1 | Nafion 117 | 30 | CO2 | 3.8 | 1 | 0 | 1 | 0 | 0 | 250 | Electrodeposited IrOx on Ti | 10 | 7.8 | 250 | 30 | 0.5 | 10 | Carbon dioxide reduction | Al tape 16 mm | 0.5 | Commercial PVDF | 0 | 0 | 1 | 1 | 0 | CO2 | 1 | 0 | TRUE | PVDF | 0.8 | 0.1765096 | 0.02940493 | 0.08475786 | 6183.517 | -1118.823 | -66.66888 | 513.6924 | 0 | 5668.974 | 333.1 | 0 | 0.0906147 | 0 | -0.1664535 | -66.66888 | -1118.661 | 0 | 0.0001487971 | -200.1468 | 0 | 0 | 0 | -3.037501 | 0 | 0.1694753 | -0.8394226 | 0.03309524 | 0.02266221
1666199695.9 | -1.386988 | -200.1807 | 6.121704 | Dura07-Cu | 1 | Nafion 117 | 30 | CO2 | 3.8 | 1 | 0 | 1 | 0 | 0 | 250 | Electrodeposited IrOx on Ti | 10 | 7.8 | 250 | 30 | 0.5 | 10 | Carbon dioxide reduction | Al tape 16 mm | 0.5 | Commercial PVDF | 0 | 0 | 1 | 1 | 0 | CO2 | 1 | 0 | TRUE | PVDF | 0.8 | 0.2635721 | 0.07645451 | 0.1819379 | 6518.403 | -1185.853 | -66.82989 | 513.6924 | 0 | 6003.874 | 333.9 | 0 | 0.08556015 | 0 | -0.1664535 | -66.82989 | -1185.691 | 0 | 0.0001403852 | -200.1494 | 0 | 0 | 0 | -3.03846 | 0 | 0.1698761 | 1.507009 | 0.08279476 | 0.02299086
1666200028.5 | -1.384094 | -200.1158 | 6.185659 | Dura07-Cu | 1 | Nafion 117 | 30 | CO2 | 3.8 | 1 | 0 | 1 | 0 | 0 | 250 | Electrodeposited IrOx on Ti | 10 | 7.8 | 250 | 30 | 0.5 | 10 | Carbon dioxide reduction | Al tape 16 mm | 0.5 | Commercial PVDF | 0 | 0 | 1 | 1 | 0 | CO2 | 1 | 0 | TRUE | PVDF | 0.8 | 0.2616939 | 0.03461354 | 0.129366 | 6850.994 | -1252.531 | -66.47773 | 513.6924 | 0 | 6336.383 | 331.509 | 0 | 0.08107028 | 0 | -0.1664535 | -66.47773 | -1252.369 | 0 | 0.0001329109 | -200.1914 | 0 | 0 | 0 | -3.046787 | 0 | 0.06395432 | -0.5095101 | 0.002893815 | 0.02230174
1666200362.8 | -1.394682 | -200.112 | 6.153082 | Dura07-Cu | 1 | Nafion 117 | 30 | CO2 | 3.8 | 1 | 0 | 1 | 0 | 0 | 250 | Electrodeposited IrOx on Ti | 10 | 7.8 | 250 | 30 | 0.5 | 10 | Carbon dioxide reduction | Al tape 16 mm | 0.5 | Commercial PVDF | 0 | 0 | 1 | 1 | 0 | CO2 | 1 | 0 | TRUE | PVDF | 0.8 | 0.2665547 | 0.06791037 | 0.1828182 | 7185.29 | -1319.44 | -66.70854 | 513.6924 | 0 | 6670.683 | 333.3 | 0 | 0.07700746 | 0 | -0.1664535 | -66.70854 | -1319.278 | 0 | 0.0001261702 | -200.1456 | 0 | 0 | 0 | -3.04767 | 0 | -0.03257637 | 0.02181841 | -0.0105878 | 0.02109641
1666200697.5 | -1.383881 | -200.1793 | 6.12047 | Dura07-Cu | 1 | Nafion 117 | 30 | CO2 | 3.8 | 1 | 0 | 1 | 0 | 0 | 250 | Electrodeposited IrOx on Ti | 10 | 7.8 | 250 | 30 | 0.5 | 10 | Carbon dioxide reduction | Al tape 16 mm | 0.5 | Commercial PVDF | 0 | 0 | 1 | 1 | 0 | CO2 | 1 | 0 | TRUE | PVDF | 0.8 | 0.2849754 | 0.0337412 | 0.1435997 | 7519.951 | -1386.428 | -66.78802 | 513.6924 | 0 | 7005.383 | 333.7 | 0 | 0.07332823 | 0 | -0.1664535 | -66.78802 | -1386.266 | 0 | 0.0001200733 | -200.1439 | 0 | 0 | 0 | -3.049468 | 0 | -0.03261194 | 1.339627 | 0.01080085 | 0.02279022
1666201031.9 | -1.418309 | -200.1379 | 6.087884 | Dura07-Cu | 1 | Nafion 117 | 30 | CO2 | 3.8 | 1 | 0 | 1 | 0 | 0 | 250 | Electrodeposited IrOx on Ti | 10 | 7.8 | 250 | 30 | 0.5 | 10 | Carbon dioxide reduction | Al tape 16 mm | 0.5 | Commercial PVDF | 0 | 0 | 1 | 1 | 0 | CO2 | 1 | 0 | TRUE | PVDF | 0.8 | 0.2446436 | 0.06868483 | 0.1707479 | 7854.344 | -1439.521 | -52.89356 | 563.7665 | 50.0741 | 7289.394 | 283.0108 | 0.1769335 | 0.07734065 | 0.001752677 | -0.1647008 | -52.89666 | -1439.363 | -3.313399e-05 | 0.0001144262 | -178.0078 | 0.1324745 | -0.0007442059 | -0.9055276 | -3.038803 | 0.2979882 | -0.03258582 | -2.806543 | -0.03442813 | 0.5218486
1666201366.4 | -1.423837 | -200.1947 | 6.055286 | Dura07-Cu | 1 | Nafion 117 | 30 | CO2 | 3.8 | 1 | 0 | 1 | 0 | 0 | 250 | Electrodeposited IrOx on Ti | 10 | 7.8 | 250 | 30 | 0.5 | 10 | Carbon dioxide reduction | Al tape 16 mm | 0.5 | Commercial PVDF | 0 | 0 | 1 | 1 | 0 | CO2 | 1 | 0 | TRUE | PVDF | 0.8 | 0.1843304 | 0.02363111 | 0.09705057 | 8188.864 | -1506.491 | -66.76933 | 563.7665 | 0 | 7623.994 | 333.6 | 0 | 0.07394634 | 0 | -0.1647008 | -66.76933 | -1506.332 | 0 | 0.000109339 | -200.1479 | 0 | 0 | 0 | -3.049354 | 0 | -0.0325982 | -5.100581 | -0.005528304 | 0.02087774
1666201700.6 | -1.429051 | -202.319 | 6.02612 | Dura07-Cu | 1 | Nafion 117 | 30 | CO2 | 3.8 | 1 | 0 | 1 | 0 | 0 | 250 | Electrodeposited IrOx on Ti | 10 | 7.8 | 250 | 30 | 0.5 | 10 | Carbon dioxide reduction | Al tape 16 mm | 0.5 | Commercial PVDF | 0 | 0 | 1 | 1 | 0 | CO2 | 1 | 0 | TRUE | PVDF | 0.8 | 0.1903471 | 0.04528799 | 0.1412892 | 8523.023 | -1573.252 | -66.56071 | 563.7665 | 0 | 7957.07 | 332.0755 | 0 | 0.07085102 | 0 | -0.1647008 | -66.56071 | -1573.093 | 0 | 0.0001046987 | -200.1901 | 0 | 0 | 0 | -3.051089 | 0 | -0.02916599 | 0 | -0.00521336 | 0.02191471
1666202035.1 | -1.439404 | -200.1806 | 6.03774 | Dura07-Cu | 1 | Nafion 117 | 30 | CO2 | 3.8 | 1 | 0 | 1 | 0 | 0 | 250 | Electrodeposited IrOx on Ti | 10 | 7.8 | 250 | 30 | 0.5 | 10 | Carbon dioxide reduction | Al tape 16 mm | 0.5 | Commercial PVDF | 0 | 0 | 1 | 1 | 0 | CO2 | 1 | 0 | TRUE | PVDF | 0.8 | 0.198434 | 0.02120634 | 0.1072835 | 8857.535 | -1640.429 | -67.17678 | 563.7665 | 0 | 8292.603 | 335.5335 | 0 | 0.06798426 | 0 | -0.1647008 | -67.17678 | -1640.27 | 0 | 0.0001004108 | -200.1495 | 0 | 0 | 0 | -3.049841 | 0 | 0.0116195 | 0 | -0.01035305 | 0.02141777
1666202369.4 | -1.4357 | -200.1343 | 6.049353 | Dura07-Cu | 1 | Nafion 117 | 30 | CO2 | 3.8 | 1 | 0 | 1 | 0 | 0 | 250 | Electrodeposited IrOx on Ti | 10 | 7.8 | 250 | 30 | 0.5 | 10 | Carbon dioxide reduction | Al tape 16 mm | 0.5 | Commercial PVDF | 0 | 0 | 1 | 1 | 0 | CO2 | 1 | 0 | TRUE | PVDF | 0.8 | 0.1973076 | 0.04129778 | 0.1423118 | 9191.857 | -1707.338 | -66.70883 | 563.7665 | 0 | 8626.903 | 333.3 | 0 | 0.06534981 | 0 | -0.1647008 | -66.70883 | -1707.179 | 0 | 9.647545e-05 | -200.1465 | 0 | 0 | 0 | -3.048932 | 0 | 0.0116129 | 0 | 0.003703955 | 0.0229614
1666202702.0 | -1.422274 | -200.1463 | 6.060906 | Dura07-Cu | 1 | Nafion 117 | 30 | CO2 | 3.8 | 1 | 0 | 1 | 0 | 0 | 250 | Electrodeposited IrOx on Ti | 10 | 7.8 | 250 | 30 | 0.5 | 10 | Carbon dioxide reduction | Al tape 16 mm | 0.5 | Commercial PVDF | 0 | 0 | 1 | 1 | 0 | CO2 | 1 | 0 | TRUE | PVDF | 0.8 | 0.1694128 | 0.01806964 | 0.08963182 | 9524.453 | -1760.028 | -52.49073 | 613.9026 | 50.1361 | 8909.151 | 281.2479 | 0.1782631 | 0.06890697 | 0.001921632 | -0.1627792 | -52.49394 | -1759.873 | -3.660675e-05 | 9.249487e-05 | -177.78 | 0.1385721 | -0.0007794584 | -0.9055391 | -3.029222 | 0.2989345 | 0.01155295 | 0 | 0.01342547 | 0.5194446
1666203036.7 | -1.412408 | -200.1426 | 6.072531 | Dura07-Cu | 1 | Nafion 117 | 30 | CO2 | 3.8 | 1 | 0 | 1 | 0 | 0 | 250 | Electrodeposited IrOx on Ti | 10 | 7.8 | 250 | 30 | 0.5 | 10 | Carbon dioxide reduction | Al tape 16 mm | 0.5 | Commercial PVDF | 0 | 0 | 1 | 1 | 0 | CO2 | 1 | 0 | TRUE | PVDF | 0.8 | 0.1918746 | 0.04360143 | 0.1487307 | 9859.133 | -1827.017 | -66.78877 | 613.9026 | 0 | 9243.851 | 333.7 | 0 | 0.06641199 | 0 | -0.1627792 | -66.78877 | -1826.862 | 0 | 8.910319e-05 | -200.1461 | 0 | 0 | 0 | -3.042474 | 0 | 0.01162534 | 0 | 0.009866468 | 0.02238644
1666203371.2 | -1.402823 | -200.1852 | 6.08415 | Dura07-Cu | 1 | Nafion 117 | 30 | CO2 | 3.8 | 1 | 0 | 1 | 0 | 0 | 250 | Electrodeposited IrOx on Ti | 10 | 7.8 | 250 | 30 | 0.5 | 10 | Carbon dioxide reduction | Al tape 16 mm | 0.5 | Commercial PVDF | 0 | 0 | 1 | 1 | 0 | CO2 | 1 | 0 | TRUE | PVDF | 0.8 | 0.1898215 | 0.01966805 | 0.1088376 | 10193.62 | -1893.947 | -66.72987 | 613.9026 | 0 | 9578.251 | 333.4 | 0 | 0.06409339 | 0 | -0.1627792 | -66.72987 | -1893.792 | 0 | 8.595412e-05 | -200.1496 | 0 | 0 | 0 | -3.047924 | 0 | 0.01161863 | 0 | 0.009584866 | 0.02086925
1666203705.3 | -1.415764 | -200.1691 | 6.060409 | Dura07-Cu | 1 | Nafion 117 | 30 | CO2 | 3.8 | 1 | 0 | 1 | 0 | 0 | 250 | Electrodeposited IrOx on Ti | 10 | 7.8 | 250 | 30 | 0.5 | 10 | Carbon dioxide reduction | Al tape 16 mm | 0.5 | Commercial PVDF | 0 | 0 | 1 | 1 | 0 | CO2 | 1 | 0 | TRUE | PVDF | 0.8 | 0.1943494 | 0.03737486 | 0.1513743 | 10527.74 | -1960.866 | -66.71836 | 613.9026 | 0 | 9912.46 | 333.209 | 0 | 0.06193241 | 0 | -0.1627792 | -66.71836 | -1960.71 | 0 | 8.302053e-05 | -200.1647 | 0 | 0 | 0 | -3.05362 | 0 | -0.02374102 | 0 | -0.01294139 | 0.02240135
1666204040.1 | -1.461962 | -200.1416 | 6.015914 | Dura07-Cu | 1 | Nafion 117 | 30 | CO2 | 3.8 | 1 | 0 | 1 | 0 | 0 | 250 | Electrodeposited IrOx on Ti | 10 | 7.8 | 250 | 30 | 0.5 | 10 | Carbon dioxide reduction | Al tape 16 mm | 0.5 | Commercial PVDF | 0 | 0 | 1 | 1 | 0 | CO2 | 1 | 0 | TRUE | PVDF | 0.8 | 0.2014415 | 0.01740113 | 0.1120727 | 10862.52 | -2027.858 | -66.79184 | 613.9026 | 0 | 10247.16 | 333.7 | 0 | 0.05990953 | 0 | -0.1627792 | -66.79184 | -2027.702 | 0 | 8.027767e-05 | -200.1553 | 0 | 0 | 0 | -3.050058 | 0 | -0.0444948 | 0 | -0.04619804 | 0.02268798
1666204374.7 | -1.424453 | -203.5961 | 5.971443 | Dura07-Cu | 1 | Nafion 117 | 30 | CO2 | 3.8 | 1 | 0 | 1 | 0 | 0 | 250 | Electrodeposited IrOx on Ti | 10 | 7.8 | 250 | 30 | 0.5 | 10 | Carbon dioxide reduction | Al tape 16 mm | 0.5 | Commercial PVDF | 0 | 0 | 1 | 1 | 0 | CO2 | 1 | 0 | TRUE | PVDF | 0.8 | 0.04418401 | 0.01533167 | 0.02834518 | 11197.12 | -2094.878 | -66.81993 | 613.9026 | 0 | 10581.83 | 333.6661 | 0 | 0.05801481 | 0 | -0.1627792 | -66.81993 | -2094.722 | 0 | 7.77092e-05 | -200.1673 | 0 | 0 | 0 | -3.044286 | 0 | -0.04447048 | 0 | 0.03750902 | 0.02272459
1666204709.2 | -1.466833 | -200.122 | 5.926987 | Dura07-Cu | 1 | Nafion 117 | 30 | CO2 | 3.8 | 1 | 0 | 1 | 0 | 0 | 250 | Electrodeposited IrOx on Ti | 10 | 7.8 | 250 | 30 | 0.5 | 10 | Carbon dioxide reduction | Al tape 16 mm | 0.5 | Commercial PVDF | 0 | 0 | 1 | 1 | 0 | CO2 | 1 | 0 | TRUE | PVDF | 0.8 | 0.179332 | 0.01682158 | 0.0998618 | 11531.62 | -2148.005 | -52.9931 | 664.0387 | 50.1361 | 10865.91 | 283.4187 | 0.1768976 | 0.06111212 | 0.0004576134 | -0.1623216 | -52.9948 | -2147.851 | -8.635063e-06 | 7.557395e-05 | -178.7579 | 0.1046389 | -0.0005853664 | -0.9055351 | -3.036528 | 0.298214 | -0.04445639 | 0 | -0.04237988 | 0.5131671
1666205043.8 | -1.49323 | -200.1952 | 5.882513 | Dura07-Cu | 1 | Nafion 117 | 30 | CO2 | 3.8 | 1 | 0 | 1 | 0 | 0 | 250 | Electrodeposited IrOx on Ti | 10 | 7.8 | 250 | 30 | 0.5 | 10 | Carbon dioxide reduction | Al tape 16 mm | 0.5 | Commercial PVDF | 0 | 0 | 1 | 1 | 0 | CO2 | 1 | 0 | TRUE | PVDF | 0.8 | 0.196522 | 0.03454753 | 0.1547038 | 11866.25 | -2214.977 | -66.77176 | 664.0387 | 0 | 11200.51 | 333.6 | 0 | 0.05928647 | 0 | -0.1623216 | -66.77176 | -2214.823 | 0 | 7.328874e-05 | -200.1552 | 0 | 0 | 0 | -3.069057 | 0 | -0.04447407 | 0 | -0.02639678 | 0.023299
1666205378.7 | -1.456257 | -200.167 | 5.853172 | Dura07-Cu | 1 | Nafion 117 | 30 | CO2 | 3.8 | 1 | 0 | 1 | 0 | 0 | 250 | Electrodeposited IrOx on Ti | 10 | 7.8 | 250 | 30 | 0.5 | 10 | Carbon dioxide reduction | Al tape 16 mm | 0.5 | Commercial PVDF | 0 | 0 | 1 | 1 | 0 | CO2 | 1 | 0 | TRUE | PVDF | 0.8 | 0.1993764 | 0.01593048 | 0.1138639 | 12201.16 | -2281.981 | -66.80439 | 664.0387 | 0 | 11535.42 | 333.91 | 0 | 0.0575652 | 0 | -0.1623216 | -66.80439 | -2281.828 | 0 | 7.113666e-05 | -200.1591 | 0 | 0 | 0 | -3.069465 | 0 | -0.02934091 | 0 | 0.03697267 | 0.02242731
1666205711.1 | -1.428464 | -200.1502 | 5.886925 | Dura07-Cu | 1 | Nafion 117 | 30 | CO2 | 3.8 | 1 | 0 | 1 | 0 | 0 | 250 | Electrodeposited IrOx on Ti | 10 | 7.8 | 250 | 30 | 0.5 | 10 | Carbon dioxide reduction | Al tape 16 mm | 0.5 | Commercial PVDF | 0 | 0 | 1 | 1 | 0 | CO2 | 1 | 0 | TRUE | PVDF | 0.8 | 0.1999454 | 0.0321162 | 0.1545415 | 12533.52 | -2348.515 | -66.33335 | 664.0387 | 0 | 11867.82 | 331.4 | 0 | 0.05595288 | 0 | -0.1623216 | -66.33335 | -2348.361 | 0 | 6.912122e-05 | -200.161 | 0 | 0 | 0 | -3.070081 | 0 | 0.03375291 | 0 | 0.0277931 | 0.02181998
1666206045.6 | -1.455442 | -200.1972 | 5.920897 | Dura07-Cu | 1 | Nafion 117 | 30 | CO2 | 3.8 | 1 | 0 | 1 | 0 | 0 | 250 | Electrodeposited IrOx on Ti | 10 | 7.8 | 250 | 30 | 0.5 | 10 | Carbon dioxide reduction | Al tape 16 mm | 0.5 | Commercial PVDF | 0 | 0 | 1 | 1 | 0 | CO2 | 1 | 0 | TRUE | PVDF | 0.8 | 0.2139818 | 0.01422433 | 0.1122225 | 12868.05 | -2415.467 | -66.75208 | 664.0387 | 0 | 12202.32 | 333.5 | 0 | 0.05441906 | 0 | -0.1623216 | -66.75208 | -2415.313 | 0 | 6.720519e-05 | -200.1562 | 0 | 0 | 0 | -3.065943 | 0 | 0.03397196 | 0 | -0.02697795 | 0.02551435
1666206380.6 | -1.526158 | -200.1314 | 5.954923 | Dura07-Cu | 1 | Nafion 117 | 30 | CO2 | 3.8 | 1 | 0 | 1 | 0 | 0 | 250 | Electrodeposited IrOx on Ti | 10 | 7.8 | 250 | 30 | 0.5 | 10 | Carbon dioxide reduction | Al tape 16 mm | 0.5 | Commercial PVDF | 0 | 0 | 1 | 1 | 0 | CO2 | 1 | 0 | TRUE | PVDF | 0.8 | 0.1968312 | 0.03482006 | 0.1514991 | 13203.11 | -2468.603 | -52.93583 | 714.2368 | 50.1981 | 12486.91 | 283.5886 | 0.1770103 | 0.05719885 | 0.001259944 | -0.1610616 | -52.93829 | -2468.452 | -2.380025e-05 | 6.524804e-05 | -178.0176 | 0.1222644 | -0.0006868105 | -0.9055432 | -3.0509 | 0.2968118 | 0.03402619 | 0 | -0.07071549 | 0.5257899
1666206715.2 | -1.473338 | -200.1527 | 5.988893 | Dura07-Cu | 1 | Nafion 117 | 30 | CO2 | 3.8 | 1 | 0 | 1 | 0 | 0 | 250 | Electrodeposited IrOx on Ti | 10 | 7.8 | 250 | 30 | 0.5 | 10 | Carbon dioxide reduction | Al tape 16 mm | 0.5 | Commercial PVDF | 0 | 0 | 1 | 1 | 0 | CO2 | 1 | 0 | TRUE | PVDF | 0.8 | 0.1978188 | 0.01435862 | 0.1091178 | 13537.61 | -2535.554 | -66.75045 | 714.2368 | 0 | 12821.41 | 333.5 | 0 | 0.05570658 | 0 | -0.1610616 | -66.75045 | -2535.402 | 0 | 6.352508e-05 | -200.1513 | 0 | 0 | 0 | -3.085609 | 0 | 0.03397013 | 0 | 0.05281935 | 0.02136023
1666207047.7 | -1.479045 | -200.1246 | 6.022664 | Dura07-Cu | 1 | Nafion 117 | 30 | CO2 | 3.8 | 1 | 0 | 1 | 0 | 0 | 250 | Electrodeposited IrOx on Ti | 10 | 7.8 | 250 | 30 | 0.5 | 10 | Carbon dioxide reduction | Al tape 16 mm | 0.5 | Commercial PVDF | 0 | 0 | 1 | 1 | 0 | CO2 | 1 | 0 | TRUE | PVDF | 0.8 | 0.2016046 | 0.02907276 | 0.1588602 | 13870.16 | -2602.126 | -66.37149 | 714.2368 | 0 | 13154.01 | 331.6 | 0 | 0.05429804 | 0 | -0.1610616 | -66.37149 | -2601.974 | 0 | 6.189979e-05 | -200.1553 | 0 | 0 | 0 | -3.086554 | 0 | 0.03377088 | 0 | -0.005706322 | 0.02252963
1666207380.2 | -1.505383 | -200.1919 | 6.022886 | Dura07-Cu | 1 | Nafion 117 | 30 | CO2 | 3.8 | 1 | 0 | 1 | 0 | 0 | 250 | Electrodeposited IrOx on Ti | 10 | 7.8 | 250 | 30 | 0.5 | 10 | Carbon dioxide reduction | Al tape 16 mm | 0.5 | Commercial PVDF | 0 | 0 | 1 | 1 | 0 | CO2 | 1 | 0 | TRUE | PVDF | 0.8 | 0.2101804 | 0.01310733 | 0.113768 | 14202.71 | -2668.582 | -66.25674 | 714.2368 | 0 | 13486.52 | 331.508 | 0 | 0.05295933 | 0 | -0.1610616 | -66.25674 | -2668.431 | 0 | 6.035818e-05 | -200.1215 | 0 | 0 | 0 | -3.089458 | 0 | 0.0002217655 | 0 | -0.02633834 | 0.02359099
1666207712.9 | -1.500343 | -200.197 | 6.011428 | Dura07-Cu | 1 | Nafion 117 | 30 | CO2 | 3.8 | 1 | 0 | 1 | 0 | 0 | 250 | Electrodeposited IrOx on Ti | 10 | 7.8 | 250 | 30 | 0.5 | 10 | Carbon dioxide reduction | Al tape 16 mm | 0.5 | Commercial PVDF | 0 | 0 | 1 | 1 | 0 | CO2 | 1 | 0 | TRUE | PVDF | 0.8 | 0.204837 | 0.02739229 | 0.1545692 | 14535.33 | -2735.152 | -66.36952 | 714.2368 | 0 | 13819.12 | 331.6 | 0 | 0.0516847 | 0 | -0.1610616 | -66.36952 | -2735.001 | 0 | 5.888907e-05 | -200.1493 | 0 | 0 | 0 | -3.102021 | 0 | -0.01145811 | 0 | 0.005039636 | 0.02629905
1666208383.3 | -1.431809 | -200.189 | 5.988333 | Dura07-Cu | 1 | Nafion 117 | 30 | CO2 | 3.8 | 1 | 0 | 1 | 0 | 0 | 250 | Electrodeposited IrOx on Ti | 10 | 7.8 | 250 | 30 | 0.5 | 10 | Carbon dioxide reduction | Al tape 16 mm | 0.5 | Commercial PVDF | 0 | 0 | 1 | 1 | 0 | CO2 | 1 | 0 | TRUE | PVDF | 0.8 | 0.2050725 | 0.02683901 | 0.1547193 | 15205.74 | -2855.282 | -119.9294 | 764.4969 | 50.2601 | 14439.04 | 618.9255 | 0.0812054 | 0.05294651 | 0.003352533 | -0.1577091 | -119.9339 | -2855.135 | -2.795318e-05 | 5.523701e-05 | -189.983 | 0.1706713 | -0.0008983503 | -0.9055395 | -3.091392 | 0.2929229 | -0.02309435 | 0 | 0.06853465 | 0.3846007
1666208717.6 | -1.500456 | -200.1311 | 5.976816 | Dura07-Cu | 1 | Nafion 117 | 30 | CO2 | 3.8 | 1 | 0 | 1 | 0 | 0 | 250 | Electrodeposited IrOx on Ti | 10 | 7.8 | 250 | 30 | 0.5 | 10 | Carbon dioxide reduction | Al tape 16 mm | 0.5 | Commercial PVDF | 0 | 0 | 1 | 1 | 0 | CO2 | 1 | 0 | TRUE | PVDF | 0.8 | 0.2099368 | 0.01162744 | 0.1066517 | 15540.07 | -2922.192 | -66.71025 | 764.4969 | 0 | 14773.34 | 333.3 | 0 | 0.05174841 | 0 | -0.1577091 | -66.71025 | -2922.045 | 0 | 5.397217e-05 | -200.1508 | 0 | 0 | 0 | -3.091279 | 0 | -0.01151712 | 0 | -0.06864708 | 0.02137394
1666209050.2 | -1.486958 | -200.1486 | 5.977931 | Dura07-Cu | 1 | Nafion 117 | 30 | CO2 | 3.8 | 1 | 0 | 1 | 0 | 0 | 250 | Electrodeposited IrOx on Ti | 10 | 7.8 | 250 | 30 | 0.5 | 10 | Carbon dioxide reduction | Al tape 16 mm | 0.5 | Commercial PVDF | 0 | 0 | 1 | 1 | 0 | CO2 | 1 | 0 | TRUE | PVDF | 0.8 | 0.2084713 | 0.02450572 | 0.1542562 | 15872.68 | -2988.675 | -66.28273 | 764.4969 | 0 | 15105.95 | 331.609 | 0 | 0.05060899 | 0 | -0.1577091 | -66.28273 | -2988.528 | 0 | 5.27715e-05 | -200.1274 | 0 | 0 | 0 | -3.113595 | 0 | 0.001114439 | 0 | 0.01349809 | 0.02965165
1666209382.4 | -1.437549 | -200.1774 | 6.009502 | Dura07-Cu | 1 | Nafion 117 | 30 | CO2 | 3.8 | 1 | 0 | 1 | 0 | 0 | 250 | Electrodeposited IrOx on Ti | 10 | 7.8 | 250 | 30 | 0.5 | 10 | Carbon dioxide reduction | Al tape 16 mm | 0.5 | Commercial PVDF | 0 | 0 | 1 | 1 | 0 | CO2 | 1 | 0 | TRUE | PVDF | 0.8 | 0.226919 | 0.01103579 | 0.1096901 | 16204.9 | -3055.166 | -66.29064 | 764.4969 | 0 | 15438.15 | 331.2 | 0 | 0.04951998 | 0 | -0.1577091 | -66.29064 | -3055.019 | 0 | 5.162296e-05 | -200.1529 | 0 | 0 | 0 | -3.098044 | 0 | 0.03157092 | 0 | 0.04940855 | 0.02129101
1666209715.5 | -1.480706 | -200.2044 | 6.041154 | Dura07-Cu | 1 | Nafion 117 | 30 | CO2 | 3.8 | 1 | 0 | 1 | 0 | 0 | 250 | Electrodeposited IrOx on Ti | 10 | 7.8 | 250 | 30 | 0.5 | 10 | Carbon dioxide reduction | Al tape 16 mm | 0.5 | Commercial PVDF | 0 | 0 | 1 | 1 | 0 | CO2 | 1 | 0 | TRUE | PVDF | 0.8 | 0.2157618 | 0.02423871 | 0.142462 | 16537.98 | -3121.836 | -66.46989 | 764.4969 | 0 | 15771.25 | 332.1 | 0 | 0.04847408 | 0 | -0.1577091 | -66.46989 | -3121.689 | 0 | 5.052045e-05 | -200.1502 | 0 | 0 | 0 | -3.098005 | 0 | 0.03165237 | 0 | -0.0431572 | 0.02539349
1666210050.0 | -1.506515 | -200.1736 | 6.072937 | Dura07-Cu | 1 | Nafion 117 | 30 | CO2 | 3.8 | 1 | 0 | 1 | 0 | 0 | 250 | Electrodeposited IrOx on Ti | 10 | 7.8 | 250 | 30 | 0.5 | 10 | Carbon dioxide reduction | Al tape 16 mm | 0.5 | Commercial PVDF | 0 | 0 | 1 | 1 | 0 | CO2 | 1 | 0 | TRUE | PVDF | 0.8 | 0.1938432 | 0.009540541 | 0.08755609 | 16872.42 | -3174.86 | -52.8246 | 814.757 | 50.2601 | 16055.17 | 282.9236 | 0.1776455 | 0.05074732 | 0.002372912 | -0.1553362 | -52.8281 | -3174.717 | -4.491761e-05 | 4.892915e-05 | -177.6204 | 0.1483963 | -0.0008354691 | -0.9055352 | -3.10073 | 0.2920393 | 0.03178265 | 0 | -0.02580869 | 0.5450237
1666210384.4 | -1.461017 | -200.1669 | 6.104721 | Dura07-Cu | 1 | Nafion 117 | 30 | CO2 | 3.8 | 1 | 0 | 1 | 0 | 0 | 250 | Electrodeposited IrOx on Ti | 10 | 7.8 | 250 | 30 | 0.5 | 10 | Carbon dioxide reduction | Al tape 16 mm | 0.5 | Commercial PVDF | 0 | 0 | 1 | 1 | 0 | CO2 | 1 | 0 | TRUE | PVDF | 0.8 | 0.2111327 | 0.02167084 | 0.1521774 | 17206.89 | -3241.81 | -66.7497 | 814.757 | 0 | 16389.67 | 333.5 | 0 | 0.04971161 | 0 | -0.1553362 | -66.7497 | -3241.667 | 0 | 4.791862e-05 | -200.149 | 0 | 0 | 0 | -3.125353 | 0 | 0.03178455 | 0 | 0.04549777 | 0.02334982
1666210717.2 | -1.449698 | -200.1505 | 6.13634 | Dura07-Cu | 1 | Nafion 117 | 30 | CO2 | 3.8 | 1 | 0 | 1 | 0 | 0 | 250 | Electrodeposited IrOx on Ti | 10 | 7.8 | 250 | 30 | 0.5 | 10 | Carbon dioxide reduction | Al tape 16 mm | 0.5 | Commercial PVDF | 0 | 0 | 1 | 1 | 0 | CO2 | 1 | 0 | TRUE | PVDF | 0.8 | 0.2259414 | 0.009651846 | 0.1060208 | 17539.61 | -3308.4 | -66.38977 | 814.757 | 0 | 16722.37 | 331.7 | 0 | 0.04872257 | 0 | -0.1553362 | -66.38977 | -3308.257 | 0 | 4.695409e-05 | -200.1501 | 0 | 0 | 0 | -3.123541 | 0 | 0.0316192 | 0 | 0.01131948 | 0.02548001
1666211056.1 | -1.43779 | -200.1082 | 6.205446 | Dura07-Cu | 1 | Nafion 117 | 30 | CO2 | 3.8 | 1 | 0 | 1 | 0 | 0 | 250 | Electrodeposited IrOx on Ti | 10 | 7.8 | 250 | 30 | 0.5 | 10 | Carbon dioxide reduction | Al tape 16 mm | 0.5 | Commercial PVDF | 0 | 0 | 1 | 1 | 0 | CO2 | 1 | 0 | TRUE | PVDF | 0.8 | 0.2160887 | 0.02113277 | 0.1494405 | 17878.55 | -3376.182 | -67.58138 | 814.757 | 0 | 17061.28 | 337.907 | 0 | 0.04775474 | 0 | -0.1553362 | -67.58138 | -3376.038 | 0 | 4.601139e-05 | -200.1338 | 0 | 0 | 0 | -3.101699 | 0 | 0.06910566 | 0 | 0.01190732 | 0.02490354
1666211388.5 | -1.437178 | -200.1387 | 6.280304 | Dura07-Cu | 1 | Nafion 117 | 30 | CO2 | 3.8 | 1 | 0 | 1 | 0 | 0 | 250 | Electrodeposited IrOx on Ti | 10 | 7.8 | 250 | 30 | 0.5 | 10 | Carbon dioxide reduction | Al tape 16 mm | 0.5 | Commercial PVDF | 0 | 0 | 1 | 1 | 0 | CO2 | 1 | 0 | TRUE | PVDF | 0.8 | 0.247967 | 0.009582526 | 0.106464 | 18210.92 | -3442.712 | -66.32961 | 814.757 | 0 | 17393.68 | 331.4 | 0 | 0.04684213 | 0 | -0.1553362 | -66.32961 | -3442.568 | 0 | 4.512219e-05 | -200.1497 | 0 | 0 | 0 | -3.097277 | 0 | 0.07485796 | 0 | 0.0006122562 | 0.02760878
1666212057.7 | -1.413516 | -200.1641 | 6.431032 | Dura07-Cu | 1 | Nafion 117 | 30 | CO2 | 3.8 | 1 | 0 | 1 | 0 | 0 | 250 | Electrodeposited IrOx on Ti | 10 | 7.8 | 250 | 30 | 0.5 | 10 | Carbon dioxide reduction | Al tape 16 mm | 0.5 | Commercial PVDF | 0 | 0 | 1 | 1 | 0 | CO2 | 1 | 0 | TRUE | PVDF | 0.8 | 0.2169489 | 0.008917438 | 0.1027863 | 18880.15 | -3562.634 | -119.7225 | 865.0171 | 50.2601 | 18012.41 | 617.7249 | 0.08136324 | 0.04802341 | 0.0007715577 | -0.1545646 | -119.7244 | -3562.493 | -6.44445e-06 | 4.338666e-05 | -190.0333 | 0.1193878 | -0.0006282469 | -0.9055307 | -3.104988 | 0.2916375 | 0.1507283 | 0 | 0.02366253 | 0.3884677
1666212392.1 | -1.376042 | -200.1779 | 6.506346 | Dura07-Cu | 1 | Nafion 117 | 30 | CO2 | 3.8 | 1 | 0 | 1 | 0 | 0 | 250 | Electrodeposited IrOx on Ti | 10 | 7.8 | 250 | 30 | 0.5 | 10 | Carbon dioxide reduction | Al tape 16 mm | 0.5 | Commercial PVDF | 0 | 0 | 1 | 1 | 0 | CO2 | 1 | 0 | TRUE | PVDF | 0.8 | 0.2151718 | 0.01836972 | 0.151032 | 19214.55 | -3629.563 | -66.72899 | 865.0171 | 0 | 18346.81 | 333.4 | 0 | 0.0471481 | 0 | -0.1545646 | -66.72899 | -3629.422 | 0 | 4.258657e-05 | -200.1469 | 0 | 0 | 0 | -3.127458 | 0 | 0.07531381 | 0 | 0.03747312 | 0.02472106
1666212727.0 | -1.404224 | -200.1122 | 6.538566 | Dura07-Cu | 1 | Nafion 117 | 30 | CO2 | 3.8 | 1 | 0 | 1 | 0 | 0 | 250 | Electrodeposited IrOx on Ti | 10 | 7.8 | 250 | 30 | 0.5 | 10 | Carbon dioxide reduction | Al tape 16 mm | 0.5 | Commercial PVDF | 0 | 0 | 1 | 1 | 0 | CO2 | 1 | 0 | TRUE | PVDF | 0.8 | 0.2408778 | 0.00799051 | 0.1054797 | 19549.43 | -3696.489 | -66.72506 | 865.0171 | 0 | 18681.67 | 333.868 | 0 | 0.04630298 | 0 | -0.1545646 | -66.72506 | -3696.347 | 0 | 4.181551e-05 | -200.1191 | 0 | 0 | 0 | -3.126927 | 0 | 0.03221949 | 0 | -0.02818198 | 0.02691847
1666213062.2 | -1.398962 | -200.1975 | 6.506675 | Dura07-Cu | 1 | Nafion 117 | 30 | CO2 | 3.8 | 1 | 0 | 1 | 0 | 0 | 250 | Electrodeposited IrOx on Ti | 10 | 7.8 | 250 | 30 | 0.5 | 10 | Carbon dioxide reduction | Al tape 16 mm | 0.5 | Commercial PVDF | 0 | 0 | 1 | 1 | 0 | CO2 | 1 | 0 | TRUE | PVDF | 0.8 | 0.2189301 | 0.01892073 | 0.1437686 | 19884.65 | -3763.578 | -66.88948 | 865.0171 | 0 | 19016.87 | 334.2 | 0 | 0.04548682 | 0 | -0.1545646 | -66.88948 | -3763.437 | 0 | 4.107008e-05 | -200.1481 | 0 | 0 | 0 | -3.093342 | 0 | -0.03189022 | 0 | 0.005262335 | 0.02462726
1666213396.6 | -1.422661 | -200.1873 | 6.474862 | Dura07-Cu | 1 | Nafion 117 | 30 | CO2 | 3.8 | 1 | 0 | 1 | 0 | 0 | 250 | Electrodeposited IrOx on Ti | 10 | 7.8 | 250 | 30 | 0.5 | 10 | Carbon dioxide reduction | Al tape 16 mm | 0.5 | Commercial PVDF | 0 | 0 | 1 | 1 | 0 | CO2 | 1 | 0 | TRUE | PVDF | 0.8 | 0.2582515 | 0.008200205 | 0.09806259 | 20219.05 | -3830.509 | -66.73105 | 865.0171 | 0 | 19351.27 | 333.4 | 0 | 0.04470078 | 0 | -0.1545646 | -66.73105 | -3830.368 | 0 | 4.035243e-05 | -200.1531 | 0 | 0 | 0 | -3.098709 | 0 | -0.03181287 | 0 | -0.02369851 | 0.02393574
1666213729.1 | -1.447364 | -200.1474 | 6.443229 | Dura07-Cu | 1 | Nafion 117 | 30 | CO2 | 3.8 | 1 | 0 | 1 | 0 | 0 | 250 | Electrodeposited IrOx on Ti | 10 | 7.8 | 250 | 30 | 0.5 | 10 | Carbon dioxide reduction | Al tape 16 mm | 0.5 | Commercial PVDF | 0 | 0 | 1 | 1 | 0 | CO2 | 1 | 0 | TRUE | PVDF | 0.8 | 0.2161833 | 0.01753329 | 0.1520421 | 20551.57 | -3883.172 | -52.46191 | 915.3392 | 50.3221 | 19633.24 | 280.9639 | 0.1791052 | 0.04662192 | 0.0008774103 | -0.1536872 | -52.46383 | -3883.032 | -1.67241e-05 | 3.957918e-05 | -177.4824 | 0.1171678 | -0.0006601656 | -0.9055334 | -3.092086 | 0.2928552 | -0.03163336 | 0 | -0.02470299 | 0.5431897
1666214064.0 | -1.422083 | -200.1315 | 6.411369 | Dura07-Cu | 1 | Nafion 117 | 30 | CO2 | 3.8 | 1 | 0 | 1 | 0 | 0 | 250 | Electrodeposited IrOx on Ti | 10 | 7.8 | 250 | 30 | 0.5 | 10 | Carbon dioxide reduction | Al tape 16 mm | 0.5 | Commercial PVDF | 0 | 0 | 1 | 1 | 0 | CO2 | 1 | 0 | TRUE | PVDF | 0.8 | 0.2334925 | 0.007220346 | 0.1005431 | 20886.47 | -3950.181 | -66.80913 | 915.3392 | 0 | 19968.04 | 333.8 | 0 | 0.04584022 | 0 | -0.1536872 | -66.80913 | -3950.041 | 0 | 3.890775e-05 | -200.1472 | 0 | 0 | 0 | -3.120345 | 0 | -0.03185987 | 0 | 0.02528094 | 0.02191399
1666214398.5 | -1.419001 | -200.1728 | 6.379547 | Dura07-Cu | 1 | Nafion 117 | 30 | CO2 | 3.8 | 1 | 0 | 1 | 0 | 0 | 250 | Electrodeposited IrOx on Ti | 10 | 7.8 | 250 | 30 | 0.5 | 10 | Carbon dioxide reduction | Al tape 16 mm | 0.5 | Commercial PVDF | 0 | 0 | 1 | 1 | 0 | CO2 | 1 | 0 | TRUE | PVDF | 0.8 | 0.2186846 | 0.01584248 | 0.1466902 | 21220.97 | -4017.15 | -66.76909 | 915.3392 | 0 | 20302.64 | 333.6 | 0 | 0.04508474 | 0 | -0.1536872 | -66.76909 | -4017.01 | 0 | 3.825911e-05 | -200.1472 | 0 | 0 | 0 | -3.117933 | 0 | -0.03182248 | 0 | 0.003081286 | 0.02672103
1666214733.7 | -1.450243 | -200.128 | 6.276565 | Dura07-Cu | 1 | Nafion 117 | 30 | CO2 | 3.8 | 1 | 0 | 1 | 0 | 0 | 250 | Electrodeposited IrOx on Ti | 10 | 7.8 | 250 | 30 | 0.5 | 10 | Carbon dioxide reduction | Al tape 16 mm | 0.5 | Commercial PVDF | 0 | 0 | 1 | 1 | 0 | CO2 | 1 | 0 | TRUE | PVDF | 0.8 | 0.2541039 | 0.007107759 | 0.1034162 | 21556.18 | -4084.314 | -66.96333 | 915.3392 | 0 | 20637.85 | 334.209 | 0 | 0.04435246 | 0 | -0.1536872 | -66.96333 | -4084.174 | 0 | 3.762994e-05 | -200.1733 | 0 | 0 | 0 | -3.103426 | 0 | -0.1029814 | 0 | -0.03124154 | 0.02256479
1666215067.4 | -1.450941 | -200.0846 | 6.171169 | Dura07-Cu | 1 | Nafion 117 | 30 | CO2 | 3.8 | 1 | 0 | 1 | 0 | 0 | 250 | Electrodeposited IrOx on Ti | 10 | 7.8 | 250 | 30 | 0.5 | 10 | Carbon dioxide reduction | Al tape 16 mm | 0.5 | Commercial PVDF | 0 | 0 | 1 | 1 | 0 | CO2 | 1 | 0 | TRUE | PVDF | 0.8 | 0.226443 | 0.01693458 | 0.13471 | 21889.84 | -4151.083 | -66.56929 | 915.3392 | 0 | 20971.45 | 332.6 | 0 | 0.04364693 | 0 | -0.1536872 | -66.56929 | -4150.943 | 0 | 3.702465e-05 | -200.1482 | 0 | 0 | 0 | -3.1016 | 0 | -0.1053966 | 0 | -0.0006977363 | 0.02506011
1666215402.3 | -1.497067 | -200.1522 | 6.065355 | Dura07-Cu | 1 | Nafion 117 | 30 | CO2 | 3.8 | 1 | 0 | 1 | 0 | 0 | 250 | Electrodeposited IrOx on Ti | 10 | 7.8 | 250 | 30 | 0.5 | 10 | Carbon dioxide reduction | Al tape 16 mm | 0.5 | Commercial PVDF | 0 | 0 | 1 | 1 | 0 | CO2 | 1 | 0 | TRUE | PVDF | 0.8 | 0.2255466 | 0.006284403 | 0.07923228 | 22224.81 | -4204.369 | -53.08628 | 965.7233 | 50.3841 | 21255.75 | 283.2988 | 0.1778479 | 0.04543352 | 0.003206379 | -0.1504809 | -53.09052 | -4204.234 | -6.039456e-05 | 3.579269e-05 | -177.9347 | 0.1682007 | -0.0009452944 | -0.9055468 | -3.083817 | 0.2936447 | -0.1058133 | 0 | -0.04612626 | 0.5383049
1666215735.8 | -1.509334 | -200.1738 | 5.960036 | Dura07-Cu | 1 | Nafion 117 | 30 | CO2 | 3.8 | 1 | 0 | 1 | 0 | 0 | 250 | Electrodeposited IrOx on Ti | 10 | 7.8 | 250 | 30 | 0.5 | 10 | Carbon dioxide reduction | Al tape 16 mm | 0.5 | Commercial PVDF | 0 | 0 | 1 | 1 | 0 | CO2 | 1 | 0 | TRUE | PVDF | 0.8 | 0.2201954 | 0.01399946 | 0.1468772 | 22558.22 | -4271.1 | -66.53038 | 965.7233 | 0 | 21589.15 | 332.4 | 0 | 0.04473189 | 0 | -0.1504809 | -66.53038 | -4270.964 | 0 | 3.523346e-05 | -200.1516 | 0 | 0 | 0 | -3.121001 | 0 | -0.1053192 | 0 | -0.01226664 | 0.02720411
1666216071.0 | -1.533824 | -200.2074 | 5.854135 | Dura07-Cu | 1 | Nafion 117 | 30 | CO2 | 3.8 | 1 | 0 | 1 | 0 | 0 | 250 | Electrodeposited IrOx on Ti | 10 | 7.8 | 250 | 30 | 0.5 | 10 | Carbon dioxide reduction | Al tape 16 mm | 0.5 | Commercial PVDF | 0 | 0 | 1 | 1 | 0 | CO2 | 1 | 0 | TRUE | PVDF | 0.8 | 0.2538123 | 0.006245626 | 0.1018793 | 22893.47 | -4338.212 | -66.91164 | 965.7233 | 0 | 21924.45 | 334.3 | 0 | 0.04404779 | 0 | -0.1504809 | -66.91164 | -4338.076 | 0 | 3.468838e-05 | -200.1545 | 0 | 0 | 0 | -3.126113 | 0 | -0.1059008 | 0 | -0.02449066 | 0.02396053
1666216406.4 | -1.480023 | -200.1555 | 5.866839 | Dura07-Cu | 1 | Nafion 117 | 30 | CO2 | 3.8 | 1 | 0 | 1 | 0 | 0 | 250 | Electrodeposited IrOx on Ti | 10 | 7.8 | 250 | 30 | 0.5 | 10 | Carbon dioxide reduction | Al tape 16 mm | 0.5 | Commercial PVDF | 0 | 0 | 1 | 1 | 0 | CO2 | 1 | 0 | TRUE | PVDF | 0.8 | 0.2249221 | 0.01447112 | 0.1364635 | 23228.83 | -4405.423 | -67.01105 | 965.7233 | 0 | 22259.76 | 334.31 | 0 | 0.04338427 | 0 | -0.1504809 | -67.01105 | -4405.287 | 0 | 3.415914e-05 | -200.1807 | 0 | 0 | 0 | -3.11479 | 0 | 0.01270365 | 0 | 0.05380116 | 0.02413475
1666216740.8 | -1.482378 | -200.1296 | 5.98777 | Dura07-Cu | 1 | Nafion 117 | 30 | CO2 | 3.8 | 1 | 0 | 1 | 0 | 0 | 250 | Electrodeposited IrOx on Ti | 10 | 7.8 | 250 | 30 | 0.5 | 10 | Carbon dioxide reduction | Al tape 16 mm | 0.5 | Commercial PVDF | 0 | 0 | 1 | 1 | 0 | CO2 | 1 | 0 | TRUE | PVDF | 0.8 | 0.2742141 | 0.00621925 | 0.09625976 | 23563.3 | -4472.373 | -66.74944 | 965.7233 | 0 | 22594.26 | 333.5 | 0 | 0.04274198 | 0 | -0.1504809 | -66.74944 | -4472.237 | 0 | 3.364778e-05 | -200.1482 | 0 | 0 | 0 | -3.099174 | 0 | 0.1209306 | 0 | -0.002355255 | 0.02703405
1666217073.5 | -1.465403 | -200.1276 | 6.10805 | Dura07-Cu | 1 | Nafion 117 | 30 | CO2 | 3.8 | 1 | 0 | 1 | 0 | 0 | 250 | Electrodeposited IrOx on Ti | 10 | 7.8 | 250 | 30 | 0.5 | 10 | Carbon dioxide reduction | Al tape 16 mm | 0.5 | Commercial PVDF | 0 | 0 | 1 | 1 | 0 | CO2 | 1 | 0 | TRUE | PVDF | 0.8 | 0.09994108 | 0.007678637 | 0.06062935 | 23895.97 | -4538.961 | -66.38862 | 965.7233 | 0 | 22926.96 | 331.7 | 0 | 0.04212174 | 0 | -0.1504809 | -66.38862 | -4538.826 | 0 | 3.315414e-05 | -200.1466 | 0 | 0 | 0 | -3.100536 | 0 | 0.1202801 | 0 | 0.01697576 | 0.02469844
1666217409.8 | -1.458693 | -200.1665 | 6.229635 | Dura07-Cu | 1 | Nafion 117 | 30 | CO2 | 3.8 | 1 | 0 | 1 | 0 | 0 | 250 | Electrodeposited IrOx on Ti | 10 | 7.8 | 250 | 30 | 0.5 | 10 | Carbon dioxide reduction | Al tape 16 mm | 0.5 | Commercial PVDF | 0 | 0 | 1 | 1 | 0 | CO2 | 1 | 0 | TRUE | PVDF | 0.8 | 0.2352113 | 0.00590422 | 0.08804613 | 24232.24 | -4592.116 | -52.9544 | 1016.107 | 50.3841 | 23212.56 | 284.5999 | 0.1770348 | 0.04377404 | -0.0001596914 | -0.1506405 | -52.95525 | -4591.981 | 3.015592e-06 | 3.280513e-05 | -177.6764 | 0.1007393 | -0.0005669817 | -0.9055428 | -3.100121 | 0.2920992 | 0.121585 | 0 | 0.006709187 | 0.5435507
1666217744.6 | -1.418058 | -200.0867 | 6.350688 | Dura07-Cu | 1 | Nafion 117 | 30 | CO2 | 3.8 | 1 | 0 | 1 | 0 | 0 | 250 | Electrodeposited IrOx on Ti | 10 | 7.8 | 250 | 30 | 0.5 | 10 | Carbon dioxide reduction | Al tape 16 mm | 0.5 | Commercial PVDF | 0 | 0 | 1 | 1 | 0 | CO2 | 1 | 0 | TRUE | PVDF | 0.8 | 0.2230978 | 0.01213206 | 0.1392249 | 24567.05 | -4659.127 | -66.81085 | 1016.107 | 0 | 23547.36 | 333.8 | 0 | 0.04315166 | 0 | -0.1506405 | -66.81085 | -4658.992 | 0 | 3.233329e-05 | -200.1523 | 0 | 0 | 0 | -3.127236 | 0 | 0.1210535 | 0 | 0.04063558 | 0.0267051
1666218080.6 | -1.38394 | -200.1634 | 6.460051 | Dura07-Cu | 1 | Nafion 117 | 30 | CO2 | 3.8 | 1 | 0 | 1 | 0 | 0 | 250 | Electrodeposited IrOx on Ti | 10 | 7.8 | 250 | 30 | 0.5 | 10 | Carbon dioxide reduction | Al tape 16 mm | 0.5 | Commercial PVDF | 0 | 0 | 1 | 1 | 0 | CO2 | 1 | 0 | TRUE | PVDF | 0.8 | 0.2691071 | 0.005282673 | 0.09827522 | 24903.04 | -4726.393 | -67.0659 | 1016.107 | 0 | 23883.36 | 335.007 | 0 | 0.04254457 | 0 | -0.1506405 | -67.0659 | -4726.258 | 0 | 3.187311e-05 | -200.1462 | 0 | 0 | 0 | -3.116821 | 0 | 0.1093626 | 0 | 0.03411757 | 0.02768842
1666218415.4 | -1.438877 | -200.1406 | 6.444864 | Dura07-Cu | 1 | Nafion 117 | 30 | CO2 | 3.8 | 1 | 0 | 1 | 0 | 0 | 250 | Electrodeposited IrOx on Ti | 10 | 7.8 | 250 | 30 | 0.5 | 10 | Carbon dioxide reduction | Al tape 16 mm | 0.5 | Commercial PVDF | 0 | 0 | 1 | 1 | 0 | CO2 | 1 | 0 | TRUE | PVDF | 0.8 | 0.2272347 | 0.01292829 | 0.1284904 | 25237.85 | -4793.404 | -66.81105 | 1016.107 | 0 | 24218.16 | 333.8 | 0 | 0.04195642 | 0 | -0.1506405 | -66.81105 | -4793.269 | 0 | 3.142751e-05 | -200.1529 | 0 | 0 | 0 | -3.10103 | 0 | -0.01518646 | 0 | -0.05493723 | 0.02661556
1666218750.0 | -1.3989 | -200.1385 | 6.429689 | Dura07-Cu | 1 | Nafion 117 | 30 | CO2 | 3.8 | 1 | 0 | 1 | 0 | 0 | 250 | Electrodeposited IrOx on Ti | 10 | 7.8 | 250 | 30 | 0.5 | 10 | Carbon dioxide reduction | Al tape 16 mm | 0.5 | Commercial PVDF | 0 | 0 | 1 | 1 | 0 | CO2 | 1 | 0 | TRUE | PVDF | 0.8 | 0.2930446 | 0.005695759 | 0.09158567 | 25572.41 | -4860.374 | -66.77013 | 1016.107 | 0 | 24552.76 | 333.6 | 0 | 0.04138465 | 0 | -0.1506405 | -66.77013 | -4860.24 | 0 | 3.099447e-05 | -200.1503 | 0 | 0 | 0 | -3.090109 | 0 | -0.01517544 | 0 | 0.0399778 | 0.02440031
1666219085.8 | -1.404284 | -200.1401 | 6.414457 | Dura07-Cu | 1 | Nafion 117 | 30 | CO2 | 3.8 | 1 | 0 | 1 | 0 | 0 | 250 | Electrodeposited IrOx on Ti | 10 | 7.8 | 250 | 30 | 0.5 | 10 | Carbon dioxide reduction | Al tape 16 mm | 0.5 | Commercial PVDF | 0 | 0 | 1 | 1 | 0 | CO2 | 1 | 0 | TRUE | PVDF | 0.8 | 0.2208956 | 0.01207256 | 0.1350946 | 25908.22 | -4913.63 | -53.05575 | 1066.553 | 50.4461 | 24837.8 | 284.0396 | 0.1776024 | 0.04294074 | 0.00169702 | -0.1489435 | -53.05843 | -4913.498 | -3.198399e-05 | 3.031313e-05 | -177.7964 | 0.139036 | -0.0007819955 | -0.9055308 | -3.073248 | 0.2946495 | -0.01523168 | 0 | -0.005384795 | 0.5338474
1666219425.5 | -1.425703 | -200.1142 | 6.399048 | Dura07-Cu | 1 | Nafion 117 | 30 | CO2 | 3.8 | 1 | 0 | 1 | 0 | 0 | 250 | Electrodeposited IrOx on Ti | 10 | 7.8 | 250 | 30 | 0.5 | 10 | Carbon dioxide reduction | Al tape 16 mm | 0.5 | Commercial PVDF | 0 | 0 | 1 | 1 | 0 | CO2 | 1 | 0 | TRUE | PVDF | 0.8 | 0.2596681 | 0.004744368 | 0.09118554 | 26247.94 | -4981.621 | -67.79094 | 1066.553 | 0 | 25177.5 | 338.7 | 0 | 0.04236137 | 0 | -0.1489435 | -67.79094 | -4981.489 | 0 | 2.98994e-05 | -200.1504 | 0 | 0 | 0 | -3.116338 | 0 | -0.01540953 | 0 | -0.02141821 | 0.02448685
1666219759.8 | -1.398819 | -200.1018 | 6.383882 | Dura07-Cu | 1 | Nafion 117 | 30 | CO2 | 3.8 | 1 | 0 | 1 | 0 | 0 | 250 | Electrodeposited IrOx on Ti | 10 | 7.8 | 250 | 30 | 0.5 | 10 | Carbon dioxide reduction | Al tape 16 mm | 0.5 | Commercial PVDF | 0 | 0 | 1 | 1 | 0 | CO2 | 1 | 0 | TRUE | PVDF | 0.8 | 0.2300591 | 0.01127118 | 0.1311198 | 26582.3 | -5048.552 | -66.73086 | 1066.553 | 0 | 25511.9 | 333.4 | 0 | 0.04180611 | 0 | -0.1489435 | -66.73086 | -5048.42 | 0 | 2.9503e-05 | -200.1525 | 0 | 0 | 0 | -3.124489 | 0 | -0.01516587 | 0 | 0.02688376 | 0.02429896
1666220094.5 | -1.427826 | -200.1167 | 6.339199 | Dura07-Cu | 1 | Nafion 117 | 30 | CO2 | 3.8 | 1 | 0 | 1 | 0 | 0 | 250 | Electrodeposited IrOx on Ti | 10 | 7.8 | 250 | 30 | 0.5 | 10 | Carbon dioxide reduction | Al tape 16 mm | 0.5 | Commercial PVDF | 0 | 0 | 1 | 1 | 0 | CO2 | 1 | 0 | TRUE | PVDF | 0.8 | 0.2844293 | 0.004786555 | 0.09165991 | 26916.92 | -5115.549 | -66.79664 | 1066.553 | 0 | 25846.51 | 333.608 | 0 | 0.04126489 | 0 | -0.1489435 | -66.79664 | -5115.417 | 0 | 2.911659e-05 | -200.1566 | 0 | 0 | 0 | -3.11152 | 0 | -0.04468284 | 0 | -0.02900731 | 0.02733163
1666220430.0 | -1.457038 | -200.1487 | 6.279793 | Dura07-Cu | 1 | Nafion 117 | 30 | CO2 | 3.8 | 1 | 0 | 1 | 0 | 0 | 250 | Electrodeposited IrOx on Ti | 10 | 7.8 | 250 | 30 | 0.5 | 10 | Carbon dioxide reduction | Al tape 16 mm | 0.5 | Commercial PVDF | 0 | 0 | 1 | 1 | 0 | CO2 | 1 | 0 | TRUE | PVDF | 0.8 | 0.234703 | 0.01277897 | 0.1187109 | 27252.5 | -5182.72 | -66.97025 | 1066.553 | 0 | 26182.11 | 334.6 | 0 | 0.04073596 | 0 | -0.1489435 | -66.97025 | -5182.588 | 0 | 2.873922e-05 | -200.1502 | 0 | 0 | 0 | -3.101539 | 0 | -0.05940589 | 0 | -0.02921166 | 0.02651329
1666220764.9 | -1.441401 | -198.6098 | 6.220506 | Dura07-Cu | 1 | Nafion 117 | 30 | CO2 | 3.8 | 1 | 0 | 1 | 0 | 0 | 250 | Electrodeposited IrOx on Ti | 10 | 7.8 | 250 | 30 | 0.5 | 10 | Carbon dioxide reduction | Al tape 16 mm | 0.5 | Commercial PVDF | 0 | 0 | 1 | 1 | 0 | CO2 | 1 | 0 | TRUE | PVDF | 0.8 | 0.2832468 | 0.004873178 | 0.07722273 | 27587.4 | -5249.767 | -66.84699 | 1066.553 | 0 | 26517.08 | 333.9748 | 0 | 0.04022137 | 0 | -0.1489435 | -66.84699 | -5249.635 | 0 | 2.837217e-05 | -200.153 | 0 | 0 | 0 | -3.084186 | 0 | -0.05928729 | 0 | 0.01563666 | 0.02490155
1666221101.1 | -1.450577 | -200.1123 | 6.160998 | Dura07-Cu | 1 | Nafion 117 | 30 | CO2 | 3.8 | 1 | 0 | 1 | 0 | 0 | 250 | Electrodeposited IrOx on Ti | 10 | 7.8 | 250 | 30 | 0.5 | 10 | Carbon dioxide reduction | Al tape 16 mm | 0.5 | Commercial PVDF | 0 | 0 | 1 | 1 | 0 | CO2 | 1 | 0 | TRUE | PVDF | 0.8 | 0.22587 | 0.009456278 | 0.1310959 | 27923.56 | -5303.095 | -53.32856 | 1117 | 50.4461 | 26802.45 | 285.3651 | 0.1767774 | 0.04167528 | 0.0007048333 | -0.1482387 | -53.33024 | -5302.965 | -1.321639e-05 | 2.795393e-05 | -179.6172 | 0.1162714 | -0.000647329 | -0.9055262 | -3.102601 | 0.2918603 | -0.05950768 | 0 | -0.009175833 | 0.5270807
1666221434.3 | -1.48181 | -200.1435 | 6.102013 | Dura07-Cu | 1 | Nafion 117 | 30 | CO2 | 3.8 | 1 | 0 | 1 | 0 | 0 | 250 | Electrodeposited IrOx on Ti | 10 | 7.8 | 250 | 30 | 0.5 | 10 | Carbon dioxide reduction | Al tape 16 mm | 0.5 | Commercial PVDF | 0 | 0 | 1 | 1 | 0 | CO2 | 1 | 0 | TRUE | PVDF | 0.8 | 0.2761444 | 0.004123126 | 0.09094352 | 28256.76 | -5369.787 | -66.49155 | 1117 | 0 | 27135.65 | 332.2 | 0 | 0.04116355 | 0 | -0.1482387 | -66.49155 | -5369.657 | 0 | 2.760674e-05 | -200.1552 | 0 | 0 | 0 | -3.117408 | 0 | -0.05898546 | 0 | -0.03123284 | 0.0270161
1666221769.9 | -1.482767 | -200.1588 | 6.070639 | Dura07-Cu | 1 | Nafion 117 | 30 | CO2 | 3.8 | 1 | 0 | 1 | 0 | 0 | 250 | Electrodeposited IrOx on Ti | 10 | 7.8 | 250 | 30 | 0.5 | 10 | Carbon dioxide reduction | Al tape 16 mm | 0.5 | Commercial PVDF | 0 | 0 | 1 | 1 | 0 | CO2 | 1 | 0 | TRUE | PVDF | 0.8 | 0.2317633 | 0.01039328 | 0.123051 | 28592.35 | -5437.062 | -67.07499 | 1117 | 0 | 27471.26 | 334.611 | 0 | 0.04066066 | 0 | -0.1482387 | -67.07499 | -5436.932 | 0 | 2.726514e-05 | -200.192 | 0 | 0 | 0 | -3.124244 | 0 | -0.0313733 | 0 | -0.0009566995 | 0.02692027
1666222104.7 | -1.459443 | -200.1234 | 6.128755 | Dura07-Cu | 1 | Nafion 117 | 30 | CO2 | 3.8 | 1 | 0 | 1 | 0 | 0 | 250 | Electrodeposited IrOx on Ti | 10 | 7.8 | 250 | 30 | 0.5 | 10 | Carbon dioxide reduction | Al tape 16 mm | 0.5 | Commercial PVDF | 0 | 0 | 1 | 1 | 0 | CO2 | 1 | 0 | TRUE | PVDF | 0.8 | 0.2991774 | 0.004304041 | 0.08659356 | 28927.12 | -5504.054 | -66.79133 | 1117 | 0 | 27805.96 | 333.7 | 0 | 0.04017123 | 0 | -0.1482387 | -66.79133 | -5503.923 | 0 | 2.693328e-05 | -200.1538 | 0 | 0 | 0 | -3.115156 | 0 | 0.05811575 | 0 | 0.02332341 | 0.02423304
1666222437.8 | -1.435115 | -200.158 | 6.186596 | Dura07-Cu | 1 | Nafion 117 | 30 | CO2 | 3.8 | 1 | 0 | 1 | 0 | 0 | 250 | Electrodeposited IrOx on Ti | 10 | 7.8 | 250 | 30 | 0.5 | 10 | Carbon dioxide reduction | Al tape 16 mm | 0.5 | Commercial PVDF | 0 | 0 | 1 | 1 | 0 | CO2 | 1 | 0 | TRUE | PVDF | 0.8 | 0.2361858 | 0.01225637 | 0.1100557 | 29260.31 | -5570.744 | -66.49066 | 1117 | 0 | 28139.16 | 332.2 | 0 | 0.03969555 | 0 | -0.1482387 | -66.49066 | -5570.614 | 0 | 2.661083e-05 | -200.1525 | 0 | 0 | 0 | -3.111178 | 0 | 0.05784111 | 0 | 0.02432811 | 0.02694585
1666222776.9 | -1.410192 | -200.1541 | 6.245455 | Dura07-Cu | 1 | Nafion 117 | 30 | CO2 | 3.8 | 1 | 0 | 1 | 0 | 0 | 250 | Electrodeposited IrOx on Ti | 10 | 7.8 | 250 | 30 | 0.5 | 10 | Carbon dioxide reduction | Al tape 16 mm | 0.5 | Commercial PVDF | 0 | 0 | 1 | 1 | 0 | CO2 | 1 | 0 | TRUE | PVDF | 0.8 | 0.2583652 | 0.004083551 | 0.07395611 | 29599.36 | -5624.48 | -53.5356 | 1167.508 | 50.5081 | 28427.44 | 287.2766 | 0.1758169 | 0.04106975 | 0.0009429298 | -0.1472958 | -53.53749 | -5624.352 | -1.761251e-05 | 2.618893e-05 | -177.8988 | 0.1168302 | -0.0006567225 | -0.9055372 | -3.085423 | 0.2934888 | 0.0588584 | 0 | 0.0249231 | 0.5360317
1666223112.2 | -1.501857 | -200.161 | 6.30367 | Dura07-Cu | 1 | Nafion 117 | 30 | CO2 | 3.8 | 1 | 0 | 1 | 0 | 0 | 250 | Electrodeposited IrOx on Ti | 10 | 7.8 | 250 | 30 | 0.5 | 10 | Carbon dioxide reduction | Al tape 16 mm | 0.5 | Commercial PVDF | 0 | 0 | 1 | 1 | 0 | CO2 | 1 | 0 | TRUE | PVDF | 0.8 | 0.2295756 | 0.008625375 | 0.12353 | 29934.7 | -5691.611 | -66.93051 | 1167.508 | 0 | 28762.84 | 334.4 | 0 | 0.04059084 | 0 | -0.1472958 | -66.93051 | -5691.482 | 0 | 2.588003e-05 | -200.1511 | 0 | 0 | 0 | -3.122632 | 0 | 0.05821522 | 0 | -0.09166456 | 0.02377968
1666223448.6 | -1.403461 | -200.1406 | 6.362054 | Dura07-Cu | 1 | Nafion 117 | 30 | CO2 | 3.8 | 1 | 0 | 1 | 0 | 0 | 250 | Electrodeposited IrOx on Ti | 10 | 7.8 | 250 | 30 | 0.5 | 10 | Carbon dioxide reduction | Al tape 16 mm | 0.5 | Commercial PVDF | 0 | 0 | 1 | 1 | 0 | CO2 | 1 | 0 | TRUE | PVDF | 0.8 | 0.2932101 | 0.003667562 | 0.08815683 | 30271.02 | -5758.923 | -67.11167 | 1167.508 | 0 | 29099.14 | 335.3 | 0 | 0.04012173 | 0 | -0.1472958 | -67.11167 | -5758.794 | 0 | 2.557753e-05 | -200.1541 | 0 | 0 | 0 | -3.115308 | 0 | 0.05838378 | 0 | 0.09839527 | 0.02564668
1666223783.3 | -1.353434 | -200.1653 | 6.379686 | Dura07-Cu | 1 | Nafion 117 | 30 | CO2 | 3.8 | 1 | 0 | 1 | 0 | 0 | 250 | Electrodeposited IrOx on Ti | 10 | 7.8 | 250 | 30 | 0.5 | 10 | Carbon dioxide reduction | Al tape 16 mm | 0.5 | Commercial PVDF | 0 | 0 | 1 | 1 | 0 | CO2 | 1 | 0 | TRUE | PVDF | 0.8 | 0.237664 | 0.009940348 | 0.1134491 | 30605.79 | -5825.977 | -66.85451 | 1167.508 | 0 | 29433.85 | 333.708 | 0 | 0.03966548 | 0 | -0.1472958 | -66.85451 | -5825.849 | 0 | 2.528314e-05 | -200.1655 | 0 | 0 | 0 | -3.10701 | 0 | 0.01763241 | 0 | 0.05002695 | 0.02739764
1666224119.0 | -1.341498 | -200.1449 | 6.388332 | Dura07-Cu | 1 | Nafion 117 | 30 | CO2 | 3.8 | 1 | 0 | 1 | 0 | 0 | 250 | Electrodeposited IrOx on Ti | 10 | 7.8 | 250 | 30 | 0.5 | 10 | Carbon dioxide reduction | Al tape 16 mm | 0.5 | Commercial PVDF | 0 | 0 | 1 | 1 | 0 | CO2 | 1 | 0 | TRUE | PVDF | 0.8 | 0.3147442 | 0.004231002 | 0.07942456 | 30941.43 | -5893.167 | -66.98956 | 1167.508 | 0 | 29769.55 | 334.7 | 0 | 0.03921819 | 0 | -0.1472958 | -66.98956 | -5893.039 | 0 | 2.499487e-05 | -200.1481 | 0 | 0 | 0 | -3.091125 | 0 | 0.008645558 | 0 | 0.01193665 | 0.02700093
1666224790.9 | -1.392404 | -200.152 | 6.405639 | Dura07-Cu | 1 | Nafion 117 | 30 | CO2 | 3.8 | 1 | 0 | 1 | 0 | 0 | 250 | Electrodeposited IrOx on Ti | 10 | 7.8 | 250 | 30 | 0.5 | 10 | Carbon dioxide reduction | Al tape 16 mm | 0.5 | Commercial PVDF | 0 | 0 | 1 | 1 | 0 | CO2 | 1 | 0 | TRUE | PVDF | 0.8 | 0.2794838 | 0.003630874 | 0.07951183 | 31613.36 | -6013.747 | -120.3801 | 1218.078 | 50.5701 | 30390.66 | 620.1139 | 0.0815497 | 0.04008066 | 0.001587557 | -0.1457082 | -120.3826 | -6013.621 | -1.31876e-05 | 2.422969e-05 | -190.1663 | 0.1336725 | -0.0007029242 | -0.9055406558 | -3.097992 | 0.2922992 | 0.01730752 | 0 | -0.05090621 | 0.3864565
1666225126.2 | -1.416268 | -200.194 | 6.414275 | Dura07-Cu | 1 | Nafion 117 | 30 | CO2 | 3.8 | 1 | 0 | 1 | 0 | 0 | 250 | Electrodeposited IrOx on Ti | 10 | 7.8 | 250 | 30 | 0.5 | 10 | Carbon dioxide reduction | Al tape 16 mm | 0.5 | Commercial PVDF | 0 | 0 | 1 | 1 | 0 | CO2 | 1 | 0 | TRUE | PVDF | 0.8 | 0.2360098 | 0.008183996 | 0.1135767 | 31948.63 | -6080.837 | -66.88984 | 1218.078 | 0 | 30725.86 | 334.2 | 0 | 0.03964341 | 0 | -0.1457082 | -66.88984 | -6080.711 | 0 | 2.396236e-05 | -200.1491 | 0 | 0 | 0 | -3.116576 | 0 | 0.008635925 | 0 | -0.0238646 | 0.02647908
1666225461.5 | -1.433815 | -200.1375 | 6.390516 | Dura07-Cu | 1 | Nafion 117 | 30 | CO2 | 3.8 | 1 | 0 | 1 | 0 | 0 | 250 | Electrodeposited IrOx on Ti | 10 | 7.8 | 250 | 30 | 0.5 | 10 | Carbon dioxide reduction | Al tape 16 mm | 0.5 | Commercial PVDF | 0 | 0 | 1 | 1 | 0 | CO2 | 1 | 0 | TRUE | PVDF | 0.8 | 0.3073789 | 0.003316822 | 0.08090046 | 32284 | -6147.841 | -66.80326 | 1218.078 | 0 | 31061.27 | 334.409 | 0 | 0.03921533 | 0 | -0.1457082 | -66.80326 | -6147.715 | 0 | 2.37012e-05 | -200.1116 | 0 | 0 | 0 | -3.108573 | 0 | -0.02375925 | 0 | -0.01754659 | 0.02699342
1666225797.2 | -1.421357 | -200.1717 | 6.317072 | Dura07-Cu | 1 | Nafion 117 | 30 | CO2 | 3.8 | 1 | 0 | 1 | 0 | 0 | 250 | Electrodeposited IrOx on Ti | 10 | 7.8 | 250 | 30 | 0.5 | 10 | Carbon dioxide reduction | Al tape 16 mm | 0.5 | Commercial PVDF | 0 | 0 | 1 | 1 | 0 | CO2 | 1 | 0 | TRUE | PVDF | 0.8 | 0.241976 | 0.0102517 | 0.1025091 | 32619.69 | -6215.03 | -66.9895 | 1218.078 | 0 | 31396.97 | 334.7 | 0 | 0.03879603 | 0 | -0.1457082 | -66.9895 | -6214.904 | 0 | 2.344496e-05 | -200.1479 | 0 | 0 | 0 | -3.090034 | 0 | -0.07344352 | 0 | 0.0124579 | 0.02626336
1666226131.5 | -1.405071 | -200.1358 | 6.243932 | Dura07-Cu | 1 | Nafion 117 | 30 | CO2 | 3.8 | 1 | 0 | 1 | 0 | 0 | 250 | Electrodeposited IrOx on Ti | 10 | 7.8 | 250 | 30 | 0.5 | 10 | Carbon dioxide reduction | Al tape 16 mm | 0.5 | Commercial PVDF | 0 | 0 | 1 | 1 | 0 | CO2 | 1 | 0 | TRUE | PVDF | 0.8 | 0.332915 | 0.004331615 | 0.07343813 | 32953.99 | -6281.939 | -66.7091 | 1218.078 | 0 | 31731.27 | 333.3 | 0 | 0.0383873 | 0 | -0.1457082 | -66.7091 | -6281.814 | 0 | 2.319524e-05 | -200.1473 | 0 | 0 | 0 | -3.084815 | 0 | -0.0731405 | 0 | 0.01628637 | 0.02631496
1666226466.0 | -1.503711 | -200.1327 | 6.170757 | Dura07-Cu | 1 | Nafion 117 | 30 | CO2 | 3.8 | 1 | 0 | 1 | 0 | 0 | 250 | Electrodeposited IrOx on Ti | 10 | 7.8 | 250 | 30 | 0.5 | 10 | Carbon dioxide reduction | Al tape 16 mm | 0.5 | Commercial PVDF | 0 | 0 | 1 | 1 | 0 | CO2 | 1 | 0 | TRUE | PVDF | 0.8 | 0.2350697 | 0.007358741 | 0.1152046 | 33288.44 | -6334.674 | -52.53429 | 1268.648 | 50.5701 | 32014.88 | 282.6138 | 0.1789371 | 0.03962682 | 0.001719978 | -0.1439882 | -52.53692 | -6334.551 | -3.273847e-05 | 2.273061e-05 | -177.4302 | 0.1343823 | -0.0007573816 | -0.9055366 | -3.094129 | 0.2926628 | -0.07317528 | 0 | -0.09864024 | 0.5433102
1666226801.4 | -1.472294 | -200.147 | 6.097371 | Dura07-Cu | 1 | Nafion 117 | 30 | CO2 | 3.8 | 1 | 0 | 1 | 0 | 0 | 250 | Electrodeposited IrOx on Ti | 10 | 7.8 | 250 | 30 | 0.5 | 10 | Carbon dioxide reduction | Al tape 16 mm | 0.5 | Commercial PVDF | 0 | 0 | 1 | 1 | 0 | CO2 | 1 | 0 | TRUE | PVDF | 0.8 | 0.2984104 | 0.003199738 | 0.0797136 | 33623.86 | -6401.804 | -66.93029 | 1268.648 | 0 | 32350.28 | 334.4 | 0 | 0.03921598 | 0 | -0.1439882 | -66.93029 | -6401.681 | 0 | 2.249225e-05 | -200.1504 | 0 | 0 | 0 | -3.124937 | 0 | -0.07338532 | 0 | 0.03141739 | 0.02670464
1666227136.6 | -1.520864 | -200.1301 | 6.024031 | Dura07-Cu | 1 | Nafion 117 | 30 | CO2 | 3.8 | 1 | 0 | 1 | 0 | 0 | 250 | Electrodeposited IrOx on Ti | 10 | 7.8 | 250 | 30 | 0.5 | 10 | Carbon dioxide reduction | Al tape 16 mm | 0.5 | Commercial PVDF | 0 | 0 | 1 | 1 | 0 | CO2 | 1 | 0 | TRUE | PVDF | 0.8 | 0.239954 | 0.008001895 | 0.1070911 | 33959.07 | -6468.895 | -66.8905 | 1268.648 | 0 | 32685.48 | 334.2 | 0 | 0.0388138 | 0 | -0.1439882 | -66.8905 | -6468.772 | 0 | 2.225897e-05 | -200.1511 | 0 | 0 | 0 | -3.113867 | 0 | -0.07334025 | 0 | -0.04857016 | 0.0236313
1666227471.8 | -1.469119 | -200.1593 | 6.074509 | Dura07-Cu | 1 | Nafion 117 | 30 | CO2 | 3.8 | 1 | 0 | 1 | 0 | 0 | 250 | Electrodeposited IrOx on Ti | 10 | 7.8 | 250 | 30 | 0.5 | 10 | Carbon dioxide reduction | Al tape 16 mm | 0.5 | Commercial PVDF | 0 | 0 | 1 | 1 | 0 | CO2 | 1 | 0 | TRUE | PVDF | 0.8 | 0.3246795 | 0.003427812 | 0.07707299 | 34294.28 | -6536.02 | -66.92453 | 1268.648 | 0 | 33020.69 | 334.211 | 0 | 0.03841978 | 0 | -0.1439882 | -66.92453 | -6535.896 | 0 | 2.203037e-05 | -200.172 | 0 | 0 | 0 | -3.103538 | 0 | 0.05047765 | 0 | 0.05174443 | 0.02347051
1666227808.1 | -1.468861 | -200.1404 | 6.129766 | Dura07-Cu | 1 | Nafion 117 | 30 | CO2 | 3.8 | 1 | 0 | 1 | 0 | 0 | 250 | Electrodeposited IrOx on Ti | 10 | 7.8 | 250 | 30 | 0.5 | 10 | Carbon dioxide reduction | Al tape 16 mm | 0.5 | Commercial PVDF | 0 | 0 | 1 | 1 | 0 | CO2 | 1 | 0 | TRUE | PVDF | 0.8 | 0.2444292 | 0.01027212 | 0.09073014 | 34630.57 | -6603.329 | -67.10957 | 1268.648 | 0 | 33356.99 | 335.3 | 0 | 0.03803244 | 0 | -0.1439882 | -67.10957 | -6603.206 | 0 | 2.18058e-05 | -200.1479 | 0 | 0 | 0 | -3.093829 | 0 | 0.05525748 | 0 | 0.0002582286 | 0.02455693
1666228141.3 | -1.478682 | -200.191 | 6.184515 | Dura07-Cu | 1 | Nafion 117 | 30 | CO2 | 3.8 | 1 | 0 | 1 | 0 | 0 | 250 | Electrodeposited IrOx on Ti | 10 | 7.8 | 250 | 30 | 0.5 | 10 | Carbon dioxide reduction | Al tape 16 mm | 0.5 | Commercial PVDF | 0 | 0 | 1 | 1 | 0 | CO2 | 1 | 0 | TRUE | PVDF | 0.8 | 0.2805258 | 0.003499444 | 0.05803604 | 34963.77 | -6656.158 | -52.6283 | 1319.218 | 50.5701 | 33639.31 | 281.3149 | 0.1797633 | 0.03921656 | 0.001734674 | -0.1422536 | -52.63092 | -6656.037 | -3.295921e-05 | 2.137211e-05 | -177.6721 | 0.1312533 | -0.0007387387 | -0.9055362 | -3.072812 | 0.294693 | 0.05474893 | 0 | -0.009820687 | 0.5357138
1666228476.3 | -1.438543 | -200.169 | 6.239561 | Dura07-Cu | 1 | Nafion 117 | 30 | CO2 | 3.8 | 1 | 0 | 1 | 0 | 0 | 250 | Electrodeposited IrOx on Ti | 10 | 7.8 | 250 | 30 | 0.5 | 10 | Carbon dioxide reduction | Al tape 16 mm | 0.5 | Commercial PVDF | 0 | 0 | 1 | 1 | 0 | CO2 | 1 | 0 | TRUE | PVDF | 0.8 | 0.2374632 | 0.006508679 | 0.1087586 | 35298.77 | -6723.21 | -66.85173 | 1319.218 | 0 | 33974.31 | 334 | 0 | 0.03882987 | 0 | -0.1422536 | -66.85173 | -6723.089 | 0 | 2.115896e-05 | -200.1549 | 0 | 0 | 0 | -3.120445 | 0 | 0.05504585 | 0 | 0.04013856 | 0.02771818
1666228811.5 | -1.387872 | -200.1485 | 6.29464 | Dura07-Cu | 1 | Nafion 117 | 30 | CO2 | 3.8 | 1 | 0 | 1 | 0 | 0 | 250 | Electrodeposited IrOx on Ti | 10 | 7.8 | 250 | 30 | 0.5 | 10 | Carbon dioxide reduction | Al tape 16 mm | 0.5 | Commercial PVDF | 0 | 0 | 1 | 1 | 0 | CO2 | 1 | 0 | TRUE | PVDF | 0.8 | 0.31608 | 0.002918823 | 0.07732315 | 35633.97 | -6790.302 | -66.89235 | 1319.218 | 0 | 34309.51 | 334.2 | 0 | 0.03845051 | 0 | -0.1422536 | -66.89235 | -6790.182 | 0 | 2.094989e-05 | -200.1566 | 0 | 0 | 0 | -3.112296 | 0 | 0.05507855 | 0 | 0.05067115 | 0.02656858
1666229147.1 | -1.392626 | -200.2345 | 6.248932 | Dura07-Cu | 1 | Nafion 117 | 30 | CO2 | 3.8 | 1 | 0 | 1 | 0 | 0 | 250 | Electrodeposited IrOx on Ti | 10 | 7.8 | 250 | 30 | 0.5 | 10 | Carbon dioxide reduction | Al tape 16 mm | 0.5 | Commercial PVDF | 0 | 0 | 1 | 1 | 0 | CO2 | 1 | 0 | TRUE | PVDF | 0.8 | 0.2434225 | 0.007881997 | 0.09749843 | 35969.54 | -6857.543 | -67.04029 | 1319.218 | 0 | 34645.12 | 334.61 | 0 | 0.03807803 | 0 | -0.1422536 | -67.04029 | -6857.422 | 0 | 2.074446e-05 | -200.1714 | 0 | 0 | 0 | -3.09652 | 0 | -0.04570746 | 0 | -0.004753744 | 0.02897201
1666229482.4 | -1.423632 | -200.1531 | 6.115009 | Dura07-Cu | 1 | Nafion 117 | 30 | CO2 | 3.8 | 1 | 0 | 1 | 0 | 0 | 250 | Electrodeposited IrOx on Ti | 10 | 7.8 | 250 | 30 | 0.5 | 10 | Carbon dioxide reduction | Al tape 16 mm | 0.5 | Commercial PVDF | 0 | 0 | 1 | 1 | 0 | CO2 | 1 | 0 | TRUE | PVDF | 0.8 | 0.3373712 | 0.00347534 | 0.07106737 | 36304.84 | -6924.653 | -66.90979 | 1319.218 | 0 | 34980.42 | 334.3 | 0 | 0.03771304 | 0 | -0.1422536 | -66.90979 | -6924.532 | 0 | 2.054342e-05 | -200.149 | 0 | 0 | 0 | -3.079686 | 0 | -0.133923 | 0 | -0.0310066 | 0.02689544
1666229821.9 | -1.50823 | -200.0925 | 5.979401 | Dura07-Cu | 1 | Nafion 117 | 30 | CO2 | 3.8 | 1 | 0 | 1 | 0 | 0 | 250 | Electrodeposited IrOx on Ti | 10 | 7.8 | 250 | 30 | 0.5 | 10 | Carbon dioxide reduction | Al tape 16 mm | 0.5 | Commercial PVDF | 0 | 0 | 1 | 1 | 0 | CO2 | 1 | 0 | TRUE | PVDF | 0.8 | 0.07793751 | 0.003837255 | 0.03286936 | 36644.36 | -6992.603 | -67.75038 | 1319.218 | 0 | 35319.92 | 338.5 | 0 | 0.03735054 | 0 | -0.1422536 | -67.75038 | -6992.483 | 0 | 2.034378e-05 | -200.1488 | 0 | 0 | 0 | -3.093127 | 0 | -0.1356085 | 0 | -0.08459798 | 0.03641741
1666230157.3 | -1.527891 | -200.1418 | 5.845452 | Dura07-Cu | 1 | Nafion 117 | 30 | CO2 | 3.8 | 1 | 0 | 1 | 0 | 0 | 250 | Electrodeposited IrOx on Ti | 10 | 7.8 | 250 | 30 | 0.5 | 10 | Carbon dioxide reduction | Al tape 16 mm | 0.5 | Commercial PVDF | 0 | 0 | 1 | 1 | 0 | CO2 | 1 | 0 | TRUE | PVDF | 0.8 | 0.2875961 | 0.003037772 | 0.06805512 | 36979.71 | -7045.614 | -52.81042 | 1369.85 | 50.6321 | 35604.37 | 283.453 | 0.1786261 | 0.03847421 | 0.0007148229 | -0.1415387 | -52.81204 | -7045.495 | -1.353523e-05 | 2.008925e-05 | -177.6587 | 0.1039065 | -0.0005848658 | -0.9055498 | -3.092271 | 0.292843 | -0.1339481 | 0 | -0.01966024 | 0.5411928
1666230493.0 | -1.538243 | -200.229 | 5.711338 | Dura07-Cu | 1 | Nafion 117 | 30 | CO2 | 3.8 | 1 | 0 | 1 | 0 | 0 | 250 | Electrodeposited IrOx on Ti | 10 | 7.8 | 250 | 30 | 0.5 | 10 | Carbon dioxide reduction | Al tape 16 mm | 0.5 | Commercial PVDF | 0 | 0 | 1 | 1 | 0 | CO2 | 1 | 0 | TRUE | PVDF | 0.8 | 0.2398858 | 0.006477365 | 0.09957754 | 37315.49 | -7112.826 | -67.01176 | 1369.85 | 0 | 35940.17 | 334.8 | 0 | 0.03811473 | 0 | -0.1415387 | -67.01176 | -7112.707 | 0 | 1.989942e-05 | -200.1546 | 0 | 0 | 0 | -3.109633 | 0 | -0.1341143 | 0 | -0.01035221 | 0.02482712
1666230828.8 | -1.528425 | -200.2052 | 5.59801 | Dura07-Cu | 1 | Nafion 117 | 30 | CO2 | 3.8 | 1 | 0 | 1 | 0 | 0 | 250 | Electrodeposited IrOx on Ti | 10 | 7.8 | 250 | 30 | 0.5 | 10 | Carbon dioxide reduction | Al tape 16 mm | 0.5 | Commercial PVDF | 0 | 0 | 1 | 1 | 0 | CO2 | 1 | 0 | TRUE | PVDF | 0.8 | 0.3318673 | 0.002730278 | 0.07307978 | 37651.3 | -7179.961 | -66.93558 | 1369.85 | 0 | 36275.98 | 334.807 | 0 | 0.03776191 | 0 | -0.1415387 | -66.93558 | -7179.842 | 0 | 1.971335e-05 | -200.1316 | 0 | 0 | 0 | -3.10236 | 0 | -0.1133281 | 0 | 0.009818129 | 0.024102
1666231163.1 | -1.530078 | -200.1686 | 5.633745 | Dura07-Cu | 1 | Nafion 117 | 30 | CO2 | 3.8 | 1 | 0 | 1 | 0 | 0 | 250 | Electrodeposited IrOx on Ti | 10 | 7.8 | 250 | 30 | 0.5 | 10 | Carbon dioxide reduction | Al tape 16 mm | 0.5 | Commercial PVDF | 0 | 0 | 1 | 1 | 0 | CO2 | 1 | 0 | TRUE | PVDF | 0.8 | 0.2443942 | 0.008339003 | 0.08657248 | 37985.58 | -7246.873 | -66.71123 | 1369.85 | 0 | 36610.28 | 333.3 | 0 | 0.03741709 | 0 | -0.1415387 | -66.71123 | -7246.754 | 0 | 1.953133e-05 | -200.1537 | 0 | 0 | 0 | -3.077042 | 0 | 0.03573451 | 0 | -0.001653491 | 0.02474825
1666231498.1 | -1.491928 | -200.1062 | 5.66955 | Dura07-Cu | 1 | Nafion 117 | 30 | CO2 | 3.8 | 1 | 0 | 1 | 0 | 0 | 250 | Electrodeposited IrOx on Ti | 10 | 7.8 | 250 | 30 | 0.5 | 10 | Carbon dioxide reduction | Al tape 16 mm | 0.5 | Commercial PVDF | 0 | 0 | 1 | 1 | 0 | CO2 | 1 | 0 | TRUE | PVDF | 0.8 | 0.3564802 | 0.00372926 | 0.06456407 | 38320.53 | -7313.904 | -66.83111 | 1369.85 | 0 | 36945.18 | 333.9 | 0 | 0.03707791 | 0 | -0.1415387 | -66.83111 | -7313.785 | 0 | 1.935232e-05 | -200.1531 | 0 | 0 | 0 | -3.060553 | 0 | 0.03580581 | 0 | 0.03815056 | 0.02607077
1666231837.5 | -1.573985 | -200.18 | 5.70584 | Dura07-Cu | 1 | Nafion 117 | 30 | CO2 | 3.8 | 1 | 0 | 1 | 0 | 0 | 250 | Electrodeposited IrOx on Ti | 10 | 7.8 | 250 | 30 | 0.5 | 10 | Carbon dioxide reduction | Al tape 16 mm | 0.5 | Commercial PVDF | 0 | 0 | 1 | 1 | 0 | CO2 | 1 | 0 | TRUE | PVDF | 0.8 | 0.2341225 | 0.005897677 | 0.1010207 | 38660 | -7368.03 | -53.92608 | 1420.482 | 50.6321 | 37233.73 | 287.5555 | 0.1760776 | 0.03815041 | 0.0009913134 | -0.1405474 | -53.92795 | -7367.913 | -1.838218e-05 | 1.907561e-05 | -178.3102 | 0.1181479 | -0.0006625976 | -0.9055319 | -3.054482 | 0.29646 | 0.03628964 | 0 | -0.08205704 | 0.5243116
1666232173.2 | -1.495572 | -200.1404 | 5.741718 | Dura07-Cu | 1 | Nafion 117 | 30 | CO2 | 3.8 | 1 | 0 | 1 | 0 | 0 | 250 | Electrodeposited IrOx on Ti | 10 | 7.8 | 250 | 30 | 0.5 | 10 | Carbon dioxide reduction | Al tape 16 mm | 0.5 | Commercial PVDF | 0 | 0 | 1 | 1 | 0 | CO2 | 1 | 0 | TRUE | PVDF | 0.8 | 0.3202709 | 0.002812763 | 0.07093599 | 38995.63 | -7435.223 | -66.99279 | 1420.482 | 0 | 37569.43 | 334.7 | 0 | 0.03780952 | 0 | -0.1405474 | -66.99279 | -7435.106 | 0 | 1.890322e-05 | -200.1577 | 0 | 0 | 0 | -3.107451 | 0 | 0.03587786 | 0 | 0.07841276 | 0.03028933
1666232509.4 | -1.530482 | -200.1605 | 5.777656 | Dura07-Cu | 1 | Nafion 117 | 30 | CO2 | 3.8 | 1 | 0 | 1 | 0 | 0 | 250 | Electrodeposited IrOx on Ti | 10 | 7.8 | 250 | 30 | 0.5 | 10 | Carbon dioxide reduction | Al tape 16 mm | 0.5 | Commercial PVDF | 0 | 0 | 1 | 1 | 0 | CO2 | 1 | 0 | TRUE | PVDF | 0.8 | 0.2465218 | 0.006284719 | 0.09104592 | 39331.82 | -7502.497 | -67.07334 | 1420.482 | 0 | 37905.53 | 335.1 | 0 | 0.03747427 | 0 | -0.1405474 | -67.07334 | -7502.38 | 0 | 1.873371e-05 | -200.1592 | 0 | 0 | 0 | -3.096374 | 0 | 0.03593858 | 0 | -0.03490975 | 0.02866043
1666232845.3 | -1.546563 | -200.1904 | 5.844982 | Dura07-Cu | 1 | Nafion 117 | 30 | CO2 | 3.8 | 1 | 0 | 1 | 0 | 0 | 250 | Electrodeposited IrOx on Ti | 10 | 7.8 | 250 | 30 | 0.5 | 10 | Carbon dioxide reduction | Al tape 16 mm | 0.5 | Commercial PVDF | 0 | 0 | 1 | 1 | 0 | CO2 | 1 | 0 | TRUE | PVDF | 0.8 | 0.3467917 | 0.002772709 | 0.06628735 | 39667.75 | -7569.79 | -67.09305 | 1420.482 | 0 | 38241.54 | 335.01 | 0 | 0.037145 | 0 | -0.1405474 | -67.09305 | -7569.673 | 0 | 1.856717e-05 | -200.1676 | 0 | 0 | 0 | -3.073957 | 0 | 0.06732542 | 0 | -0.01608152 | 0.03096335
1666233181.1 | -1.436393 | -200.242 | 5.925216 | Dura07-Cu | 1 | Nafion 117 | 30 | CO2 | 3.8 | 1 | 0 | 1 | 0 | 0 | 250 | Electrodeposited IrOx on Ti | 10 | 7.8 | 250 | 30 | 0.5 | 10 | Carbon dioxide reduction | Al tape 16 mm | 0.5 | Commercial PVDF | 0 | 0 | 1 | 1 | 0 | CO2 | 1 | 0 | TRUE | PVDF | 0.8 | 0.2503214 | 0.00832539 | 0.0797693 | 40003.59 | -7637.002 | -67.01167 | 1420.482 | 0 | 38577.34 | 334.8 | 0 | 0.03682167 | 0 | -0.1405474 | -67.01167 | -7636.885 | 0 | 1.840376e-05 | -200.1543 | 0 | 0 | 0 | -3.064421 | 0 | 0.08023392 | 0 | 0.1101701 | 0.02798349
1666233852.1 | -1.459465 | -200.1853 | 6.085512 | Dura07-Cu | 1 | Nafion 117 | 30 | CO2 | 3.8 | 1 | 0 | 1 | 0 | 0 | 250 | Electrodeposited IrOx on Ti | 10 | 7.8 | 250 | 30 | 0.5 | 10 | Carbon dioxide reduction | Al tape 16 mm | 0.5 | Commercial PVDF | 0 | 0 | 1 | 1 | 0 | CO2 | 1 | 0 | TRUE | PVDF | 0.8 | 0.2398017 | 0.005367134 | 0.09457412 | 40674.54 | -7757.296 | -120.0943 | 1471.114 | 50.6321 | 39197.4 | 619.0538 | 0.0817895 | 0.03753092 | 0.001961887 | -0.1385855 | -120.0972 | -7757.182 | -1.633583e-05 | 1.786545e-05 | -190.2301 | 0.1370821 | -0.0007206121 | -0.9055568 | -3.061629 | 0.2957761 | 0.1602963 | 0 | -0.02307136 | 0.3773809
1666234185.0 | -1.482253 | -200.1691 | 6.165062 | Dura07-Cu | 1 | Nafion 117 | 30 | CO2 | 3.8 | 1 | 0 | 1 | 0 | 0 | 250 | Electrodeposited IrOx on Ti | 10 | 7.8 | 250 | 30 | 0.5 | 10 | Carbon dioxide reduction | Al tape 16 mm | 0.5 | Commercial PVDF | 0 | 0 | 1 | 1 | 0 | CO2 | 1 | 0 | TRUE | PVDF | 0.8 | 0.3335313 | 0.002434167 | 0.0672221 | 41007.51 | -7823.947 | -66.45104 | 1471.114 | 0 | 39530.4 | 332 | 0 | 0.03721476 | 0 | -0.1385855 | -66.45104 | -7823.833 | 0 | 1.771325e-05 | -200.1537 | 0 | 0 | 0 | -3.094696 | 0 | 0.07954992 | 0 | -0.02278855 | 0.0271031
1666234520.4 | -1.370557 | -200.1352 | 6.215831 | Dura07-Cu | 1 | Nafion 117 | 30 | CO2 | 3.8 | 1 | 0 | 1 | 0 | 0 | 250 | Electrodeposited IrOx on Ti | 10 | 7.8 | 250 | 30 | 0.5 | 10 | Carbon dioxide reduction | Al tape 16 mm | 0.5 | Commercial PVDF | 0 | 0 | 1 | 1 | 0 | CO2 | 1 | 0 | TRUE | PVDF | 0.8 | 0.249669 | 0.006590231 | 0.08459114 | 41342.88 | -7891.457 | -67.30909 | 1471.114 | 0 | 39865.8 | 334.399 | 0 | 0.03690167 | 0 | -0.1385855 | -67.30909 | -7891.342 | 0 | 1.756172e-05 | -200.2874 | 0 | 0 | 0 | -3.07959 | 0 | 0.0507687 | 0 | 0.1116957 | 0.03292081
1666234855.6 | -1.387417 | -200.1486 | 6.190712 | Dura07-Cu | 1 | Nafion 117 | 30 | CO2 | 3.8 | 1 | 0 | 1 | 0 | 0 | 250 | Electrodeposited IrOx on Ti | 10 | 7.8 | 250 | 30 | 0.5 | 10 | Carbon dioxide reduction | Al tape 16 mm | 0.5 | Commercial PVDF | 0 | 0 | 1 | 1 | 0 | CO2 | 1 | 0 | TRUE | PVDF | 0.8 | 0.3572571 | 0.002865256 | 0.06137137 | 41678.02 | -7958.526 | -66.86961 | 1471.114 | 0 | 40200.9 | 334.1 | 0 | 0.03659407 | 0 | -0.1385855 | -66.86961 | -7958.412 | 0 | 1.741372e-05 | -200.1485 | 0 | 0 | 0 | -3.067968 | 0 | -0.02511876 | 0 | -0.01685993 | 0.0255843
1666235187.8 | -1.37394 | -200.178 | 6.165808 | Dura07-Cu | 1 | Nafion 117 | 30 | CO2 | 3.8 | 1 | 0 | 1 | 0 | 0 | 250 | Electrodeposited IrOx on Ti | 10 | 7.8 | 250 | 30 | 0.5 | 10 | Carbon dioxide reduction | Al tape 16 mm | 0.5 | Commercial PVDF | 0 | 0 | 1 | 1 | 0 | CO2 | 1 | 0 | TRUE | PVDF | 0.8 | 0.2526829 | 0.008663132 | 0.07085186 | 42010.3 | -8025.037 | -66.31009 | 1471.114 | 0 | 40533.2 | 331.3 | 0 | 0.03629406 | 0 | -0.1385855 | -66.31009 | -8024.922 | 0 | 1.726939e-05 | -200.1512 | 0 | 0 | 0 | -3.071138 | 0 | -0.02490425 | 0 | 0.01347759 | 0.02745071
1666235523.0 | -1.482751 | -200.1394 | 6.140689 | Dura07-Cu | 1 | Nafion 117 | 30 | CO2 | 3.8 | 1 | 0 | 1 | 0 | 0 | 250 | Electrodeposited IrOx on Ti | 10 | 7.8 | 250 | 30 | 0.5 | 10 | Carbon dioxide reduction | Al tape 16 mm | 0.5 | Commercial PVDF | 0 | 0 | 1 | 1 | 0 | CO2 | 1 | 0 | TRUE | PVDF | 0.8 | 0.3123629 | 0.002885547 | 0.0551494 | 42345.44 | -8078.292 | -53.05552 | 1521.808 | 50.6941 | 40817.29 | 283.0914 | 0.1790732 | 0.03728343 | 0.002504559 | -0.136081 | -53.05888 | -8078.181 | -4.72034e-05 | 1.68455e-05 | -178.1899 | 0.150598 | -0.0008451549 | -0.9055469 | -3.051591 | 0.2967459 | -0.02511906 | 0 | -0.1088109 | 0.5266924
1666235857.8 | -1.422187 | -200.1172 | 6.11559 | Dura07-Cu | 1 | Nafion 117 | 30 | CO2 | 3.8 | 1 | 0 | 1 | 0 | 0 | 250 | Electrodeposited IrOx on Ti | 10 | 7.8 | 250 | 30 | 0.5 | 10 | Carbon dioxide reduction | Al tape 16 mm | 0.5 | Commercial PVDF | 0 | 0 | 1 | 1 | 0 | CO2 | 1 | 0 | TRUE | PVDF | 0.8 | 0.2415496 | 0.00537568 | 0.0874479 | 42680.31 | -8145.324 | -66.83141 | 1521.808 | 0 | 41152.19 | 333.9 | 0 | 0.03698001 | 0 | -0.136081 | -66.83141 | -8145.213 | 0 | 1.670686e-05 | -200.154 | 0 | 0 | 0 | -3.098336 | 0 | -0.02509874 | 0 | 0.06056318 | 0.03308242
1666236191.3 | -1.458147 | -200.1409 | 6.090595 | Dura07-Cu | 1 | Nafion 117 | 30 | CO2 | 3.8 | 1 | 0 | 1 | 0 | 0 | 250 | Electrodeposited IrOx on Ti | 10 | 7.8 | 250 | 30 | 0.5 | 10 | Carbon dioxide reduction | Al tape 16 mm | 0.5 | Commercial PVDF | 0 | 0 | 1 | 1 | 0 | CO2 | 1 | 0 | TRUE | PVDF | 0.8 | 0.344677 | 0.002313163 | 0.06333366 | 43013.79 | -8212.074 | -66.55047 | 1521.808 | 0 | 41485.69 | 332.5 | 0 | 0.03668273 | 0 | -0.136081 | -66.55047 | -8211.964 | 0 | 1.657106e-05 | -200.1518 | 0 | 0 | 0 | -3.087415 | 0 | -0.02499464 | 0 | -0.03595948 | 0.02897
1666236532.3 | -1.443073 | -200.1547 | 6.013562 | Dura07-Cu | 1 | Nafion 117 | 30 | CO2 | 3.8 | 1 | 0 | 1 | 0 | 0 | 250 | Electrodeposited IrOx on Ti | 10 | 7.8 | 250 | 30 | 0.5 | 10 | Carbon dioxide reduction | Al tape 16 mm | 0.5 | Commercial PVDF | 0 | 0 | 1 | 1 | 0 | CO2 | 1 | 0 | TRUE | PVDF | 0.8 | 0.2481666 | 0.006645073 | 0.07741429 | 43354.77 | -8280.162 | -67.88695 | 1521.808 | 0 | 41826.7 | 340.009 | 0 | 0.03638366 | 0 | -0.136081 | -67.88695 | -8280.051 | 0 | 1.64348e-05 | -200.0984 | 0 | 0 | 0 | -3.077382 | 0 | -0.07703341 | 0 | 0.01507427 | 0.028715
1666236867.3 | -1.433808 | -200.1634 | 5.928082 | Dura07-Cu | 1 | Nafion 117 | 30 | CO2 | 3.8 | 1 | 0 | 1 | 0 | 0 | 250 | Electrodeposited IrOx on Ti | 10 | 7.8 | 250 | 30 | 0.5 | 10 | Carbon dioxide reduction | Al tape 16 mm | 0.5 | Commercial PVDF | 0 | 0 | 1 | 1 | 0 | CO2 | 1 | 0 | TRUE | PVDF | 0.8 | 0.3740448 | 0.003004231 | 0.05902719 | 43689.79 | -8347.212 | -66.85022 | 1521.808 | 0 | 42161.7 | 334 | 0 | 0.03609457 | 0 | -0.136081 | -66.85022 | -8347.101 | 0 | 1.630278e-05 | -200.1503 | 0 | 0 | 0 | -3.068736 | 0 | -0.0854796 | 0 | 0.009264849 | 0.0304977
1666237543.1 | -1.528232 | -200.1109 | 5.755651 | Dura07-Cu | 1 | Nafion 117 | 30 | CO2 | 3.8 | 1 | 0 | 1 | 0 | 0 | 250 | Electrodeposited IrOx on Ti | 10 | 7.8 | 250 | 30 | 0.5 | 10 | Carbon dioxide reduction | Al tape 16 mm | 0.5 | Commercial PVDF | 0 | 0 | 1 | 1 | 0 | CO2 | 1 | 0 | TRUE | PVDF | 0.8 | 0.3343726 | 0.002439676 | 0.06102793 | 44365.59 | -8468.757 | -65.3049 | 1572.502 | 0 | 42786.49 | 334.7135 | 0 | 0.03675232 | 0 | -0.1342732 | -65.3049 | -8468.648 | 0 | 1.585533e-05 | -192.208 | 0 | 0 | -2.226364 | -3.084982 | 0.7216779 | -0.08566382 | 0 | -0.298743 | 0.2081511
1666237878.6 | -1.545368 | -200.1313 | 5.670053 | Dura07-Cu | 1 | Nafion 117 | 30 | CO2 | 3.8 | 1 | 0 | 1 | 0 | 0 | 250 | Electrodeposited IrOx on Ti | 10 | 7.8 | 250 | 30 | 0.5 | 10 | Carbon dioxide reduction | Al tape 16 mm | 0.5 | Commercial PVDF | 0 | 0 | 1 | 1 | 0 | CO2 | 1 | 0 | TRUE | PVDF | 0.8 | 0.2434857 | 0.005142391 | 0.08121096 | 44701.07 | -8535.907 | -66.94992 | 1572.502 | 0 | 43121.99 | 334.5 | 0 | 0.03646637 | 0 | -0.1342732 | -66.94992 | -8535.799 | 0 | 1.573059e-05 | -200.1492 | 0 | 0 | 0 | -3.087369 | 0 | -0.08559722 | 0 | -0.01713609 | 0.02675258
1666238213.5 | -1.511159 | -200.1303 | 5.660257 | Dura07-Cu | 1 | Nafion 117 | 30 | CO2 | 3.8 | 1 | 0 | 1 | 0 | 0 | 250 | Electrodeposited IrOx on Ti | 10 | 7.8 | 250 | 30 | 0.5 | 10 | Carbon dioxide reduction | Al tape 16 mm | 0.5 | Commercial PVDF | 0 | 0 | 1 | 1 | 0 | CO2 | 1 | 0 | TRUE | PVDF | 0.8 | 0.3613964 | 0.002344968 | 0.06138775 | 45035.93 | -8602.971 | -66.86404 | 1572.502 | 0 | 43456.9 | 333.909 | 0 | 0.03618534 | 0 | -0.1342732 | -66.86404 | -8602.863 | 0 | 1.560796e-05 | -200.1563 | 0 | 0 | 0 | -3.067963 | 0 | -0.009796041 | 0 | 0.03420872 | 0.02514758
1666238548.8 | -1.483385 | -200.2149 | 5.74695 | Dura07-Cu | 1 | Nafion 117 | 30 | CO2 | 3.8 | 1 | 0 | 1 | 0 | 0 | 250 | Electrodeposited IrOx on Ti | 10 | 7.8 | 250 | 30 | 0.5 | 10 | Carbon dioxide reduction | Al tape 16 mm | 0.5 | Commercial PVDF | 0 | 0 | 1 | 1 | 0 | CO2 | 1 | 0 | TRUE | PVDF | 0.8 | 0.2511756 | 0.006837694 | 0.07046434 | 45371.23 | -8670.082 | -66.91061 | 1572.502 | 0 | 43792.2 | 334.3 | 0 | 0.03590828 | 0 | -0.1342732 | -66.91061 | -8669.973 | 0 | 1.548715e-05 | -200.1514 | 0 | 0 | 0 | -3.054375 | 0 | 0.08669233 | 0 | 0.02777409 | 0.0259186
1666238884.3 | -1.44915 | -200.134 | 5.833696 | Dura07-Cu | 1 | Nafion 117 | 30 | CO2 | 3.8 | 1 | 0 | 1 | 0 | 0 | 250 | Electrodeposited IrOx on Ti | 10 | 7.8 | 250 | 30 | 0.5 | 10 | Carbon dioxide reduction | Al tape 16 mm | 0.5 | Commercial PVDF | 0 | 0 | 1 | 1 | 0 | CO2 | 1 | 0 | TRUE | PVDF | 0.8 | 0.3785939 | 0.00308762 | 0.05216143 | 45706.75 | -8737.233 | -66.95136 | 1572.502 | 0 | 44127.7 | 334.5 | 0 | 0.03563527 | 0 | -0.1342732 | -66.95136 | -8737.125 | 0 | 1.536812e-05 | -200.1535 | 0 | 0 | 0 | -3.047006 | 0 | 0.08674637 | 0 | 0.03423468 | 0.03054642
1666239219.3 | -1.468671 | -200.1566 | 5.920303 | Dura07-Cu | 1 | Nafion 117 | 30 | CO2 | 3.8 | 1 | 0 | 1 | 0 | 0 | 250 | Electrodeposited IrOx on Ti | 10 | 7.8 | 250 | 30 | 0.5 | 10 | Carbon dioxide reduction | Al tape 16 mm | 0.5 | Commercial PVDF | 0 | 0 | 1 | 1 | 0 | CO2 | 1 | 0 | TRUE | PVDF | 0.8 | 0.2371385 | 0.004650442 | 0.08407702 | 46041.73 | -8790.302 | -52.86879 | 1623.197 | 50.6941 | 44411.68 | 282.981 | 0.1791431 | 0.03654887 | 0.0009156787 | -0.1333575 | -52.87056 | -8790.196 | -1.731925e-05 | 1.517116e-05 | -177.9953 | 0.1140139 | -0.0006405444 | -0.9055495 | -3.062824 | 0.2956583 | 0.08660727 | 0 | -0.01952048 | 0.5309154
1666239554.3 | -1.498371 | -200.1411 | 6.006915 | Dura07-Cu | 1 | Nafion 117 | 30 | CO2 | 3.8 | 1 | 0 | 1 | 0 | 0 | 250 | Electrodeposited IrOx on Ti | 10 | 7.8 | 250 | 30 | 0.5 | 10 | Carbon dioxide reduction | Al tape 16 mm | 0.5 | Commercial PVDF | 0 | 0 | 1 | 1 | 0 | CO2 | 1 | 0 | TRUE | PVDF | 0.8 | 0.3498183 | 0.002235784 | 0.06051901 | 46376.73 | -8857.355 | -66.85268 | 1623.197 | 0 | 44746.68 | 334 | 0 | 0.03627524 | 0 | -0.1333575 | -66.85268 | -8857.249 | 0 | 1.505631e-05 | -200.1577 | 0 | 0 | 0 | -3.081616 | 0 | 0.08661141 | 0 | -0.02970071 | 0.02942489
1666239889.1 | -1.407508 | -197.1766 | 6.091948 | Dura07-Cu | 1 | Nafion 117 | 30 | CO2 | 3.8 | 1 | 0 | 1 | 0 | 0 | 250 | Electrodeposited IrOx on Ti | 10 | 7.8 | 250 | 30 | 0.5 | 10 | Carbon dioxide reduction | Al tape 16 mm | 0.5 | Commercial PVDF | 0 | 0 | 1 | 1 | 0 | CO2 | 1 | 0 | TRUE | PVDF | 0.8 | 0.2483381 | 0.005377506 | 0.07725807 | 46711.54 | -8924.368 | -66.81299 | 1623.197 | 0 | 45081.56 | 333.8869 | 0 | 0.03600577 | 0 | -0.1333575 | -66.81299 | -8924.262 | 0 | 1.494325e-05 | -200.1517 | 0 | 0 | 0 | -3.088266 | 0 | 0.08503335 | 0 | 0.09086376 | 0.02862949
1666240228.9 | -1.463938 | -200.1927 | 6.012808 | Dura07-Cu | 1 | Nafion 117 | 30 | CO2 | 3.8 | 1 | 0 | 1 | 0 | 0 | 250 | Electrodeposited IrOx on Ti | 10 | 7.8 | 250 | 30 | 0.5 | 10 | Carbon dioxide reduction | Al tape 16 mm | 0.5 | Commercial PVDF | 0 | 0 | 1 | 1 | 0 | CO2 | 1 | 0 | TRUE | PVDF | 0.8 | 0.3755057 | 0.002391074 | 0.05655686 | 47051.34 | -8992.233 | -67.74016 | 1623.197 | 0 | 45421.29 | 339.0881 | 0 | 0.03573647 | 0 | -0.1333575 | -67.74016 | -8992.126 | 0 | 1.483047e-05 | -200.115 | 0 | 0 | 0 | -3.071141 | 0 | -0.07914052 | 0 | -0.05643011 | 0.02611203
1666240562.2 | -1.44165 | -200.1577 | 5.935171 | Dura07-Cu | 1 | Nafion 117 | 30 | CO2 | 3.8 | 1 | 0 | 1 | 0 | 0 | 250 | Electrodeposited IrOx on Ti | 10 | 7.8 | 250 | 30 | 0.5 | 10 | Carbon dioxide reduction | Al tape 16 mm | 0.5 | Commercial PVDF | 0 | 0 | 1 | 1 | 0 | CO2 | 1 | 0 | TRUE | PVDF | 0.8 | 0.2506368 | 0.006980377 | 0.06287256 | 47384.68 | -9058.966 | -66.53284 | 1623.197 | 0 | 45754.69 | 332.4 | 0 | 0.03547607 | 0 | -0.1333575 | -66.53284 | -9058.859 | 0 | 1.472122e-05 | -200.159 | 0 | 0 | 0 | -3.054471 | 0 | -0.07763618 | 0 | 0.02228815 | 0.02814617
1666240895.5 | -1.477834 | -200.1058 | 5.85756 | Dura07-Cu | 1 | Nafion 117 | 30 | CO2 | 3.8 | 1 | 0 | 1 | 0 | 0 | 250 | Electrodeposited IrOx on Ti | 10 | 7.8 | 250 | 30 | 0.5 | 10 | Carbon dioxide reduction | Al tape 16 mm | 0.5 | Commercial PVDF | 0 | 0 | 1 | 1 | 0 | CO2 | 1 | 0 | TRUE | PVDF | 0.8 | 0.3236058 | 0.002654435 | 0.04577394 | 47717.91 | -9111.741 | -52.57579 | 1673.953 | 50.7561 | 46036.8 | 281.1177 | 0.1805511 | 0.03636118 | 0.002461236 | -0.1308963 | -52.5791 | -9111.638 | -4.681017e-05 | 1.436583e-05 | -178.1336 | 0.1473282 | -0.0008270657 | -0.905554 | -3.031055 | 0.2987586 | -0.07761173 | 0 | -0.0361844 | 0.5205113
1666241229.0 | -1.491867 | -200.1351 | 5.779877 | Dura07-Cu | 1 | Nafion 117 | 30 | CO2 | 3.8 | 1 | 0 | 1 | 0 | 0 | 250 | Electrodeposited IrOx on Ti | 10 | 7.8 | 250 | 30 | 0.5 | 10 | Carbon dioxide reduction | Al tape 16 mm | 0.5 | Commercial PVDF | 0 | 0 | 1 | 1 | 0 | CO2 | 1 | 0 | TRUE | PVDF | 0.8 | 0.2413476 | 0.004432628 | 0.07746194 | 48051.45 | -9178.516 | -66.5741 | 1673.953 | 0 | 46370.4 | 332.6 | 0 | 0.03609959 | 0 | -0.1308963 | -66.5741 | -9178.413 | 0 | 1.426132e-05 | -200.1627 | 0 | 0 | 0 | -3.086563 | 0 | -0.077683 | 0 | -0.01403275 | 0.0285256
1666241564.7 | -1.551908 | -200.1576 | 5.701699 | Dura07-Cu | 1 | Nafion 117 | 30 | CO2 | 3.8 | 1 | 0 | 1 | 0 | 0 | 250 | Electrodeposited IrOx on Ti | 10 | 7.8 | 250 | 30 | 0.5 | 10 | Carbon dioxide reduction | Al tape 16 mm | 0.5 | Commercial PVDF | 0 | 0 | 1 | 1 | 0 | CO2 | 1 | 0 | TRUE | PVDF | 0.8 | 0.368046 | 0.002167251 | 0.05810193 | 48387.12 | -9245.689 | -66.97281 | 1673.953 | 0 | 46706 | 334.6 | 0 | 0.0358402 | 0 | -0.1308963 | -66.97281 | -9245.586 | 0 | 1.41577e-05 | -200.1578 | 0 | 0 | 0 | -3.082143 | 0 | -0.07817792 | 0 | -0.06004138 | 0.02747199
1666241898.2 | -1.502421 | -200.1406 | 5.709666 | Dura07-Cu | 1 | Nafion 117 | 30 | CO2 | 3.8 | 1 | 0 | 1 | 0 | 0 | 250 | Electrodeposited IrOx on Ti | 10 | 7.8 | 250 | 30 | 0.5 | 10 | Carbon dioxide reduction | Al tape 16 mm | 0.5 | Commercial PVDF | 0 | 0 | 1 | 1 | 0 | CO2 | 1 | 0 | TRUE | PVDF | 0.8 | 0.2493094 | 0.005464525 | 0.06740797 | 48720.65 | -9312.392 | -66.5027 | 1673.953 | 0 | 47039.6 | 332.598 | 0 | 0.03558603 | 0 | -0.1308963 | -66.5027 | -9312.288 | 0 | 1.405629e-05 | -200.1454 | 0 | 0 | 0 | -3.069733 | 0 | 0.007966956 | 0 | 0.04948667 | 0.02652441
1666242236.2 | -1.512547 | -200.2336 | 5.781352 | Dura07-Cu | 1 | Nafion 117 | 30 | CO2 | 3.8 | 1 | 0 | 1 | 0 | 0 | 250 | Electrodeposited IrOx on Ti | 10 | 7.8 | 250 | 30 | 0.5 | 10 | Carbon dioxide reduction | Al tape 16 mm | 0.5 | Commercial PVDF | 0 | 0 | 1 | 1 | 0 | CO2 | 1 | 0 | TRUE | PVDF | 0.8 | 0.3868541 | 0.002484623 | 0.05146823 | 49058.63 | -9380.047 | -67.45557 | 1673.953 | 0 | 47377.6 | 337 | 0 | 0.03533215 | 0 | -0.1308963 | -67.45557 | -9379.944 | 0 | 1.395491e-05 | -200.1649 | 0 | 0 | 0 | -3.063281 | 0 | 0.07168664 | 0 | -0.0101252 | 0.02924144
1666242569.4 | -1.45158 | -200.2265 | 5.852022 | Dura07-Cu | 1 | Nafion 117 | 30 | CO2 | 3.8 | 1 | 0 | 1 | 0 | 0 | 250 | Electrodeposited IrOx on Ti | 10 | 7.8 | 250 | 30 | 0.5 | 10 | Carbon dioxide reduction | Al tape 16 mm | 0.5 | Commercial PVDF | 0 | 0 | 1 | 1 | 0 | CO2 | 1 | 0 | TRUE | PVDF | 0.8 | 0.07005531 | 0.001655419 | 0.01484421 | 49391.81 | -9446.724 | -66.47649 | 1673.953 | 0 | 47710.7 | 332.1 | 0 | 0.03508548 | 0 | -0.1308963 | -66.47649 | -9446.621 | 0 | 1.385641e-05 | -200.1701 | 0 | 0 | 0 | -3.057559 | 0 | 0.0706696 | 0 | 0.06096681 | 0.02836444
1666242909.1 | -1.486151 | -200.1754 | 5.924079 | Dura07-Cu | 1 | Nafion 117 | 30 | CO2 | 3.8 | 1 | 0 | 1 | 0 | 0 | 250 | Electrodeposited IrOx on Ti | 10 | 7.8 | 250 | 30 | 0.5 | 10 | Carbon dioxide reduction | Al tape 16 mm | 0.5 | Commercial PVDF | 0 | 0 | 1 | 1 | 0 | CO2 | 1 | 0 | TRUE | PVDF | 0.8 | 0.3450229 | 0.002259781 | 0.05049899 | 49731.54 | -9500.779 | -53.85477 | 1724.771 | 50.8181 | 47999.36 | 287.6558 | 0.1766628 | 0.03593321 | 0.003083146 | -0.1278131 | -53.85869 | -9500.68 | -5.724509e-05 | 1.345305e-05 | -178.6288 | 0.1598461 | -0.0008948506 | -0.9055806 | -3.079257 | 0.2940906 | 0.07205697 | 0 | -0.03457123 | 0.5333981
1666243246.9 | -1.449727 | -200.2047 | 5.995742 | Dura07-Cu | 1 | Nafion 117 | 30 | CO2 | 3.8 | 1 | 0 | 1 | 0 | 0 | 250 | Electrodeposited IrOx on Ti | 10 | 7.8 | 250 | 30 | 0.5 | 10 | Carbon dioxide reduction | Al tape 16 mm | 0.5 | Commercial PVDF | 0 | 0 | 1 | 1 | 0 | CO2 | 1 | 0 | TRUE | PVDF | 0.8 | 0.2449483 | 0.004409396 | 0.06893197 | 50069.41 | -9568.416 | -67.43665 | 1724.771 | 0 | 48337.26 | 336.9 | 0 | 0.03568202 | 0 | -0.1278131 | -67.43665 | -9568.317 | 0 | 1.335795e-05 | -200.1682 | 0 | 0 | 0 | -3.094503 | 0 | 0.07166331 | 0 | 0.03642389 | 0.03444453
1666243581.7 | -1.4397 | -200.1557 | 6.052355 | Dura07-Cu | 1 | Nafion 117 | 30 | CO2 | 3.8 | 1 | 0 | 1 | 0 | 0 | 250 | Electrodeposited IrOx on Ti | 10 | 7.8 | 250 | 30 | 0.5 | 10 | Carbon dioxide reduction | Al tape 16 mm | 0.5 | Commercial PVDF | 0 | 0 | 1 | 1 | 0 | CO2 | 1 | 0 | TRUE | PVDF | 0.8 | 0.381443 | 0.002060142 | 0.05294415 | 50404.14 | -9635.306 | -66.69037 | 1724.771 | 0 | 48671.94 | 333.688 | 0 | 0.03543665 | 0 | -0.1278131 | -66.69037 | -9635.207 | 0 | 1.326522e-05 | -200.1291 | 0 | 0 | 0 | -3.078675 | 0 | 0.05661243 | 0 | 0.01002668 | 0.0346757
1666243916.2 | -1.408093 | -200.1777 | 6.037398 | Dura07-Cu | 1 | Nafion 117 | 30 | CO2 | 3.8 | 1 | 0 | 1 | 0 | 0 | 250 | Electrodeposited IrOx on Ti | 10 | 7.8 | 250 | 30 | 0.5 | 10 | Carbon dioxide reduction | Al tape 16 mm | 0.5 | Commercial PVDF | 0 | 0 | 1 | 1 | 0 | CO2 | 1 | 0 | TRUE | PVDF | 0.8 | 0.2515592 | 0.005659704 | 0.060297 | 50738.63 | -9702.261 | -66.75477 | 1724.771 | 0 | 49006.44 | 333.5 | 0 | 0.03519477 | 0 | -0.1278131 | -66.75477 | -9702.162 | 0 | 1.317367e-05 | -200.1642 | 0 | 0 | 0 | -3.054113 | 0 | -0.01495657 | 0 | 0.03160731 | 0.02948913
1666244250.8 | -1.381034 | -200.1619 | 6.022433 | Dura07-Cu | 1 | Nafion 117 | 30 | CO2 | 3.8 | 1 | 0 | 1 | 0 | 0 | 250 | Electrodeposited IrOx on Ti | 10 | 7.8 | 250 | 30 | 0.5 | 10 | Carbon dioxide reduction | Al tape 16 mm | 0.5 | Commercial PVDF | 0 | 0 | 1 | 1 | 0 | CO2 | 1 | 0 | TRUE | PVDF | 0.8 | 0.3993889 | 0.00266233 | 0.04698905 | 51073.31 | -9769.257 | -66.79558 | 1724.771 | 0 | 49341.14 | 333.7 | 0 | 0.03495603 | 0 | -0.1278131 | -66.79558 | -9769.158 | 0 | 1.308333e-05 | -200.1666 | 0 | 0 | 0 | -3.052047 | 0 | -0.01496484 | 0 | 0.02705873 | 0.03062657
1666244584.4 | -1.460725 | -200.2006 | 6.007517 | Dura07-Cu | 1 | Nafion 117 | 30 | CO2 | 3.8 | 1 | 0 | 1 | 0 | 0 | 250 | Electrodeposited IrOx on Ti | 10 | 7.8 | 250 | 30 | 0.5 | 10 | Carbon dioxide reduction | Al tape 16 mm | 0.5 | Commercial PVDF | 0 | 0 | 1 | 1 | 0 | CO2 | 1 | 0 | TRUE | PVDF | 0.8 | 0.2306336 | 0.004214085 | 0.07344168 | 51406.88 | -9821.998 | -52.5413 | 1775.527 | 50.7561 | 49623.66 | 281.5178 | 0.1802944 | 0.03577984 | 0.001037211 | -0.1267759 | -52.54317 | -9821.901 | -1.974017e-05 | 1.290747e-05 | -178.0002 | 0.1156987 | -0.0006499917 | -0.9055733 | -3.039731 | 0.2979123 | -0.01491579 | 0 | -0.07969035 | 0.5234692
1666244920.4 | -1.443761 | -200.1361 | 5.992492 | Dura07-Cu | 1 | Nafion 117 | 30 | CO2 | 3.8 | 1 | 0 | 1 | 0 | 0 | 250 | Electrodeposited IrOx on Ti | 10 | 7.8 | 250 | 30 | 0.5 | 10 | Carbon dioxide reduction | Al tape 16 mm | 0.5 | Commercial PVDF | 0 | 0 | 1 | 1 | 0 | CO2 | 1 | 0 | TRUE | PVDF | 0.8 | 0.3714585 | 0.002031351 | 0.05318843 | 51742.91 | -9889.272 | -67.07373 | 1775.527 | 0 | 49959.76 | 335.1 | 0 | 0.03553914 | 0 | -0.1267759 | -67.07373 | -9889.175 | 0 | 1.281966e-05 | -200.1603 | 0 | 0 | 0 | -3.07771 | 0 | -0.01502503 | 0 | 0.01696367 | 0.02896007
1666245253.6 | -1.425625 | -200.1834 | 5.977596 | Dura07-Cu | 1 | Nafion 117 | 30 | CO2 | 3.8 | 1 | 0 | 1 | 0 | 0 | 250 | Electrodeposited IrOx on Ti | 10 | 7.8 | 250 | 30 | 0.5 | 10 | Carbon dioxide reduction | Al tape 16 mm | 0.5 | Commercial PVDF | 0 | 0 | 1 | 1 | 0 | CO2 | 1 | 0 | TRUE | PVDF | 0.8 | 0.2434675 | 0.00456862 | 0.06501954 | 52076.05 | -9955.946 | -66.47363 | 1775.527 | 0 | 50292.86 | 332.1 | 0 | 0.03530375 | 0 | -0.1267759 | -66.47363 | -9955.849 | 0 | 1.273381e-05 | -200.1615 | 0 | 0 | 0 | -3.080729 | 0 | -0.01489629 | 0 | 0.01813604 | 0.03067154
1666245587.2 | -1.423797 | -200.187 | 5.853285 | Dura07-Cu | 1 | Nafion 117 | 30 | CO2 | 3.8 | 1 | 0 | 1 | 0 | 0 | 250 | Electrodeposited IrOx on Ti | 10 | 7.8 | 250 | 30 | 0.5 | 10 | Carbon dioxide reduction | Al tape 16 mm | 0.5 | Commercial PVDF | 0 | 0 | 1 | 1 | 0 | CO2 | 1 | 0 | TRUE | PVDF | 0.8 | 0.395836 | 0.002133916 | 0.05071775 | 52409.62 | -10022.84 | -66.6895 | 1775.527 | 0 | 50626.46 | 332.6 | 0 | 0.03507112 | 0 | -0.1267759 | -66.6895 | -10022.74 | 0 | 1.264883e-05 | -200.2146 | 0 | 0 | 0 | -3.067852 | 0 | -0.1243106 | 0 | 0.001828096 | 0.03175929
1666245920.2 | -1.509314 | -200.1534 | 5.687673 | Dura07-Cu | 1 | Nafion 117 | 30 | CO2 | 3.8 | 1 | 0 | 1 | 0 | 0 | 250 | Electrodeposited IrOx on Ti | 10 | 7.8 | 250 | 30 | 0.5 | 10 | Carbon dioxide reduction | Al tape 16 mm | 0.5 | Commercial PVDF | 0 | 0 | 1 | 1 | 0 | CO2 | 1 | 0 | TRUE | PVDF | 0.8 | 0.2504273 | 0.005992538 | 0.0544742 | 52742.71 | -10089.51 | -66.47518 | 1775.527 | 0 | 50959.56 | 332.1 | 0 | 0.03484188 | 0 | -0.1267759 | -66.47518 | -10089.41 | 0 | 1.256524e-05 | -200.1662 | 0 | 0 | 0 | -3.040604 | 0 | -0.1656121 | 0 | -0.08551677 | 0.03018061
1666246589.2 | -1.5758 | -200.1483 | 5.355055 | Dura07-Cu | 1 | Nafion 117 | 30 | CO2 | 3.8 | 1 | 0 | 1 | 0 | 0 | 250 | Electrodeposited IrOx on Ti | 10 | 7.8 | 250 | 30 | 0.5 | 10 | Carbon dioxide reduction | Al tape 16 mm | 0.5 | Commercial PVDF | 0 | 0 | 1 | 1 | 0 | CO2 | 1 | 0 | TRUE | PVDF | 0.8 | 0.2375027 | 0.003915673 | 0.06608574 | 53411.68 | -10209.4 | -119.6877 | 1826.345 | 50.8181 | 51577.42 | 616.8558 | 0.08238246 | 0.03540978 | 0.003775662 | -0.1230002 | -119.6923 | -10209.31 | -3.154475e-05 | 1.204785e-05 | -190.1531 | 0.1745291 | -0.0009178347 | -0.9055674 | -3.042876 | 0.2976025 | -0.3326184 | 0 | -0.06648611 | 0.3731408
1666246922.7 | -1.648597 | -200.2212 | 5.189248 | Dura07-Cu | 1 | Nafion 117 | 30 | CO2 | 3.8 | 1 | 0 | 1 | 0 | 0 | 250 | Electrodeposited IrOx on Ti | 10 | 7.8 | 250 | 30 | 0.5 | 10 | Carbon dioxide reduction | Al tape 16 mm | 0.5 | Commercial PVDF | 0 | 0 | 1 | 1 | 0 | CO2 | 1 | 0 | TRUE | PVDF | 0.8 | 0.3875632 | 0.001904391 | 0.05005604 | 53745.16 | -10276.15 | -66.55459 | 1826.345 | 0 | 51910.92 | 332.5 | 0 | 0.03518229 | 0 | -0.1230002 | -66.55459 | -10276.06 | 0 | 1.196959e-05 | -200.1642 | 0 | 0 | 0 | -3.064821 | 0 | -0.165807 | 0 | -0.07279703 | 0.02874298
1666247256.4 | -1.579507 | -200.1539 | 5.111132 | Dura07-Cu | 1 | Nafion 117 | 30 | CO2 | 3.8 | 1 | 0 | 1 | 0 | 0 | 250 | Electrodeposited IrOx on Ti | 10 | 7.8 | 250 | 30 | 0.5 | 10 | Carbon dioxide reduction | Al tape 16 mm | 0.5 | Commercial PVDF | 0 | 0 | 1 | 1 | 0 | CO2 | 1 | 0 | TRUE | PVDF | 0.8 | 0.246738 | 0.004668936 | 0.0592394 | 54078.86 | -10342.95 | -66.59123 | 1826.345 | 0 | 52244.62 | 332.7 | 0 | 0.03495757 | 0 | -0.1230002 | -66.59123 | -10342.85 | 0 | 1.189229e-05 | -200.1565 | 0 | 0 | 0 | -3.05406 | 0 | -0.07811633 | 0 | 0.06908954 | 0.03096788
1666247592.3 | -1.56251 | -200.142 | 5.26801 | Dura07-Cu | 1 | Nafion 117 | 30 | CO2 | 3.8 | 1 | 0 | 1 | 0 | 0 | 250 | Electrodeposited IrOx on Ti | 10 | 7.8 | 250 | 30 | 0.5 | 10 | Carbon dioxide reduction | Al tape 16 mm | 0.5 | Commercial PVDF | 0 | 0 | 1 | 1 | 0 | CO2 | 1 | 0 | TRUE | PVDF | 0.8 | 0.4097149 | 0.002129788 | 0.04643011 | 54414.72 | -10410.16 | -67.01437 | 1826.345 | 0 | 52580.42 | 334.8 | 0 | 0.03473432 | 0 | -0.1230002 | -67.01437 | -10410.07 | 0 | 1.181551e-05 | -200.1624 | 0 | 0 | 0 | -3.056451 | 0 | 0.1568778 | 0 | 0.01699691 | 0.02919948
1666247925.0 | -1.473927 | -200.1289 | 5.423411 | Dura07-Cu | 1 | Nafion 117 | 30 | CO2 | 3.8 | 1 | 0 | 1 | 0 | 0 | 250 | Electrodeposited IrOx on Ti | 10 | 7.8 | 250 | 30 | 0.5 | 10 | Carbon dioxide reduction | Al tape 16 mm | 0.5 | Commercial PVDF | 0 | 0 | 1 | 1 | 0 | CO2 | 1 | 0 | TRUE | PVDF | 0.8 | 0.251915 | 0.00593509 | 0.04906965 | 54747.43 | -10476.75 | -66.39412 | 1826.345 | 0 | 52913.12 | 331.7 | 0 | 0.03451592 | 0 | -0.1230002 | -66.39412 | -10476.66 | 0 | 1.17404e-05 | -200.1632 | 0 | 0 | 0 | -3.038442 | 0 | 0.1554019 | 0 | 0.08858297 | 0.03203468
1666248264.0 | -1.547676 | -200.177 | 5.581787 | Dura07-Cu | 1 | Nafion 117 | 30 | CO2 | 3.8 | 1 | 0 | 1 | 0 | 0 | 250 | Electrodeposited IrOx on Ti | 10 | 7.8 | 250 | 30 | 0.5 | 10 | Carbon dioxide reduction | Al tape 16 mm | 0.5 | Commercial PVDF | 0 | 0 | 1 | 1 | 0 | CO2 | 1 | 0 | TRUE | PVDF | 0.8 | 0.3587542 | 0.002157444 | 0.04260987 | 55086.5 | -10530.83 | -53.8789 | 1877.163 | 50.8181 | 53201.17 | 287.0556 | 0.1770323 | 0.03528424 | 0.002763314 | -0.1202369 | -53.88248 | -10530.74 | -5.12841e-05 | 1.14177e-05 | -178.6502 | 0.1560931 | -0.0008737363 | -0.9055695 | -3.038785 | 0.2980038 | 0.1583753 | 0 | -0.07374864 | 0.5193523
1666248597.0 | -1.494365 | -200.1688 | 5.737307 | Dura07-Cu | 1 | Nafion 117 | 30 | CO2 | 3.8 | 1 | 0 | 1 | 0 | 0 | 250 | Electrodeposited IrOx on Ti | 10 | 7.8 | 250 | 30 | 0.5 | 10 | Carbon dioxide reduction | Al tape 16 mm | 0.5 | Commercial PVDF | 0 | 0 | 1 | 1 | 0 | CO2 | 1 | 0 | TRUE | PVDF | 0.8 | 0.2388355 | 0.003852111 | 0.06113113 | 55419.46 | -10597.47 | -66.43469 | 1877.163 | 0 | 53534.07 | 331.9 | 0 | 0.03506483 | 0 | -0.1202369 | -66.43469 | -10597.38 | 0 | 1.134591e-05 | -200.1648 | 0 | 0 | 0 | -3.07972 | 0 | 0.15552 | 0 | 0.0533115 | 0.02861652
1666248932.7 | -1.394724 | -200.137 | 5.894116 | Dura07-Cu | 1 | Nafion 117 | 30 | CO2 | 3.8 | 1 | 0 | 1 | 0 | 0 | 250 | Electrodeposited IrOx on Ti | 10 | 7.8 | 250 | 30 | 0.5 | 10 | Carbon dioxide reduction | Al tape 16 mm | 0.5 | Commercial PVDF | 0 | 0 | 1 | 1 | 0 | CO2 | 1 | 0 | TRUE | PVDF | 0.8 | 0.4087426 | 0.001869479 | 0.04957046 | 55755.19 | -10664.68 | -67.01526 | 1877.163 | 0 | 53869.87 | 334.8 | 0 | 0.03484625 | 0 | -0.1202369 | -67.01526 | -10664.59 | 0 | 1.12744e-05 | -200.1651 | 0 | 0 | 0 | -3.064135 | 0 | 0.1568097 | 0 | 0.0996406 | 0.02992094
1666249267.2 | -1.493767 | -200.1843 | 5.91718 | Dura07-Cu | 1 | Nafion 117 | 30 | CO2 | 3.8 | 1 | 0 | 1 | 0 | 0 | 250 | Electrodeposited IrOx on Ti | 10 | 7.8 | 250 | 30 | 0.5 | 10 | Carbon dioxide reduction | Al tape 16 mm | 0.5 | Commercial PVDF | 0 | 0 | 1 | 1 | 0 | CO2 | 1 | 0 | TRUE | PVDF | 0.8 | 0.2490281 | 0.004739446 | 0.05410361 | 56089.68 | -10731.57 | -66.68899 | 1877.163 | 0 | 54204.28 | 333.41 | 0 | 0.03463127 | 0 | -0.1202369 | -66.68899 | -10731.48 | 0 | 1.120413e-05 | -200.1467 | 0 | 0 | 0 | -3.055947 | 0 | 0.02306392 | 0 | -0.09904281 | 0.03223896
1666249602.7 | -1.469936 | -200.1405 | 5.91541 | Dura07-Cu | 1 | Nafion 117 | 30 | CO2 | 3.8 | 1 | 0 | 1 | 0 | 0 | 250 | Electrodeposited IrOx on Ti | 10 | 7.8 | 250 | 30 | 0.5 | 10 | Carbon dioxide reduction | Al tape 16 mm | 0.5 | Commercial PVDF | 0 | 0 | 1 | 1 | 0 | CO2 | 1 | 0 | TRUE | PVDF | 0.8 | 0.4185083 | 0.002242319 | 0.04304343 | 56425.12 | -10798.73 | -66.95515 | 1877.163 | 0 | 54539.78 | 334.5 | 0 | 0.03441823 | 0 | -0.1202369 | -66.95515 | -10798.64 | 0 | 1.113445e-05 | -200.1649 | 0 | 0 | 0 | -3.050186 | 0 | -0.001769821 | 0 | 0.02383091 | 0.02756158
1666250272.4 | -1.465913 | -200.2233 | 5.911877 | Dura07-Cu | 1 | Nafion 117 | 30 | CO2 | 3.8 | 1 | 0 | 1 | 0 | 0 | 250 | Electrodeposited IrOx on Ti | 10 | 7.8 | 250 | 30 | 0.5 | 10 | Carbon dioxide reduction | Al tape 16 mm | 0.5 | Commercial PVDF | 0 | 0 | 1 | 1 | 0 | CO2 | 1 | 0 | TRUE | PVDF | 0.8 | 0.3879034 | 0.001975383 | 0.04547538 | 57094.82 | -10918.86 | -119.9283 | 1927.981 | 50.8181 | 55158.34 | 617.5544 | 0.08228926 | 0.03495358 | 0.002942765 | -0.1172942 | -119.9321 | -10918.77 | -2.453693e-05 | 1.074243e-05 | -190.3481 | 0.1570149 | -0.0008248826 | -0.9055613 | -3.044319 | 0.2974594 | -0.003533327 | 0 | 0.004022768 | 0.3728055
1666250606.4 | -1.452986 | -200.1627 | 5.910115 | Dura07-Cu | 1 | Nafion 117 | 30 | CO2 | 3.8 | 1 | 0 | 1 | 0 | 0 | 250 | Electrodeposited IrOx on Ti | 10 | 7.8 | 250 | 30 | 0.5 | 10 | Carbon dioxide reduction | Al tape 16 mm | 0.5 | Commercial PVDF | 0 | 0 | 1 | 1 | 0 | CO2 | 1 | 0 | TRUE | PVDF | 0.8 | 0.2390976 | 0.003955899 | 0.05571693 | 57428.89 | -10985.73 | -66.67436 | 1927.981 | 0 | 55492.44 | 333.1 | 0 | 0.03474313 | 0 | -0.1172942 | -66.67436 | -10985.65 | 0 | 1.067704e-05 | -200.1632 | 0 | 0 | 0 | -3.05602 | 0 | -0.001762598 | 0 | 0.01292721 | 0.02978381
1666250940.4 | -1.468498 | -200.1882 | 5.923248 | Dura07-Cu | 1 | Nafion 117 | 30 | CO2 | 3.8 | 1 | 0 | 1 | 0 | 0 | 250 | Electrodeposited IrOx on Ti | 10 | 7.8 | 250 | 30 | 0.5 | 10 | Carbon dioxide reduction | Al tape 16 mm | 0.5 | Commercial PVDF | 0 | 0 | 1 | 1 | 0 | CO2 | 1 | 0 | TRUE | PVDF | 0.8 | 0.4108527 | 0.001846734 | 0.04471666 | 57762.84 | -11052.46 | -66.53272 | 1927.981 | 0 | 55826.44 | 332.999 | 0 | 0.03453527 | 0 | -0.1172942 | -66.53272 | -11052.38 | 0 | 1.061257e-05 | -200.1253 | 0 | 0 | 0 | -3.071058 | 0 | 0.01313389 | 0 | -0.0155122 | 0.0348257
1666251275.4 | -1.459422 | -200.1304 | 5.95835 | Dura07-Cu | 1 | Nafion 117 | 30 | CO2 | 3.8 | 1 | 0 | 1 | 0 | 0 | 250 | Electrodeposited IrOx on Ti | 10 | 7.8 | 250 | 30 | 0.5 | 10 | Carbon dioxide reduction | Al tape 16 mm | 0.5 | Commercial PVDF | 0 | 0 | 1 | 1 | 0 | CO2 | 1 | 0 | TRUE | PVDF | 0.8 | 0.2494586 | 0.004767795 | 0.04814414 | 58097.82 | -11119.5 | -66.83498 | 1927.981 | 0 | 56161.34 | 333.9 | 0 | 0.03432933 | 0 | -0.1172942 | -66.83498 | -11119.41 | 0 | 1.054859e-05 | -200.1647 | 0 | 0 | 0 | -3.074584 | 0 | 0.03510107 | 0 | 0.009075696 | 0.03084244
1666251607.9 | -1.399097 | -200.1597 | 5.993194 | Dura07-Cu | 1 | Nafion 117 | 30 | CO2 | 3.8 | 1 | 0 | 1 | 0 | 0 | 250 | Electrodeposited IrOx on Ti | 10 | 7.8 | 250 | 30 | 0.5 | 10 | Carbon dioxide reduction | Al tape 16 mm | 0.5 | Commercial PVDF | 0 | 0 | 1 | 1 | 0 | CO2 | 1 | 0 | TRUE | PVDF | 0.8 | 0.4272193 | 0.002297395 | 0.0385062 | 58430.34 | -11186.07 | -66.37499 | 1927.981 | 0 | 56493.94 | 331.6 | 0 | 0.03412722 | 0 | -0.1172942 | -66.37499 | -11185.99 | 0 | 1.048581e-05 | -200.1658 | 0 | 0 | 0 | -3.041921 | 0 | 0.03484402 | 0 | 0.06032568 | 0.03225693
1666251942.4 | -1.47828 | -200.1798 | 6.028243 | Dura07-Cu | 1 | Nafion 117 | 30 | CO2 | 3.8 | 1 | 0 | 1 | 0 | 0 | 250 | Electrodeposited IrOx on Ti | 10 | 7.8 | 250 | 30 | 0.5 | 10 | Carbon dioxide reduction | Al tape 16 mm | 0.5 | Commercial PVDF | 0 | 0 | 1 | 1 | 0 | CO2 | 1 | 0 | TRUE | PVDF | 0.8 | 0.2281554 | 0.003647646 | 0.05812859 | 58764.82 | -11239.03 | -52.7544 | 1978.799 | 50.8181 | 56777.12 | 282.1801 | 0.180091 | 0.03485206 | 0.00304357 | -0.1142506 | -52.759 | -11238.95 | -5.768817e-05 | 1.016559e-05 | -179.591 | 0.1605843 | -0.0008941671 | -0.9055771 | -3.0633 | 0.2956215 | 0.0350492 | 0 | -0.07918335 | 0.5174075
1666252277.6 | -1.51505 | -200.1956 | 6.063377 | Dura07-Cu | 1 | Nafion 117 | 30 | CO2 | 3.8 | 1 | 0 | 1 | 0 | 0 | 250 | Electrodeposited IrOx on Ti | 10 | 7.8 | 250 | 30 | 0.5 | 10 | Carbon dioxide reduction | Al tape 16 mm | 0.5 | Commercial PVDF | 0 | 0 | 1 | 1 | 0 | CO2 | 1 | 0 | TRUE | PVDF | 0.8 | 0.4134811 | 0.001789464 | 0.04536699 | 59100.11 | -11306.14 | -66.91475 | 1978.799 | 0 | 57112.42 | 334.3 | 0 | 0.03464744 | 0 | -0.1142506 | -66.91475 | -11306.06 | 0 | 1.010525e-05 | -200.1638 | 0 | 0 | 0 | -3.072657 | 0 | 0.03513397 | 0 | -0.03677033 | 0.03250339
1666252610.1 | -1.401356 | -203.195 | 6.095813 | Dura07-Cu | 1 | Nafion 117 | 30 | CO2 | 3.8 | 1 | 0 | 1 | 0 | 0 | 250 | Electrodeposited IrOx on Ti | 10 | 7.8 | 250 | 30 | 0.5 | 10 | Carbon dioxide reduction | Al tape 16 mm | 0.5 | Commercial PVDF | 0 | 0 | 1 | 1 | 0 | CO2 | 1 | 0 | TRUE | PVDF | 0.8 | 0.2338712 | 0.003934876 | 0.05148182 | 59432.54 | -11372.68 | -66.33283 | 1978.799 | 0 | 57444.79 | 331.3763 | 0 | 0.03444697 | 0 | -0.1142506 | -66.33283 | -11372.6 | 0 | 1.004613e-05 | -200.1682 | 0 | 0 | 0 | -3.051433 | 0 | 0.03243627 | 0 | 0.1136946 | 0.03221545
1666252943.4 | -1.387805 | -200.1691 | 6.004057 | Dura07-Cu | 1 | Nafion 117 | 30 | CO2 | 3.8 | 1 | 0 | 1 | 0 | 0 | 250 | Electrodeposited IrOx on Ti | 10 | 7.8 | 250 | 30 | 0.5 | 10 | Carbon dioxide reduction | Al tape 16 mm | 0.5 | Commercial PVDF | 0 | 0 | 1 | 1 | 0 | CO2 | 1 | 0 | TRUE | PVDF | 0.8 | 0.4252669 | 0.001922357 | 0.04267699 | 59765.9 | -11439.48 | -66.62537 | 1978.799 | 0 | 57778.24 | 332.5709 | 0 | 0.03424818 | 0 | -0.1142506 | -66.62537 | -11439.4 | 0 | 9.987467e-06 | -200.1894 | 0 | 0 | 0 | -3.04335 | 0 | -0.09175591 | 0 | 0.01355113 | 0.03292956
1666253276.7 | -1.444824 | -200.1373 | 5.91232 | Dura07-Cu | 1 | Nafion 117 | 30 | CO2 | 3.8 | 1 | 0 | 1 | 0 | 0 | 250 | Electrodeposited IrOx on Ti | 10 | 7.8 | 250 | 30 | 0.5 | 10 | Carbon dioxide reduction | Al tape 16 mm | 0.5 | Commercial PVDF | 0 | 0 | 1 | 1 | 0 | CO2 | 1 | 0 | TRUE | PVDF | 0.8 | 0.2453438 | 0.004946581 | 0.04444853 | 60099.19 | -11506.19 | -66.51638 | 1978.799 | 0 | 58111.54 | 332.3 | 0 | 0.03405175 | 0 | -0.1142506 | -66.51638 | -11506.11 | 0 | 9.929556e-06 | -200.1697 | 0 | 0 | 0 | -3.039542 | 0 | -0.09173746 | 0 | -0.0570195 | 0.03363366
1666253610.5 | -1.55991 | -200.1425 | 5.820437 | Dura07-Cu | 1 | Nafion 117 | 30 | CO2 | 3.8 | 1 | 0 | 1 | 0 | 0 | 250 | Electrodeposited IrOx on Ti | 10 | 7.8 | 250 | 30 | 0.5 | 10 | Carbon dioxide reduction | Al tape 16 mm | 0.5 | Commercial PVDF | 0 | 0 | 1 | 1 | 0 | CO2 | 1 | 0 | TRUE | PVDF | 0.8 | 0.3645663 | 0.002019573 | 0.03574 | 60433 | -11559.09 | -52.69368 | 2029.555 | 50.7561 | 58394.25 | 281.7146 | 0.1801685 | 0.03475608 | 0.001169558 | -0.113081 | -52.69598 | -11559.01 | -2.219445e-05 | 9.782935e-06 | -180.0273 | 0.118606 | -0.0006588223 | -0.9055974 | -3.021116 | 0.299756 | -0.09188225 | 0 | -0.1150855 | 0.4985641
1666253944.7 | -1.460155 | -200.233 | 5.72847 | Dura07-Cu | 1 | Nafion 117 | 30 | CO2 | 3.8 | 1 | 0 | 1 | 0 | 0 | 250 | Electrodeposited IrOx on Ti | 10 | 7.8 | 250 | 30 | 0.5 | 10 | Carbon dioxide reduction | Al tape 16 mm | 0.5 | Commercial PVDF | 0 | 0 | 1 | 1 | 0 | CO2 | 1 | 0 | TRUE | PVDF | 0.8 | 0.2294144 | 0.003638425 | 0.05437249 | 60767.13 | -11625.97 | -66.68115 | 2029.555 | 0 | 58728.35 | 333.1 | 0 | 0.03455836 | 0 | -0.113081 | -66.68115 | -11625.89 | 0 | 9.726656e-06 | -200.1836 | 0 | 0 | 0 | -3.060286 | 0 | -0.09196757 | 0 | 0.09975437 | 0.03282225
1666254282.6 | -1.525837 | -200.2217 | 5.635465 | Dura07-Cu | 1 | Nafion 117 | 30 | CO2 | 3.8 | 1 | 0 | 1 | 0 | 0 | 250 | Electrodeposited IrOx on Ti | 10 | 7.8 | 250 | 30 | 0.5 | 10 | Carbon dioxide reduction | Al tape 16 mm | 0.5 | Commercial PVDF | 0 | 0 | 1 | 1 | 0 | CO2 | 1 | 0 | TRUE | PVDF | 0.8 | 0.4230208 | 0.001751805 | 0.04376097 | 61105.02 | -11693.61 | -67.44255 | 2029.555 | 0 | 59066.25 | 336.9 | 0 | 0.03436066 | 0 | -0.113081 | -67.44255 | -11693.53 | 0 | 9.67039e-06 | -200.1857 | 0 | 0 | 0 | -3.054106 | 0 | -0.09300499 | 0 | -0.06568213 | 0.03336353
1666254615.7 | -1.463928 | -200.2154 | 5.58285 | Dura07-Cu | 1 | Nafion 117 | 30 | CO2 | 3.8 | 1 | 0 | 1 | 0 | 0 | 250 | Electrodeposited IrOx on Ti | 10 | 7.8 | 250 | 30 | 0.5 | 10 | Carbon dioxide reduction | Al tape 16 mm | 0.5 | Commercial PVDF | 0 | 0 | 1 | 1 | 0 | CO2 | 1 | 0 | TRUE | PVDF | 0.8 | 0.2379762 | 0.004127212 | 0.04773462 | 61438.2 | -11760.31 | -66.49329 | 2029.555 | 0 | 59399.45 | 332.2 | 0 | 0.03416791 | 0 | -0.113081 | -66.49329 | -11760.23 | 0 | 9.615549e-06 | -200.1692 | 0 | 0 | 0 | -3.051432 | 0 | -0.0526152 | 0 | 0.06190994 | 0.03166143
1666254948.5 | -1.538839 | -200.1664 | 5.549997 | Dura07-Cu | 1 | Nafion 117 | 30 | CO2 | 3.8 | 1 | 0 | 1 | 0 | 0 | 250 | Electrodeposited IrOx on Ti | 10 | 7.8 | 250 | 30 | 0.5 | 10 | Carbon dioxide reduction | Al tape 16 mm | 0.5 | Commercial PVDF | 0 | 0 | 1 | 1 | 0 | CO2 | 1 | 0 | TRUE | PVDF | 0.8 | 0.4350357 | 0.002042754 | 0.03950958 | 61771 | -11826.92 | -66.41681 | 2029.555 | 0 | 59732.25 | 331.8 | 0 | 0.03397755 | 0 | -0.113081 | -66.41681 | -11826.84 | 0 | 9.561387e-06 | -200.1712 | 0 | 0 | 0 | -3.029176 | 0 | -0.03285212 | 0 | -0.07491168 | 0.03012135
1666255281.8 | -1.463658 | -200.7483 | 5.517102 | Dura07-Cu | 1 | Nafion 117 | 30 | CO2 | 3.8 | 1 | 0 | 1 | 0 | 0 | 250 | Electrodeposited IrOx on Ti | 10 | 7.8 | 250 | 30 | 0.5 | 10 | Carbon dioxide reduction | Al tape 16 mm | 0.5 | Commercial PVDF | 0 | 0 | 1 | 1 | 0 | CO2 | 1 | 0 | TRUE | PVDF | 0.8 | 0.07054806 | 0.004398987 | 0.01816515 | 62104.23 | -11893.6 | -66.47761 | 2029.555 | 0 | 60065.36 | 332.1036 | 0 | 0.03378912 | 0 | -0.113081 | -66.47761 | -11893.52 | 0 | 9.507784e-06 | -200.1712 | 0 | 0 | 0 | -3.026756 | 0 | -0.03289516 | 0 | 0.07518128 | 0.03320327
1666255617.6 | -1.553168 | -200.16 | 5.483948 | Dura07-Cu | 1 | Nafion 117 | 30 | CO2 | 3.8 | 1 | 0 | 1 | 0 | 0 | 250 | Electrodeposited IrOx on Ti | 10 | 7.8 | 250 | 30 | 0.5 | 10 | Carbon dioxide reduction | Al tape 16 mm | 0.5 | Commercial PVDF | 0 | 0 | 1 | 1 | 0 | CO2 | 1 | 0 | TRUE | PVDF | 0.8 | 0.4028889 | 0.001908621 | 0.04004052 | 62440.09 | -11946.88 | -53.06031 | 2080.311 | 50.7561 | 60350.31 | 283.8692 | 0.178801 | 0.0344706 | 0.002744717 | -0.1103363 | -53.06386 | -11946.8 | -5.17248e-05 | 9.235634e-06 | -179.5714 | 0.1553334 | -0.0008650234 | -0.9055772 | -3.041181 | 0.2977715 | -0.03315418 | 0 | -0.08950989 | 0.5106479
1666255950.0 | -1.559679 | -200.1242 | 5.45114 | Dura07-Cu | 1 | Nafion 117 | 30 | CO2 | 3.8 | 1 | 0 | 1 | 0 | 0 | 250 | Electrodeposited IrOx on Ti | 10 | 7.8 | 250 | 30 | 0.5 | 10 | Carbon dioxide reduction | Al tape 16 mm | 0.5 | Commercial PVDF | 0 | 0 | 1 | 1 | 0 | CO2 | 1 | 0 | TRUE | PVDF | 0.8 | 0.229752 | 0.003627922 | 0.05062779 | 62772.44 | -12013.39 | -66.31539 | 2080.311 | 0 | 60682.61 | 331.3 | 0 | 0.03428184 | 0 | -0.1103363 | -66.31539 | -12013.32 | 0 | 9.184498e-06 | -200.1672 | 0 | 0 | 0 | -3.064192 | 0 | -0.03280849 | 0 | -0.006511211 | 0.03527054
1666256284.9 | -1.518515 | -200.1248 | 5.415363 | Dura07-Cu | 1 | Nafion 117 | 30 | CO2 | 3.8 | 1 | 0 | 1 | 0 | 0 | 250 | Electrodeposited IrOx on Ti | 10 | 7.8 | 250 | 30 | 0.5 | 10 | Carbon dioxide reduction | Al tape 16 mm | 0.5 | Commercial PVDF | 0 | 0 | 1 | 1 | 0 | CO2 | 1 | 0 | TRUE | PVDF | 0.8 | 0.4339092 | 0.001873242 | 0.04246775 | 63107.34 | -12080.34 | -66.7405 | 2080.311 | 0 | 61017.51 | 333.901 | 0 | 0.03409368 | 0 | -0.1103363 | -66.7405 | -12080.26 | 0 | 9.133604e-06 | -200.1463 | 0 | 0 | 0 | -3.040358 | 0 | -0.03577674 | 0 | 0.04116376 | 0.03366985
1666256619.9 | -1.508819 | -200.1794 | 5.369336 | Dura07-Cu | 1 | Nafion 117 | 30 | CO2 | 3.8 | 1 | 0 | 1 | 0 | 0 | 250 | Electrodeposited IrOx on Ti | 10 | 7.8 | 250 | 30 | 0.5 | 10 | Carbon dioxide reduction | Al tape 16 mm | 0.5 | Commercial PVDF | 0 | 0 | 1 | 1 | 0 | CO2 | 1 | 0 | TRUE | PVDF | 0.8 | 0.2371587 | 0.004282873 | 0.04547228 | 63442.37 | -12147.39 | -66.85624 | 2080.311 | 0 | 61352.51 | 334 | 0 | 0.03390752 | 0 | -0.1103363 | -66.85624 | -12147.32 | 0 | 9.083184e-06 | -200.1684 | 0 | 0 | 0 | -3.044765 | 0 | -0.04602664 | 0 | 0.00969666 | 0.03301215
1666256953.7 | -1.47447 | -200.1833 | 5.323485 | Dura07-Cu | 1 | Nafion 117 | 30 | CO2 | 3.8 | 1 | 0 | 1 | 0 | 0 | 250 | Electrodeposited IrOx on Ti | 10 | 7.8 | 250 | 30 | 0.5 | 10 | Carbon dioxide reduction | Al tape 16 mm | 0.5 | Commercial PVDF | 0 | 0 | 1 | 1 | 0 | CO2 | 1 | 0 | TRUE | PVDF | 0.8 | 0.4481586 | 0.002180027 | 0.03860059 | 63776.12 | -12214.21 | -66.6161 | 2080.311 | 0 | 61686.31 | 332.8 | 0 | 0.03372404 | 0 | -0.1103363 | -66.6161 | -12214.13 | 0 | 9.033495e-06 | -200.1686 | 0 | 0 | 0 | -3.040001 | 0 | -0.04585161 | 0 | 0.03434823 | 0.03325366
1666257287.6 | -1.603332 | -200.1353 | 5.277611 | Dura07-Cu | 1 | Nafion 117 | 30 | CO2 | 3.8 | 1 | 0 | 1 | 0 | 0 | 250 | Electrodeposited IrOx on Ti | 10 | 7.8 | 250 | 30 | 0.5 | 10 | Carbon dioxide reduction | Al tape 16 mm | 0.5 | Commercial PVDF | 0 | 0 | 1 | 1 | 0 | CO2 | 1 | 0 | TRUE | PVDF | 0.8 | 0.2169306 | 0.003637898 | 0.04975261 | 64110.03 | -12266.97 | -52.56517 | 2131.068 | 50.7561 | 61969.19 | 281.8736 | 0.1800669 | 0.03438915 | 0.003159296 | -0.107177 | -52.56913 | -12266.9 | -6.009794e-05 | 8.737089e-06 | -178.2908 | 0.1628135 | -0.0009131907 | -0.9055843 | -3.007968 | 0.3010618 | -0.04587373 | 0 | -0.1288613 | 0.5111482
1666257620.5 | -1.566758 | -200.1852 | 5.231874 | Dura07-Cu | 1 | Nafion 117 | 30 | CO2 | 3.8 | 1 | 0 | 1 | 0 | 0 | 250 | Electrodeposited IrOx on Ti | 10 | 7.8 | 250 | 30 | 0.5 | 10 | Carbon dioxide reduction | Al tape 16 mm | 0.5 | Commercial PVDF | 0 | 0 | 1 | 1 | 0 | CO2 | 1 | 0 | TRUE | PVDF | 0.8 | 0.4261462 | 0.001767674 | 0.04013903 | 64442.95 | -12333.61 | -66.43588 | 2131.068 | 0 | 62302.09 | 331.9 | 0 | 0.0342054 | 0 | -0.107177 | -66.43588 | -12333.54 | 0 | 8.689884e-06 | -200.1684 | 0 | 0 | 0 | -3.052498 | 0 | -0.04573704 | 0 | 0.03657395 | 0.03422689
1666257953.5 | -1.553646 | -200.17 | 5.18612 | Dura07-Cu | 1 | Nafion 117 | 30 | CO2 | 3.8 | 1 | 0 | 1 | 0 | 0 | 250 | Electrodeposited IrOx on Ti | 10 | 7.8 | 250 | 30 | 0.5 | 10 | Carbon dioxide reduction | Al tape 16 mm | 0.5 | Commercial PVDF | 0 | 0 | 1 | 1 | 0 | CO2 | 1 | 0 | TRUE | PVDF | 0.8 | 0.2275503 | 0.003682382 | 0.04593787 | 64776 | -12400.29 | -66.47596 | 2131.068 | 0 | 62635.19 | 332.1 | 0 | 0.03402349 | 0 | -0.107177 | -66.47596 | -12400.21 | 0 | 8.643158e-06 | -200.1685 | 0 | 0 | 0 | -3.033256 | 0 | -0.04575393 | 0 | 0.0131119 | 0.03000813
1666258287.0 | -1.550685 | -200.1317 | 5.229892 | Dura07-Cu | 1 | Nafion 117 | 30 | CO2 | 3.8 | 1 | 0 | 1 | 0 | 0 | 250 | Electrodeposited IrOx on Ti | 10 | 7.8 | 250 | 30 | 0.5 | 10 | Carbon dioxide reduction | Al tape 16 mm | 0.5 | Commercial PVDF | 0 | 0 | 1 | 1 | 0 | CO2 | 1 | 0 | TRUE | PVDF | 0.8 | 0.4518238 | 0.001782355 | 0.03898206 | 65109.47 | -12466.9 | -66.41613 | 2131.068 | 0 | 62968.57 | 332.389 | 0 | 0.03384335 | 0 | -0.107177 | -66.41613 | -12466.83 | 0 | 8.596974e-06 | -200.1116 | 0 | 0 | 0 | -3.033188 | 0 | 0.04377215 | 0 | 0.002960755 | 0.02928147
1666258623.1 | -1.520525 | -200.1541 | 5.302896 | Dura07-Cu | 1 | Nafion 117 | 30 | CO2 | 3.8 | 1 | 0 | 1 | 0 | 0 | 250 | Electrodeposited IrOx on Ti | 10 | 7.8 | 250 | 30 | 0.5 | 10 | Carbon dioxide reduction | Al tape 16 mm | 0.5 | Commercial PVDF | 0 | 0 | 1 | 1 | 0 | CO2 | 1 | 0 | TRUE | PVDF | 0.8 | 0.2403356 | 0.004267766 | 0.04052598 | 65445.52 | -12534.18 | -67.07447 | 2131.068 | 0 | 63304.67 | 335.1 | 0 | 0.03366367 | 0 | -0.107177 | -67.07447 | -12534.11 | 0 | 8.550831e-06 | -200.1626 | 0 | 0 | 0 | -3.033794 | 0 | 0.07300398 | 0 | 0.03016031 | 0.03214892
1666259291.5 | -1.520312 | -200.1365 | 5.448112 | Dura07-Cu | 1 | Nafion 117 | 30 | CO2 | 3.8 | 1 | 0 | 1 | 0 | 0 | 250 | Electrodeposited IrOx on Ti | 10 | 7.8 | 250 | 30 | 0.5 | 10 | Carbon dioxide reduction | Al tape 16 mm | 0.5 | Commercial PVDF | 0 | 0 | 1 | 1 | 0 | CO2 | 1 | 0 | TRUE | PVDF | 0.8 | 0.220238 | 0.003590258 | 0.04861351 | 66113.98 | -12654.02 | -119.6469 | 2181.762 | 50.69409 | 63922.19 | 616.5108 | 0.08222742 | 0.03413152 | 0.002433302 | -0.1047437 | -119.6502 | -12653.96 | -2.03368e-05 | 8.277547e-06 | -190.2966 | 0.1473544 | -0.0007743408 | -0.9063504 | -3.034213 | 0.2987102 | 0.1452161 | 0 | 0.0002132911 | 0.3711429
1666259624.3 | -1.578907 | -200.1886 | 5.520396 | Dura07-Cu | 1 | Nafion 117 | 30 | CO2 | 3.8 | 1 | 0 | 1 | 0 | 0 | 250 | Electrodeposited IrOx on Ti | 10 | 7.8 | 250 | 30 | 0.5 | 10 | Carbon dioxide reduction | Al tape 16 mm | 0.5 | Commercial PVDF | 0 | 0 | 1 | 1 | 0 | CO2 | 1 | 0 | TRUE | PVDF | 0.8 | 0.4490405 | 0.001808914 | 0.04060212 | 66446.71 | -12720.62 | -66.39507 | 2181.762 | 0 | 64254.89 | 331.6999 | 0 | 0.0339548 | 0 | -0.1047437 | -66.39507 | -12720.55 | 0 | 8.234212e-06 | -200.166 | 0 | 0 | 0 | -3.036217 | 0 | 0.07228361 | 0 | -0.05859562 | 0.0326002
1666259957.0 | -1.458397 | -200.1408 | 5.58901 | Dura07-Cu | 1 | Nafion 117 | 30 | CO2 | 3.8 | 1 | 0 | 1 | 0 | 0 | 250 | Electrodeposited IrOx on Ti | 10 | 7.8 | 250 | 30 | 0.5 | 10 | Carbon dioxide reduction | Al tape 16 mm | 0.5 | Commercial PVDF | 0 | 0 | 1 | 1 | 0 | CO2 | 1 | 0 | TRUE | PVDF | 0.8 | 0.2282266 | 0.003683495 | 0.04402352 | 66779.42 | -12787.11 | -66.29543 | 2181.762 | 0 | 64587.58 | 331.6959 | 0 | 0.03377989 | 0 | -0.1047437 | -66.29543 | -12787.05 | 0 | 8.191392e-06 | -200.1313 | 0 | 0 | 0 | -3.043646 | 0 | 0.06861404 | 0 | 0.1205097 | 0.02888896
1666260292.0 | -1.525157 | -200.1442 | 5.649752 | Dura07-Cu | 1 | Nafion 117 | 30 | CO2 | 3.8 | 1 | 0 | 1 | 0 | 0 | 250 | Electrodeposited IrOx on Ti | 10 | 7.8 | 250 | 30 | 0.5 | 10 | Carbon dioxide reduction | Al tape 16 mm | 0.5 | Commercial PVDF | 0 | 0 | 1 | 1 | 0 | CO2 | 1 | 0 | TRUE | PVDF | 0.8 | 0.4554115 | 0.00181354 | 0.03649347 | 67114.46 | -12854.19 | -66.87502 | 2181.762 | 0 | 64922.68 | 334.0999 | 0 | 0.03360554 | 0 | -0.1047437 | -66.87502 | -12854.12 | 0 | 8.148648e-06 | -200.1647 | 0 | 0 | 0 | -3.03598 | 0 | 0.0607417 | 0 | -0.06676003 | 0.03031157
1666260626.5 | -1.47922 | -200.1642 | 5.710389 | Dura07-Cu | 1 | Nafion 117 | 30 | CO2 | 3.8 | 1 | 0 | 1 | 0 | 0 | 250 | Electrodeposited IrOx on Ti | 10 | 7.8 | 250 | 30 | 0.5 | 10 | Carbon dioxide reduction | Al tape 16 mm | 0.5 | Commercial PVDF | 0 | 0 | 1 | 1 | 0 | CO2 | 1 | 0 | TRUE | PVDF | 0.8 | 0.2356268 | 0.004369205 | 0.03813888 | 67448.93 | -12921.12 | -66.73439 | 2181.762 | 0 | 65257.08 | 333.3999 | 0 | 0.03343333 | 0 | -0.1047437 | -66.73439 | -12921.06 | 0 | 8.106436e-06 | -200.1632 | 0 | 0 | 0 | -3.057568 | 0 | 0.06063709 | 0 | 0.0459377 | 0.0380079
1666260959.5 | -1.506223 | -200.2117 | 5.770773 | Dura07-Cu | 1 | Nafion 117 | 30 | CO2 | 3.8 | 1 | 0 | 1 | 0 | 0 | 250 | Electrodeposited IrOx on Ti | 10 | 7.8 | 250 | 30 | 0.5 | 10 | Carbon dioxide reduction | Al tape 16 mm | 0.5 | Commercial PVDF | 0 | 0 | 1 | 1 | 0 | CO2 | 1 | 0 | TRUE | PVDF | 0.8 | 0.4076246 | 0.001940373 | 0.03416133 | 67782 | -12973.92 | -52.59955 | 2232.394 | 50.63209 | 65539.26 | 281.1746 | 0.1800735 | 0.03406193 | 0.0025054 | -0.1022383 | -52.60296 | -12973.86 | -4.76285e-05 | 7.880331e-06 | -179.3526 | 0.1491493 | -0.0008315979 | -0.9055683 | -3.053134 | 0.2966029 | 0.06038418 | 0 | -0.02700362 | 0.5163888
1666261294.2 | -1.483359 | -200.16 | 5.831443 | Dura07-Cu | 1 | Nafion 117 | 30 | CO2 | 3.8 | 1 | 0 | 1 | 0 | 0 | 250 | Electrodeposited IrOx on Ti | 10 | 7.8 | 250 | 30 | 0.5 | 10 | Carbon dioxide reduction | Al tape 16 mm | 0.5 | Commercial PVDF | 0 | 0 | 1 | 1 | 0 | CO2 | 1 | 0 | TRUE | PVDF | 0.8 | 0.2215186 | 0.003542224 | 0.0452103 | 68116.65 | -13040.92 | -66.79335 | 2232.394 | 0 | 65873.96 | 333.6999 | 0 | 0.03388887 | 0 | -0.1022383 | -66.79335 | -13040.85 | 0 | 7.839849e-06 | -200.1599 | 0 | 0 | 0 | -3.058646 | 0 | 0.0606699 | 0 | 0.02286437 | 0.03119182
1666261629.5 | -1.428863 | -200.1146 | 5.892234 | Dura07-Cu | 1 | Nafion 117 | 30 | CO2 | 3.8 | 1 | 0 | 1 | 0 | 0 | 250 | Electrodeposited IrOx on Ti | 10 | 7.8 | 250 | 30 | 0.5 | 10 | Carbon dioxide reduction | Al tape 16 mm | 0.5 | Commercial PVDF | 0 | 0 | 1 | 1 | 0 | CO2 | 1 | 0 | TRUE | PVDF | 0.8 | 0.456523 | 0.001705312 | 0.03761084 | 68451.97 | -13108.03 | -66.91426 | 2232.394 | 0 | 66209.26 | 334.2999 | 0 | 0.03371725 | 0 | -0.1022383 | -66.91426 | -13107.97 | 0 | 7.799708e-06 | -200.1623 | 0 | 0 | 0 | -3.048849 | 0 | 0.06079119 | 0 | 0.05449592 | 0.03359786
1666261962.7 | -1.446665 | -200.1179 | 5.91304 | Dura07-Cu | 1 | Nafion 117 | 30 | CO2 | 3.8 | 1 | 0 | 1 | 0 | 0 | 250 | Electrodeposited IrOx on Ti | 10 | 7.8 | 250 | 30 | 0.5 | 10 | Carbon dioxide reduction | Al tape 16 mm | 0.5 | Commercial PVDF | 0 | 0 | 1 | 1 | 0 | CO2 | 1 | 0 | TRUE | PVDF | 0.8 | 0.2294398 | 0.003841185 | 0.04071427 | 68785.16 | -13174.53 | -66.29806 | 2232.394 | 0 | 66542.39 | 332.1329 | 0 | 0.03354845 | 0 | -0.1022383 | -66.29806 | -13174.47 | 0 | 7.760339e-06 | -200.1193 | 0 | 0 | 0 | -3.037745 | 0 | 0.02080646 | 0 | -0.0178018 | 0.03786447
1666262295.4 | -1.433063 | -200.1602 | 5.930268 | Dura07-Cu | 1 | Nafion 117 | 30 | CO2 | 3.8 | 1 | 0 | 1 | 0 | 0 | 250 | Electrodeposited IrOx on Ti | 10 | 7.8 | 250 | 30 | 0.5 | 10 | Carbon dioxide reduction | Al tape 16 mm | 0.5 | Commercial PVDF | 0 | 0 | 1 | 1 | 0 | CO2 | 1 | 0 | TRUE | PVDF | 0.8 | 0.4649634 | 0.001767703 | 0.03431179 | 69117.89 | -13241.14 | -66.41306 | 2232.394 | 0 | 66875.19 | 331.7999 | 0 | 0.03338149 | 0 | -0.1022383 | -66.41306 | -13241.08 | 0 | 7.721298e-06 | -200.16 | 0 | 0 | 0 | -3.034943 | 0 | 0.01722808 | 0 | 0.01360221 | 0.03389008
1666262628.2 | -1.362437 | -149.1819 | 5.947501 | Dura07-Cu | 1 | Nafion 117 | 30 | CO2 | 3.8 | 1 | 0 | 1 | 0 | 0 | 250 | Electrodeposited IrOx on Ti | 10 | 7.8 | 250 | 30 | 0.5 | 10 | Carbon dioxide reduction | Al tape 16 mm | 0.5 | Commercial PVDF | 0 | 0 | 1 | 1 | 0 | CO2 | 1 | 0 | TRUE | PVDF | 0.8 | 0.2615091 | 0.005335848 | 0.05509228 | 69450.7 | -13293.65 | -52.30439 | 2283.026 | 50.63209 | 67155.53 | 279.3419 | 0.1812549 | 0.0339961 | 0.003413442 | -0.09882487 | -52.31573 | -13293.6 | -6.524695e-05 | 7.434022e-06 | -179.2231 | 0.1712135 | -0.0009553091 | -0.9059414 | -3.01375 | 0.3006027 | 0.01723228 | 0 | 0.07062605 | 0.5103231
1666262961.4 | -1.410303 | -200.1474 | 5.96475 | Dura07-Cu | 1 | Nafion 117 | 30 | CO2 | 3.8 | 1 | 0 | 1 | 0 | 0 | 250 | Electrodeposited IrOx on Ti | 10 | 7.8 | 250 | 30 | 0.5 | 10 | Carbon dioxide reduction | Al tape 16 mm | 0.5 | Commercial PVDF | 0 | 0 | 1 | 1 | 0 | CO2 | 1 | 0 | TRUE | PVDF | 0.8 | 0.4377256 | 0.001892613 | 0.03488603 | 69783.85 | -13360.21 | -66.41329 | 2283.026 | 0 | 67488.62 | 332.0992 | 0 | 0.03382831 | 0 | -0.09882487 | -66.41329 | -13360.16 | 0 | 7.396983e-06 | -199.8467 | 0 | 0 | 0 | -3.031024 | 0 | 0.01724952 | 0 | -0.04786615 | 0.03964697
1666263293.8 | -1.370411 | -200.1628 | 5.981963 | Dura07-Cu | 1 | Nafion 117 | 30 | CO2 | 3.8 | 1 | 0 | 1 | 0 | 0 | 250 | Electrodeposited IrOx on Ti | 10 | 7.8 | 250 | 30 | 0.5 | 10 | Carbon dioxide reduction | Al tape 16 mm | 0.5 | Commercial PVDF | 0 | 0 | 1 | 1 | 0 | CO2 | 1 | 0 | TRUE | PVDF | 0.8 | 0.2204309 | 0.003493219 | 0.04200161 | 70116.29 | -13426.77 | -66.35278 | 2283.026 | 0 | 67821.12 | 331.4999 | 0 | 0.03366246 | 0 | -0.09882487 | -66.35278 | -13426.71 | 0 | 7.360318e-06 | -200.1593 | 0 | 0 | 0 | -3.032955 | 0 | 0.01721312 | 0 | 0.03989209 | 0.03126988
1666263628.3 | -1.38824 | -200.1916 | 5.995435 | Dura07-Cu | 1 | Nafion 117 | 30 | CO2 | 3.8 | 1 | 0 | 1 | 0 | 0 | 250 | Electrodeposited IrOx on Ti | 10 | 7.8 | 250 | 30 | 0.5 | 10 | Carbon dioxide reduction | Al tape 16 mm | 0.5 | Commercial PVDF | 0 | 0 | 1 | 1 | 0 | CO2 | 1 | 0 | TRUE | PVDF | 0.8 | 0.4699898 | 0.001741127 | 0.03580898 | 70450.72 | -13493.68 | -66.71077 | 2283.026 | 0 | 68155.52 | 333.4029 | 0 | 0.0334973 | 0 | -0.09882487 | -66.71077 | -13493.62 | 0 | 7.32382e-06 | -200.1529 | 0 | 0 | 0 | -3.024574 | 0 | 0.01347198 | 0 | -0.0178292 | 0.0297638
1666263960.7 | -1.373001 | -200.1542 | 6.004481 | Dura07-Cu | 1 | Nafion 117 | 30 | CO2 | 3.8 | 1 | 0 | 1 | 0 | 0 | 250 | Electrodeposited IrOx on Ti | 10 | 7.8 | 250 | 30 | 0.5 | 10 | Carbon dioxide reduction | Al tape 16 mm | 0.5 | Commercial PVDF | 0 | 0 | 1 | 1 | 0 | CO2 | 1 | 0 | TRUE | PVDF | 0.8 | 0.2300688 | 0.003878118 | 0.03800528 | 70783.13 | -13560.21 | -66.33566 | 2283.026 | 0 | 68487.92 | 331.3999 | 0 | 0.03333472 | 0 | -0.09882487 | -66.33566 | -13560.16 | 0 | 7.287885e-06 | -200.168 | 0 | 0 | 0 | -3.029433 | 0 | 0.009045615 | 0 | 0.01523922 | 0.03371656
1666264293.2 | -1.38495 | -200.1604 | 6.013531 | Dura07-Cu | 1 | Nafion 117 | 30 | CO2 | 3.8 | 1 | 0 | 1 | 0 | 0 | 250 | Electrodeposited IrOx on Ti | 10 | 7.8 | 250 | 30 | 0.5 | 10 | Carbon dioxide reduction | Al tape 16 mm | 0.5 | Commercial PVDF | 0 | 0 | 1 | 1 | 0 | CO2 | 1 | 0 | TRUE | PVDF | 0.8 | 0.4479295 | 0.001811089 | 0.03020982 | 71115.69 | -13626.79 | -66.37578 | 2283.026 | 0 | 68820.52 | 331.5999 | 0 | 0.03317362 | 0 | -0.09882487 | -66.37578 | -13626.74 | 0 | 7.252278e-06 | -200.1683 | 0 | 0 | 0 | -3.018704 | 0 | 0.009049915 | 0 | -0.01194919 | 0.03051958
1666264626.5 | -1.406014 | -200.2028 | 6.0226 | Dura07-Cu | 1 | Nafion 117 | 30 | CO2 | 3.8 | 1 | 0 | 1 | 0 | 0 | 250 | Electrodeposited IrOx on Ti | 10 | 7.8 | 250 | 30 | 0.5 | 10 | Carbon dioxide reduction | Al tape 16 mm | 0.5 | Commercial PVDF | 0 | 0 | 1 | 1 | 0 | CO2 | 1 | 0 | TRUE | PVDF | 0.8 | 0.2127041 | 0.003553751 | 0.04222606 | 71448.95 | -13679.59 | -52.60107 | 2333.596 | 50.57009 | 69102.73 | 281.2006 | 0.1798364 | 0.03376996 | 0.001591318 | -0.09723356 | -52.60446 | -13679.54 | -3.025064e-05 | 7.107955e-06 | -180.1318 | 0.1324159 | -0.0007351055 | -0.9055841 | -3.012459 | 0.300613 | 0.009069018 | 0 | -0.02106446 | 0.4954785
1666264960.0 | -1.430498 | -200.2212 | 6.031674 | Dura07-Cu | 1 | Nafion 117 | 30 | CO2 | 3.8 | 1 | 0 | 1 | 0 | 0 | 250 | Electrodeposited IrOx on Ti | 10 | 7.8 | 250 | 30 | 0.5 | 10 | Carbon dioxide reduction | Al tape 16 mm | 0.5 | Commercial PVDF | 0 | 0 | 1 | 1 | 0 | CO2 | 1 | 0 | TRUE | PVDF | 0.8 | 0.4652099 | 0.001809963 | 0.03571363 | 71782.42 | -13746.33 | -66.53987 | 2333.596 | 0 | 69436.13 | 332.3999 | 0 | 0.03360781 | 0 | -0.09723356 | -66.53987 | -13746.28 | 0 | 7.073445e-06 | -200.1802 | 0 | 0 | 0 | -3.040412 | 0 | 0.009074379 | 0 | -0.02448357 | 0.03040826
1666265292.4 | -1.421864 | -200.1663 | 6.03658 | Dura07-Cu | 1 | Nafion 117 | 30 | CO2 | 3.8 | 1 | 0 | 1 | 0 | 0 | 250 | Electrodeposited IrOx on Ti | 10 | 7.8 | 250 | 30 | 0.5 | 10 | Carbon dioxide reduction | Al tape 16 mm | 0.5 | Commercial PVDF | 0 | 0 | 1 | 1 | 0 | CO2 | 1 | 0 | TRUE | PVDF | 0.8 | 0.2181742 | 0.003698575 | 0.0393895 | 72114.875 | -13812.86 | -66.33189 | 2333.596 | 0 | 69768.59 | 331.4639 | 0 | 0.03344766 | 0 | -0.09723356 | -66.33189 | -13812.81 | 0 | 7.039375e-06 | -200.1685 | 0 | 0 | 0 | -3.029971 | 0 | 0.00490527 | 0 | 0.008633449 | 0.02886442
1666265624.8 | -1.400716 | -200.1952 | 6.019633 | Dura07-Cu | 1 | Nafion 117 | 30 | CO2 | 3.8 | 1 | 0 | 1 | 0 | 0 | 250 | Electrodeposited IrOx on Ti | 10 | 7.8 | 250 | 30 | 0.5 | 10 | Carbon dioxide reduction | Al tape 16 mm | 0.5 | Commercial PVDF | 0 | 0 | 1 | 1 | 0 | CO2 | 1 | 0 | TRUE | PVDF | 0.8 | 0.4787528 | 0.001861449 | 0.03413721 | 72447.3 | -13879.42 | -66.35402 | 2333.596 | 0 | 70101.09 | 331.4999 | 0 | 0.03328901 | 0 | -0.09723356 | -66.35402 | -13879.37 | 0 | 7.005619e-06 | -200.163 | 0 | 0 | 0 | -3.027873 | 0 | -0.01694675 | 0 | 0.02114877 | 0.03295899
1666265959.2 | -1.365851 | -200.0928 | 6.002589 | Dura07-Cu | 1 | Nafion 117 | 30 | CO2 | 3.8 | 1 | 0 | 1 | 0 | 0 | 250 | Electrodeposited IrOx on Ti | 10 | 7.8 | 250 | 30 | 0.5 | 10 | Carbon dioxide reduction | Al tape 16 mm | 0.5 | Commercial PVDF | 0 | 0 | 1 | 1 | 0 | CO2 | 1 | 0 | TRUE | PVDF | 0.8 | 0.2256218 | 0.004020848 | 0.03481237 | 72781.63 | -13946.33 | -66.71621 | 2333.596 | 0 | 70435.39 | 333.2999 | 0 | 0.03313102 | 0 | -0.09723356 | -66.71621 | -13946.28 | 0 | 6.972005e-06 | -200.1687 | 0 | 0 | 0 | -3.017236 | 0 | -0.01704366 | 0 | 0.03486503 | 0.02874972
1666266293.9 | -1.378747 | -200.1858 | 5.985525 | Dura07-Cu | 1 | Nafion 117 | 30 | CO2 | 3.8 | 1 | 0 | 1 | 0 | 0 | 250 | Electrodeposited IrOx on Ti | 10 | 7.8 | 250 | 30 | 0.5 | 10 | Carbon dioxide reduction | Al tape 16 mm | 0.5 | Commercial PVDF | 0 | 0 | 1 | 1 | 0 | CO2 | 1 | 0 | TRUE | PVDF | 0.8 | 0.4195861 | 0.001928339 | 0.02918139 | 73116.37 | -13999.67 | -53.13526 | 2384.104 | 50.50809 | 70719.35 | 282.9607 | 0.1784986 | 0.03371219 | 0.001783741 | -0.09544981 | -53.13784 | -13999.62 | -3.35682e-05 | 6.818029e-06 | -178.58 | 0.1375065 | -0.0007699997 | -0.9055758 | -2.998052 | 0.3020547 | -0.01706456 | 0 | -0.01289619 | 0.5066894
1666266629.4 | -1.499962 | -200.1718 | 5.968423 | Dura07-Cu | 1 | Nafion 117 | 30 | CO2 | 3.8 | 1 | 0 | 1 | 0 | 0 | 250 | Electrodeposited IrOx on Ti | 10 | 7.8 | 250 | 30 | 0.5 | 10 | Carbon dioxide reduction | Al tape 16 mm | 0.5 | Commercial PVDF | 0 | 0 | 1 | 1 | 0 | CO2 | 1 | 0 | TRUE | PVDF | 0.8 | 0.2115558 | 0.003628787 | 0.03928834 | 73451.82 | -14066.8 | -66.93495 | 2384.104 | 0 | 71054.75 | 334.3999 | 0 | 0.03355306 | 0 | -0.09544981 | -66.93495 | -14066.76 | 0 | 6.785489e-06 | -200.1644 | 0 | 0 | 0 | -3.030542 | 0 | -0.01710116 | 0 | -0.121215 | 0.02984436
1666266961.7 | -1.424832 | -200.1599 | 5.951479 | Dura07-Cu | 1 | Nafion 117 | 30 | CO2 | 3.8 | 1 | 0 | 1 | 0 | 0 | 250 | Electrodeposited IrOx on Ti | 10 | 7.8 | 250 | 30 | 0.5 | 10 | Carbon dioxide reduction | Al tape 16 mm | 0.5 | Commercial PVDF | 0 | 0 | 1 | 1 | 0 | CO2 | 1 | 0 | TRUE | PVDF | 0.8 | 0.4747044 | 0.001871569 | 0.0342102 | 73784.2 | -14133.34 | -66.33384 | 2384.104 | 0 | 71387.15 | 331.3999 | 0 | 0.03339682 | 0 | -0.09544981 | -66.33384 | -14133.29 | 0 | 6.753546e-06 | -200.1625 | 0 | 0 | 0 | -3.030609 | 0 | -0.0169445 | 0 | 0.07513024 | 0.03088713
1666267294.2 | -1.484748 | -200.1612 | 5.907763 | Dura07-Cu | 1 | Nafion 117 | 30 | CO2 | 3.8 | 1 | 0 | 1 | 0 | 0 | 250 | Electrodeposited IrOx on Ti | 10 | 7.8 | 250 | 30 | 0.5 | 10 | Carbon dioxide reduction | Al tape 16 mm | 0.5 | Commercial PVDF | 0 | 0 | 1 | 1 | 0 | CO2 | 1 | 0 | TRUE | PVDF | 0.8 | 0.2184065 | 0.003800422 | 0.03772603 | 74116.71 | -14199.92 | -66.38131 | 2384.104 | 0 | 71719.66 | 331.5099 | 0 | 0.03324199 | 0 | -0.09544981 | -66.38131 | -14199.87 | 0 | 6.721879e-06 | -200.1751 | 0 | 0 | 0 | -3.020629 | 0 | -0.04371623 | 0 | -0.05991687 | 0.02992082
1666267627.4 | -1.401825 | -200.1696 | 5.855973 | Dura07-Cu | 1 | Nafion 117 | 30 | CO2 | 3.8 | 1 | 0 | 1 | 0 | 0 | 250 | Electrodeposited IrOx on Ti | 10 | 7.8 | 250 | 30 | 0.5 | 10 | Carbon dioxide reduction | Al tape 16 mm | 0.5 | Commercial PVDF | 0 | 0 | 1 | 1 | 0 | CO2 | 1 | 0 | TRUE | PVDF | 0.8 | 0.4873152 | 0.001934447 | 0.03217577 | 74449.87 | -14266.61 | -66.4953 | 2384.104 | 0 | 72052.86 | 332.1999 | 0 | 0.03308826 | 0 | -0.09544981 | -66.4953 | -14266.57 | 0 | 6.690455e-06 | -200.1665 | 0 | 0 | 0 | -3.015147 | 0 | -0.05178922 | 0 | 0.08292339 | 0.03239425
1666268292.8 | -1.475671 | -200.0908 | 5.752535 | Dura07-Cu | 1 | Nafion 117 | 30 | CO2 | 3.8 | 1 | 0 | 1 | 0 | 0 | 250 | Electrodeposited IrOx on Ti | 10 | 7.8 | 250 | 30 | 0.5 | 10 | Carbon dioxide reduction | Al tape 16 mm | 0.5 | Commercial PVDF | 0 | 0 | 1 | 1 | 0 | CO2 | 1 | 0 | TRUE | PVDF | 0.8 | 0.4465427 | 0.002017599 | 0.03040901 | 75115.28 | -14386.01 | -119.1974 | 2434.55 | 50.44609 | 72667.48 | 613.6238 | 0.08221013 | 0.03350261 | 0.00224117 | -0.09320864 | -119.2005 | -14385.97 | -1.880169e-05 | 6.479136e-06 | -190.3868 | 0.1439106 | -0.000755885 | -0.9055645 | -3.007874 | 0.3010646 | -0.1034381 | 0 | -0.07384577 | 0.3639786
1666268628.2 | -1.441378 | -200.1857 | 5.700393 | Dura07-Cu | 1 | Nafion 117 | 30 | CO2 | 3.8 | 1 | 0 | 1 | 0 | 0 | 250 | Electrodeposited IrOx on Ti | 10 | 7.8 | 250 | 30 | 0.5 | 10 | Carbon dioxide reduction | Al tape 16 mm | 0.5 | Commercial PVDF | 0 | 0 | 1 | 1 | 0 | CO2 | 1 | 0 | TRUE | PVDF | 0.8 | 0.2150875 | 0.003593023 | 0.037365 | 75450.7 | -14453.17 | -66.95695 | 2434.55 | 0 | 73002.98 | 334.4999 | 0 | 0.03334864 | 0 | -0.09320864 | -66.95695 | -14453.12 | 0 | 6.449031e-06 | -200.1703 | 0 | 0 | 0 | -3.021789 | 0 | -0.0521424 | 0 | 0.03429244 | 0.03287893
1666268964.3 | -1.499037 | -200.1496 | 5.678913 | Dura07-Cu | 1 | Nafion 117 | 30 | CO2 | 3.8 | 1 | 0 | 1 | 0 | 0 | 250 | Electrodeposited IrOx on Ti | 10 | 7.8 | 250 | 30 | 0.5 | 10 | Carbon dioxide reduction | Al tape 16 mm | 0.5 | Commercial PVDF | 0 | 0 | 1 | 1 | 0 | CO2 | 1 | 0 | TRUE | PVDF | 0.8 | 0.4793188 | 0.001847859 | 0.03219439 | 75786.75 | -14520.29 | -66.92456 | 2434.55 | 0 | 73338.98 | 334.9939 | 0 | 0.03319586 | 0 | -0.09320864 | -66.92456 | -14520.25 | 0 | 6.419218e-06 | -200.1147 | 0 | 0 | 0 | -3.024986 | 0 | -0.02148046 | 0 | -0.05765834 | 0.03000369
1666269298.6 | -1.457043 | -200.1627 | 5.709744 | Dura07-Cu | 1 | Nafion 117 | 30 | CO2 | 3.8 | 1 | 0 | 1 | 0 | 0 | 250 | Electrodeposited IrOx on Ti | 10 | 7.8 | 250 | 30 | 0.5 | 10 | Carbon dioxide reduction | Al tape 16 mm | 0.5 | Commercial PVDF | 0 | 0 | 1 | 1 | 0 | CO2 | 1 | 0 | TRUE | PVDF | 0.8 | 0.2195026 | 0.003789066 | 0.03485566 | 76121.08 | -14587.21 | -66.71504 | 2434.55 | 0 | 73673.28 | 333.2999 | 0 | 0.03304523 | 0 | -0.09320864 | -66.71504 | -14587.16 | 0 | 6.389771e-06 | -200.1652 | 0 | 0 | 0 | -3.021747 | 0 | 0.03083138 | 0 | 0.04199338 | 0.03478686
1666269632.8 | -1.471179 | -200.2041 | 5.740558 | Dura07-Cu | 1 | Nafion 117 | 30 | CO2 | 3.8 | 1 | 0 | 1 | 0 | 0 | 250 | Electrodeposited IrOx on Ti | 10 | 7.8 | 250 | 30 | 0.5 | 10 | Carbon dioxide reduction | Al tape 16 mm | 0.5 | Commercial PVDF | 0 | 0 | 1 | 1 | 0 | CO2 | 1 | 0 | TRUE | PVDF | 0.8 | 0.4957301 | 0.001945246 | 0.02953434 | 76455.23 | -14654.1 | -66.69669 | 2434.55 | 0 | 74007.48 | 333.1999 | 0 | 0.032896 | 0 | -0.09320864 | -66.69669 | -14654.06 | 0 | 6.360602e-06 | -200.1702 | 0 | 0 | 0 | -2.996227 | 0 | 0.0308145 | 0 | -0.01413566 | 0.03400225
1666269965.9 | -1.406733 | -200.1747 | 5.771283 | Dura07-Cu | 1 | Nafion 117 | 30 | CO2 | 3.8 | 1 | 0 | 1 | 0 | 0 | 250 | Electrodeposited IrOx on Ti | 10 | 7.8 | 250 | 30 | 0.5 | 10 | Carbon dioxide reduction | Al tape 16 mm | 0.5 | Commercial PVDF | 0 | 0 | 1 | 1 | 0 | CO2 | 1 | 0 | TRUE | PVDF | 0.8 | 0.2100992 | 0.003617793 | 0.03433702 | 76788.41 | -14706.76 | -52.45544 | 2484.996 | 50.44609 | 74289.9 | 281.4225 | 0.1792539 | 0.03344999 | 0.004023787 | -0.08918486 | -52.46025 | -14706.72 | -7.670163e-05 | 6.064224e-06 | -178.2892 | 0.1898093 | -0.001064615 | -0.9055719 | -2.988404 | 0.3030286 | 0.03072441 | 0 | 0.06444653 | 0.5044127
1666270300.3 | -1.433761 | -200.201 | 5.802119 | Dura07-Cu | 1 | Nafion 117 | 30 | CO2 | 3.8 | 1 | 0 | 1 | 0 | 0 | 250 | Electrodeposited IrOx on Ti | 10 | 7.8 | 250 | 30 | 0.5 | 10 | Carbon dioxide reduction | Al tape 16 mm | 0.5 | Commercial PVDF | 0 | 0 | 1 | 1 | 0 | CO2 | 1 | 0 | TRUE | PVDF | 0.8 | 0.4823003 | 0.0018875 | 0.02981189 | 77122.8 | -14773.7 | -66.73582 | 2484.996 | 0 | 74624.3 | 333.3999 | 0 | 0.03330009 | 0 | -0.08918486 | -66.73582 | -14773.66 | 0 | 6.036749e-06 | -200.1675 | 0 | 0 | 0 | -3.001889 | 0 | 0.03083636 | 0 | -0.02702861 | 0.03278295
1666270633.2 | -1.419613 | -200.1756 | 5.832817 | Dura07-Cu | 1 | Nafion 117 | 30 | CO2 | 3.8 | 1 | 0 | 1 | 0 | 0 | 250 | Electrodeposited IrOx on Ti | 10 | 7.8 | 250 | 30 | 0.5 | 10 | Carbon dioxide reduction | Al tape 16 mm | 0.5 | Commercial PVDF | 0 | 0 | 1 | 1 | 0 | CO2 | 1 | 0 | TRUE | PVDF | 0.8 | 0.2098508 | 0.003616049 | 0.03342385 | 77455.68 | -14840.33 | -66.43419 | 2484.996 | 0 | 74957.2 | 331.8999 | 0 | 0.0331522 | 0 | -0.08918486 | -66.43419 | -14840.29 | 0 | 6.009643e-06 | -200.1633 | 0 | 0 | 0 | -3.000963 | 0 | 0.03069785 | 0 | 0.01414811 | 0.03142121
1666270967.8 | -1.44311 | -200.1527 | 5.677437 | Dura07-Cu | 1 | Nafion 117 | 30 | CO2 | 3.8 | 1 | 0 | 1 | 0 | 0 | 250 | Electrodeposited IrOx on Ti | 10 | 7.8 | 250 | 30 | 0.5 | 10 | Carbon dioxide reduction | Al tape 16 mm | 0.5 | Commercial PVDF | 0 | 0 | 1 | 1 | 0 | CO2 | 1 | 0 | TRUE | PVDF | 0.8 | 0.4966101 | 0.001901204 | 0.02898913 | 77790.31 | -14907.11 | -66.5832 | 2484.996 | 0 | 75291.79 | 333.5929 | 0 | 0.03300488 | 0 | -0.08918486 | -66.5832 | -14907.08 | 0 | 5.98272e-06 | -200.0966 | 0 | 0 | 0 | -3.000787 | 0 | -0.1553796 | 0 | -0.02349735 | 0.0300796
1666271301.3 | -1.447063 | -200.1451 | 5.506445 | Dura07-Cu | 1 | Nafion 117 | 30 | CO2 | 3.8 | 1 | 0 | 1 | 0 | 0 | 250 | Electrodeposited IrOx on Ti | 10 | 7.8 | 250 | 30 | 0.5 | 10 | Carbon dioxide reduction | Al tape 16 mm | 0.5 | Commercial PVDF | 0 | 0 | 1 | 1 | 0 | CO2 | 1 | 0 | TRUE | PVDF | 0.8 | 0.2179273 | 0.003745622 | 0.03052625 | 78123.75 | -14973.87 | -66.5552 | 2484.996 | 0 | 75625.29 | 332.4999 | 0 | 0.03285933 | 0 | -0.08918486 | -66.5552 | -14973.83 | 0 | 5.956048e-06 | -200.1661 | 0 | 0 | 0 | -2.99833 | 0 | -0.1709925 | 0 | -0.003952585 | 0.03169845
1666271635.8 | -1.45728 | -142.98 | 5.334884 | Dura07-Cu | 1 | Nafion 117 | 30 | CO2 | 3.8 | 1 | 0 | 1 | 0 | 0 | 250 | Electrodeposited IrOx on Ti | 10 | 7.8 | 250 | 30 | 0.5 | 10 | Carbon dioxide reduction | Al tape 16 mm | 0.5 | Commercial PVDF | 0 | 0 | 1 | 1 | 0 | CO2 | 1 | 0 | TRUE | PVDF | 0.8 | 0.5944254 | 0.002316067 | 0.03146182 | 78458.3 | -15027.29 | -53.21872 | 2535.38 | 50.38409 | 75909.17 | 282.8755 | 0.178114 | 0.03340019 | 0.004166113 | -0.08501874 | -53.22367 | -15027.25 | -7.827556e-05 | 5.657637e-06 | -179.0508 | 0.1908686 | -0.001066002 | -0.9055641 | -2.991278 | 0.3027348 | -0.1715607 | 0 | -0.01021717 | 0.5044809
1666271970.9 | -1.55284 | -200.2033 | 5.163048 | Dura07-Cu | 1 | Nafion 117 | 30 | CO2 | 3.8 | 1 | 0 | 1 | 0 | 0 | 250 | Electrodeposited IrOx on Ti | 10 | 7.8 | 250 | 30 | 0.5 | 10 | Carbon dioxide reduction | Al tape 16 mm | 0.5 | Commercial PVDF | 0 | 0 | 1 | 1 | 0 | CO2 | 1 | 0 | TRUE | PVDF | 0.8 | 0.2118397 | 0.003426868 | 0.03171045 | 78793.39 | -15094.22 | -66.78754 | 2535.38 | 0 | 76244.28 | 334.1192 | 0 | 0.03325338 | 0 | -0.08501874 | -66.78754 | -15094.19 | 0 | 5.632549e-06 | -199.7027 | 0 | 0 | 0 | -2.996481 | 0 | -0.1718366 | 0 | -0.09555937 | 0.04370182
1666272304.1 | -1.550644 | -200.1445 | 4.992178 | Dura07-Cu | 1 | Nafion 117 | 30 | CO2 | 3.8 | 1 | 0 | 1 | 0 | 0 | 250 | Electrodeposited IrOx on Ti | 10 | 7.8 | 250 | 30 | 0.5 | 10 | Carbon dioxide reduction | Al tape 16 mm | 0.5 | Commercial PVDF | 0 | 0 | 1 | 1 | 0 | CO2 | 1 | 0 | TRUE | PVDF | 0.8 | 0.4951971 | 0.00181661 | 0.02721714 | 79126.59 | -15160.91 | -66.49233 | 2535.38 | 0 | 76577.48 | 332.1999 | 0 | 0.03310869 | 0 | -0.08501874 | -66.49233 | -15160.88 | 0 | 5.607771e-06 | -200.1576 | 0 | 0 | 0 | -3.006086 | 0 | -0.1708699 | 0 | 0.002195995 | 0.03289262
1666272638.4 | -1.697067 | -200.182 | 4.989127 | Dura07-Cu | 1 | Nafion 117 | 30 | CO2 | 3.8 | 1 | 0 | 1 | 0 | 0 | 250 | Electrodeposited IrOx on Ti | 10 | 7.8 | 250 | 30 | 0.5 | 10 | Carbon dioxide reduction | Al tape 16 mm | 0.5 | Commercial PVDF | 0 | 0 | 1 | 1 | 0 | CO2 | 1 | 0 | TRUE | PVDF | 0.8 | 0.2132938 | 0.003372138 | 0.03052756 | 79460.89 | -15227.82 | -66.7092 | 2535.38 | 0 | 76911.77 | 333.2949 | 0 | 0.03296479 | 0 | -0.08501874 | -66.7092 | -15227.79 | 0 | 5.583131e-06 | -200.1565 | 0 | 0 | 0 | -3.002229 | 0 | -0.003050629 | 0 | -0.1464237 | 0.02877521
1666272970.7 | -1.541118 | -200.1186 | 5.171781 | Dura07-Cu | 1 | Nafion 117 | 30 | CO2 | 3.8 | 1 | 0 | 1 | 0 | 0 | 250 | Electrodeposited IrOx on Ti | 10 | 7.8 | 250 | 30 | 0.5 | 10 | Carbon dioxide reduction | Al tape 16 mm | 0.5 | Commercial PVDF | 0 | 0 | 1 | 1 | 0 | CO2 | 1 | 0 | TRUE | PVDF | 0.8 | 0.5129026 | 0.001809163 | 0.02698117 | 79793.13 | -15294.32 | -66.29245 | 2535.38 | 0 | 77243.97 | 331.1999 | 0 | 0.03282302 | 0 | -0.08501874 | -66.29245 | -15294.28 | 0 | 5.558858e-06 | -200.1584 | 0 | 0 | 0 | -2.986912 | 0 | 0.1826535 | 0 | 0.1559497 | 0.03168576
1666273305.0 | -1.525435 | -200.1216 | 5.355598 | Dura07-Cu | 1 | Nafion 117 | 30 | CO2 | 3.8 | 1 | 0 | 1 | 0 | 0 | 250 | Electrodeposited IrOx on Ti | 10 | 7.8 | 250 | 30 | 0.5 | 10 | Carbon dioxide reduction | Al tape 16 mm | 0.5 | Commercial PVDF | 0 | 0 | 1 | 1 | 0 | CO2 | 1 | 0 | TRUE | PVDF | 0.8 | 0.1459841 | 0.002498304 | 0.01957768 | 80127.48 | -15361.25 | -66.73356 | 2535.38 | 0 | 77578.37 | 333.3999 | 0 | 0.03268153 | 0 | -0.08501874 | -66.73356 | -15361.21 | 0 | 5.534637e-06 | -200.1607 | 0 | 0 | 0 | -2.982235 | 0 | 0.1838168 | 0 | 0.01568217 | 0.02868868
1666273639.7 | -1.482188 | -200.1559 | 5.539568 | Dura07-Cu | 1 | Nafion 117 | 30 | CO2 | 3.8 | 1 | 0 | 1 | 0 | 0 | 250 | Electrodeposited IrOx on Ti | 10 | 7.8 | 250 | 30 | 0.5 | 10 | Carbon dioxide reduction | Al tape 16 mm | 0.5 | Commercial PVDF | 0 | 0 | 1 | 1 | 0 | CO2 | 1 | 0 | TRUE | PVDF | 0.8 | 0.4629198 | 0.001913076 | 0.0235524 | 80462.11 | -15414.49 | -53.04299 | 2585.702 | 50.32209 | 77862.42 | 283.0472 | 0.1777869 | 0.03320861 | 0.003840858 | -0.08117789 | -53.04761 | -15414.46 | -7.240398e-05 | 5.266346e-06 | -178.4948 | 0.1824385 | -0.001022094 | -0.9055675 | -2.969234 | 0.3049836 | 0.1839708 | 0 | 0.04324765 | 0.496103
1666273975.0 | -1.405268 | -200.222 | 5.723906 | Dura07-Cu | 1 | Nafion 117 | 30 | CO2 | 3.8 | 1 | 0 | 1 | 0 | 0 | 250 | Electrodeposited IrOx on Ti | 10 | 7.8 | 250 | 30 | 0.5 | 10 | Carbon dioxide reduction | Al tape 16 mm | 0.5 | Commercial PVDF | 0 | 0 | 1 | 1 | 0 | CO2 | 1 | 0 | TRUE | PVDF | 0.8 | 0.2101675 | 0.003348242 | 0.0285581 | 80797.41 | -15481.61 | -66.91418 | 2585.702 | 0 | 78197.72 | 334.2999 | 0 | 0.03306621 | 0 | -0.08117789 | -66.91418 | -15481.58 | 0 | 5.243515e-06 | -200.1621 | 0 | 0 | 0 | -2.984666 | 0 | 0.1843375 | 0 | 0.07692015 | 0.03157023
1666274309.3 | -1.404883 | -200.1802 | 5.900261 | Dura07-Cu | 1 | Nafion 117 | 30 | CO2 | 3.8 | 1 | 0 | 1 | 0 | 0 | 250 | Electrodeposited IrOx on Ti | 10 | 7.8 | 250 | 30 | 0.5 | 10 | Carbon dioxide reduction | Al tape 16 mm | 0.5 | Commercial PVDF | 0 | 0 | 1 | 1 | 0 | CO2 | 1 | 0 | TRUE | PVDF | 0.8 | 0.5137899 | 0.00177962 | 0.02572886 | 81131.78 | -15548.52 | -66.71368 | 2585.702 | 0 | 78532.06 | 333.3399 | 0 | 0.03292544 | 0 | -0.08117789 | -66.71368 | -15548.49 | 0 | 5.22095e-06 | -200.1609 | 0 | 0 | 0 | -2.989938 | 0 | 0.1763554 | 0 | 0.0003847378 | 0.03253424
1666274644.4 | -1.35562 | -200.2042 | 5.818679 | Dura07-Cu | 1 | Nafion 117 | 30 | CO2 | 3.8 | 1 | 0 | 1 | 0 | 0 | 250 | Electrodeposited IrOx on Ti | 10 | 7.8 | 250 | 30 | 0.5 | 10 | Carbon dioxide reduction | Al tape 16 mm | 0.5 | Commercial PVDF | 0 | 0 | 1 | 1 | 0 | CO2 | 1 | 0 | TRUE | PVDF | 0.8 | 0.2126429 | 0.003508331 | 0.02777475 | 81466.87 | -15615.59 | -66.87423 | 2585.702 | 0 | 78867.16 | 334.0999 | 0 | 0.03278554 | 0 | -0.08117789 | -66.87423 | -15615.57 | 0 | 5.198524e-06 | -200.1624 | 0 | 0 | 0 | -2.985345 | 0 | -0.08158195 | 0 | 0.04926302 | 0.03127268
1666274979.8 | -1.431225 | -200.2 | 5.737032 | Dura07-Cu | 1 | Nafion 117 | 30 | CO2 | 3.8 | 1 | 0 | 1 | 0 | 0 | 250 | Electrodeposited IrOx on Ti | 10 | 7.8 | 250 | 30 | 0.5 | 10 | Carbon dioxide reduction | Al tape 16 mm | 0.5 | Commercial PVDF | 0 | 0 | 1 | 1 | 0 | CO2 | 1 | 0 | TRUE | PVDF | 0.8 | 0.5237436 | 0.001856223 | 0.0249412 | 81802.24 | -15682.73 | -66.9358 | 2585.702 | 0 | 79202.56 | 334.3999 | 0 | 0.0326467 | 0 | -0.08117789 | -66.9358 | -15682.7 | 0 | 5.176269e-06 | -200.1669 | 0 | 0 | 0 | -2.974528 | 0 | -0.08164768 | 0 | -0.07560509 | 0.02979548
1666275313.0 | -1.387561 | -200.1973 | 5.655917 | Dura07-Cu | 1 | Nafion 117 | 30 | CO2 | 3.8 | 1 | 0 | 1 | 0 | 0 | 250 | Electrodeposited IrOx on Ti | 10 | 7.8 | 250 | 30 | 0.5 | 10 | Carbon dioxide reduction | Al tape 16 mm | 0.5 | Commercial PVDF | 0 | 0 | 1 | 1 | 0 | CO2 | 1 | 0 | TRUE | PVDF | 0.8 | 0.2037084 | 0.003760578 | 0.02632475 | 82135.42 | -15735.84 | -52.91135 | 2635.962 | 50.26009 | 79485.17 | 281.6098 | 0.1784742 | 0.03316295 | 0.00317741 | -0.07800048 | -52.91531 | -15735.82 | -6.004708e-05 | 4.956875e-06 | -178.5166 | 0.1688746 | -0.000945988 | -0.9055719 | -2.965376 | 0.3053818 | -0.08111475 | 0 | 0.04366377 | 0.4956778
1666275647.4 | -1.442188 | -200.1934 | 5.574486 | Dura07-Cu | 1 | Nafion 117 | 30 | CO2 | 3.8 | 1 | 0 | 1 | 0 | 0 | 250 | Electrodeposited IrOx on Ti | 10 | 7.8 | 250 | 30 | 0.5 | 10 | Carbon dioxide reduction | Al tape 16 mm | 0.5 | Commercial PVDF | 0 | 0 | 1 | 1 | 0 | CO2 | 1 | 0 | TRUE | PVDF | 0.8 | 0.4998794 | 0.001959075 | 0.02383434 | 82469.89 | -15802.8 | -66.75575 | 2635.962 | 0 | 79819.67 | 333.4999 | 0 | 0.03302397 | 0 | -0.07800048 | -66.75575 | -15802.77 | 0 | 4.935873e-06 | -200.1672 | 0 | 0 | 0 | -2.983405 | 0 | -0.08143052 | 0 | -0.05462721 | 0.03135277
1666275982.7 | -1.456987 | -200.1908 | 5.492867 | Dura07-Cu | 1 | Nafion 117 | 30 | CO2 | 3.8 | 1 | 0 | 1 | 0 | 0 | 250 | Electrodeposited IrOx on Ti | 10 | 7.8 | 250 | 30 | 0.5 | 10 | Carbon dioxide reduction | Al tape 16 mm | 0.5 | Commercial PVDF | 0 | 0 | 1 | 1 | 0 | CO2 | 1 | 0 | TRUE | PVDF | 0.8 | 0.20891 | 0.003319778 | 0.02653113 | 82805.14 | -15869.89 | -66.89362 | 2635.962 | 0 | 80154.87 | 334.1999 | 0 | 0.03288587 | 0 | -0.07800048 | -66.89362 | -15869.87 | 0 | 4.915005e-06 | -200.1605 | 0 | 0 | 0 | -2.994068 | 0 | -0.0816192 | 0 | -0.0147986 | 0.03225467
1666276316.9 | -1.4447 | -200.0982 | 5.489509 | Dura07-Cu | 1 | Nafion 117 | 30 | CO2 | 3.8 | 1 | 0 | 1 | 0 | 0 | 250 | Electrodeposited IrOx on Ti | 10 | 7.8 | 250 | 30 | 0.5 | 10 | Carbon dioxide reduction | Al tape 16 mm | 0.5 | Commercial PVDF | 0 | 0 | 1 | 1 | 0 | CO2 | 1 | 0 | TRUE | PVDF | 0.8 | 0.5134274 | 0.001684903 | 0.02308864 | 83139.39 | -15936.71 | -66.61884 | 2635.962 | 0 | 80489.17 | 333.2959 | 0 | 0.03274928 | 0 | -0.07800048 | -66.61884 | -15936.69 | 0 | 4.894398e-06 | -200.1514 | 0 | 0 | 0 | -2.985335 | 0 | -0.003358605 | 0 | 0.0122874 | 0.02754091
1666276650.9 | -1.469117 | -200.1699 | 5.527152 | Dura07-Cu | 1 | Nafion 117 | 30 | CO2 | 3.8 | 1 | 0 | 1 | 0 | 0 | 250 | Electrodeposited IrOx on Ti | 10 | 7.8 | 250 | 30 | 0.5 | 10 | Carbon dioxide reduction | Al tape 16 mm | 0.5 | Commercial PVDF | 0 | 0 | 1 | 1 | 0 | CO2 | 1 | 0 | TRUE | PVDF | 0.8 | 0.2113732 | 0.003401331 | 0.02525904 | 83473.39 | -16003.57 | -66.65599 | 2635.962 | 0 | 80823.17 | 332.9999 | 0 | 0.03261395 | 0 | -0.07800048 | -66.65599 | -16003.54 | 0 | 4.873951e-06 | -200.1682 | 0 | 0 | 0 | -2.990201 | 0 | 0.03764344 | 0 | -0.02441775 | 0.03009182
1666276985.1 | -1.415215 | -198.9219 | 5.564817 | Dura07-Cu | 1 | Nafion 117 | 30 | CO2 | 3.8 | 1 | 0 | 1 | 0 | 0 | 250 | Electrodeposited IrOx on Ti | 10 | 7.8 | 250 | 30 | 0.5 | 10 | Carbon dioxide reduction | Al tape 16 mm | 0.5 | Commercial PVDF | 0 | 0 | 1 | 1 | 0 | CO2 | 1 | 0 | TRUE | PVDF | 0.8 | 0.4817423 | 0.001628413 | 0.02038057 | 83807.57 | -16070.38 | -66.61754 | 2635.962 | 0 | 81157.47 | 333.3036 | 0 | 0.0324796 | 0 | -0.07800048 | -66.61754 | -16070.36 | 0 | 4.853686e-06 | -200.1198 | 0 | 0 | 0 | -2.97899 | 0 | 0.03766531 | 0 | 0.05390229 | 0.03352197
1666277319.5 | -1.466278 | -200.1748 | 5.602504 | Dura07-Cu | 1 | Nafion 117 | 30 | CO2 | 3.8 | 1 | 0 | 1 | 0 | 0 | 250 | Electrodeposited IrOx on Ti | 10 | 7.8 | 250 | 30 | 0.5 | 10 | Carbon dioxide reduction | Al tape 16 mm | 0.5 | Commercial PVDF | 0 | 0 | 1 | 1 | 0 | CO2 | 1 | 0 | TRUE | PVDF | 0.8 | 0.2097277 | 0.003515085 | 0.02492585 | 84141.95 | -16123.49 | -52.88835 | 2686.161 | 50.19809 | 81441.24 | 282.6837 | 0.1775769 | 0.03298281 | 0.002727908 | -0.07527257 | -52.89185 | -16123.46 | -5.157521e-05 | 4.668511e-06 | -179.8018 | 0.1587043 | -0.0008826625 | -0.9055748 | -2.967505 | 0.3051637 | 0.03768706 | 0 | -0.05106259 | 0.4843527
1666277654.7 | -1.425082 | -200.1876 | 5.640289 | Dura07-Cu | 1 | Nafion 117 | 30 | CO2 | 3.8 | 1 | 0 | 1 | 0 | 0 | 250 | Electrodeposited IrOx on Ti | 10 | 7.8 | 250 | 30 | 0.5 | 10 | Carbon dioxide reduction | Al tape 16 mm | 0.5 | Commercial PVDF | 0 | 0 | 1 | 1 | 0 | CO2 | 1 | 0 | TRUE | PVDF | 0.8 | 0.5166013 | 0.0019026 | 0.02269653 | 84477.2 | -16190.58 | -66.89401 | 2686.161 | 0 | 81776.44 | 334.1999 | 0 | 0.03284761 | 0 | -0.07527257 | -66.89401 | -16190.56 | 0 | 4.649165e-06 | -200.1616 | 0 | 0 | 0 | -2.988299 | 0 | 0.037785 | 0 | 0.04119542 | 0.02891996
1666277989.4 | -1.43326 | -200.1589 | 5.676111 | Dura07-Cu | 1 | Nafion 117 | 30 | CO2 | 3.8 | 1 | 0 | 1 | 0 | 0 | 250 | Electrodeposited IrOx on Ti | 10 | 7.8 | 250 | 30 | 0.5 | 10 | Carbon dioxide reduction | Al tape 16 mm | 0.5 | Commercial PVDF | 0 | 0 | 1 | 1 | 0 | CO2 | 1 | 0 | TRUE | PVDF | 0.8 | 0.209307 | 0.003468521 | 0.02517536 | 84811.88 | -16257.39 | -66.60575 | 2686.161 | 0 | 82111.13 | 333.6929 | 0 | 0.03271372 | 0 | -0.07527257 | -66.60575 | -16257.36 | 0 | 4.63006e-06 | -200.1032 | 0 | 0 | 0 | -2.976376 | 0 | 0.0358221 | 0 | -0.008177916 | 0.03089056
1666278323.9 | -1.474718 | -200.155 | 5.704943 | Dura07-Cu | 1 | Nafion 117 | 30 | CO2 | 3.8 | 1 | 0 | 1 | 0 | 0 | 250 | Electrodeposited IrOx on Ti | 10 | 7.8 | 250 | 30 | 0.5 | 10 | Carbon dioxide reduction | Al tape 16 mm | 0.5 | Commercial PVDF | 0 | 0 | 1 | 1 | 0 | CO2 | 1 | 0 | TRUE | PVDF | 0.8 | 0.5255441 | 0.001807875 | 0.02238533 | 85146.39 | -16324.34 | -66.75256 | 2686.161 | 0 | 82445.63 | 333.4999 | 0 | 0.03258099 | 0 | -0.07527257 | -66.75256 | -16324.32 | 0 | 4.61107e-06 | -200.1577 | 0 | 0 | 0 | -2.967218 | 0 | 0.02883145 | 0 | -0.04145805 | 0.02829086
1666278656.7 | -1.399161 | -200.0847 | 5.733625 | Dura07-Cu | 1 | Nafion 117 | 30 | CO2 | 3.8 | 1 | 0 | 1 | 0 | 0 | 250 | Electrodeposited IrOx on Ti | 10 | 7.8 | 250 | 30 | 0.5 | 10 | Carbon dioxide reduction | Al tape 16 mm | 0.5 | Commercial PVDF | 0 | 0 | 1 | 1 | 0 | CO2 | 1 | 0 | TRUE | PVDF | 0.8 | 0.2131383 | 0.003424288 | 0.0234722 | 85479.17 | -16390.95 | -66.41374 | 2686.161 | 0 | 82778.43 | 331.7999 | 0 | 0.03245001 | 0 | -0.07527257 | -66.41374 | -16390.93 | 0 | 4.59233e-06 | -200.162 | 0 | 0 | 0 | -2.969331 | 0 | 0.02868174 | 0 | 0.07555699 | 0.02842808
1666278989.2 | -1.461153 | -200.1435 | 5.762279 | Dura07-Cu | 1 | Nafion 117 | 30 | CO2 | 3.8 | 1 | 0 | 1 | 0 | 0 | 250 | Electrodeposited IrOx on Ti | 10 | 7.8 | 250 | 30 | 0.5 | 10 | Carbon dioxide reduction | Al tape 16 mm | 0.5 | Commercial PVDF | 0 | 0 | 1 | 1 | 0 | CO2 | 1 | 0 | TRUE | PVDF | 0.8 | 0.4602013 | 0.001843786 | 0.01870857 | 85811.63 | -16443.67 | -52.51483 | 2736.297 | 50.13609 | 83060.47 | 281.0335 | 0.178399 | 0.03294343 | 0.002681502 | -0.07259107 | -52.51828 | -16443.65 | -5.105845e-05 | 4.414535e-06 | -178.5376 | 0.1603023 | -0.000897863 | -0.9055754 | -2.948716 | 0.3071083 | 0.02865485 | 0 | -0.06199163 | 0.4901225
1666279323.6 | -1.350225 | -200.1878 | 5.7911 | Dura07-Cu | 1 | Nafion 117 | 30 | CO2 | 3.8 | 1 | 0 | 1 | 0 | 0 | 250 | Electrodeposited IrOx on Ti | 10 | 7.8 | 250 | 30 | 0.5 | 10 | Carbon dioxide reduction | Al tape 16 mm | 0.5 | Commercial PVDF | 0 | 0 | 1 | 1 | 0 | CO2 | 1 | 0 | TRUE | PVDF | 0.8 | 0.2088897 | 0.003374919 | 0.02326459 | 86146.02 | -16510.6 | -66.7337 | 2736.297 | 0 | 83394.87 | 333.3999 | 0 | 0.03281133 | 0 | -0.07259107 | -66.7337 | -16510.58 | 0 | 4.396639e-06 | -200.1611 | 0 | 0 | 0 | -2.966048 | 0 | 0.02882068 | 0 | 0.1109277 | 0.02995517
1666279658.4 | -1.475732 | -200.2063 | 5.819958 | Dura07-Cu | 1 | Nafion 117 | 30 | CO2 | 3.8 | 1 | 0 | 1 | 0 | 0 | 250 | Electrodeposited IrOx on Ti | 10 | 7.8 | 250 | 30 | 0.5 | 10 | Carbon dioxide reduction | Al tape 16 mm | 0.5 | Commercial PVDF | 0 | 0 | 1 | 1 | 0 | CO2 | 1 | 0 | TRUE | PVDF | 0.8 | 0.5244756 | 0.001882844 | 0.0213782 | 86480.84 | -16577.62 | -66.81345 | 2736.297 | 0 | 83729.67 | 333.7999 | 0 | 0.03268013 | 0 | -0.07259107 | -66.81345 | -16577.6 | 0 | 4.378866e-06 | -200.1602 | 0 | 0 | 0 | -2.969617 | 0 | 0.02885774 | 0 | -0.125507 | 0.02936812
1666279992.7 | -1.334068 | -200.1156 | 5.807286 | Dura07-Cu | 1 | Nafion 117 | 30 | CO2 | 3.8 | 1 | 0 | 1 | 0 | 0 | 250 | Electrodeposited IrOx on Ti | 10 | 7.8 | 250 | 30 | 0.5 | 10 | Carbon dioxide reduction | Al tape 16 mm | 0.5 | Commercial PVDF | 0 | 0 | 1 | 1 | 0 | CO2 | 1 | 0 | TRUE | PVDF | 0.8 | 0.2078043 | 0.003357126 | 0.02243132 | 86815.19 | -16644.51 | -66.69512 | 2736.297 | 0 | 84064.06 | 333.3939 | 0 | 0.03255014 | 0 | -0.07259107 | -66.69512 | -16644.49 | 0 | 4.361267e-06 | -200.1277 | 0 | 0 | 0 | -2.973712 | 0 | -0.01267145 | 0 | 0.141664 | 0.03277768
1666280327.0 | -1.367861 | -200.1307 | 5.781706 | Dura07-Cu | 1 | Nafion 117 | 30 | CO2 | 3.8 | 1 | 0 | 1 | 0 | 0 | 250 | Electrodeposited IrOx on Ti | 10 | 7.8 | 250 | 30 | 0.5 | 10 | Carbon dioxide reduction | Al tape 16 mm | 0.5 | Commercial PVDF | 0 | 0 | 1 | 1 | 0 | CO2 | 1 | 0 | TRUE | PVDF | 0.8 | 0.5292871 | 0.001821535 | 0.02043533 | 87149.45 | -16711.43 | -66.71536 | 2736.297 | 0 | 84398.36 | 333.2999 | 0 | 0.03242121 | 0 | -0.07259107 | -66.71536 | -16711.41 | 0 | 4.343803e-06 | -200.1662 | 0 | 0 | 0 | -2.96583 | 0 | -0.02557996 | 0 | -0.0337926 | 0.0293746
1666280999.0 | -1.370969 | -200.1658 | 5.73028 | Dura07-Cu | 1 | Nafion 117 | 30 | CO2 | 3.8 | 1 | 0 | 1 | 0 | 0 | 250 | Electrodeposited IrOx on Ti | 10 | 7.8 | 250 | 30 | 0.5 | 10 | Carbon dioxide reduction | Al tape 16 mm | 0.5 | Commercial PVDF | 0 | 0 | 1 | 1 | 0 | CO2 | 1 | 0 | TRUE | PVDF | 0.8 | 0.4948536 | 0.001788003 | 0.01764793 | 87821.46 | -16832.36 | -120.7325 | 2786.433 | 50.13609 | 85019.89 | 620.5337 | 0.08079511 | 0.03277389 | 0.004137434 | -0.06845363 | -120.7374 | -16832.34 | -3.426805e-05 | 4.066791e-06 | -190.4978 | 0.192093 | -0.001008374 | -0.9055738 | -2.964528 | 0.3054699 | -0.05142622 | 0 | -0.003107864 | 0.3507364
1666281331.4 | -1.41174 | -200.1656 | 5.704841 | Dura07-Cu | 1 | Nafion 117 | 30 | CO2 | 3.8 | 1 | 0 | 1 | 0 | 0 | 250 | Electrodeposited IrOx on Ti | 10 | 7.8 | 250 | 30 | 0.5 | 10 | Carbon dioxide reduction | Al tape 16 mm | 0.5 | Commercial PVDF | 0 | 0 | 1 | 1 | 0 | CO2 | 1 | 0 | TRUE | PVDF | 0.8 | 0.2081534 | 0.003211536 | 0.02078437 | 88153.89 | -16898.92 | -66.35706 | 2786.433 | 0 | 85352.39 | 331.4999 | 0 | 0.03264622 | 0 | -0.06845363 | -66.35706 | -16898.9 | 0 | 4.050774e-06 | -200.1722 | 0 | 0 | 0 | -2.97364 | 0 | -0.02543976 | 0 | -0.04077116 | 0.03123893
1666281664.3 | -1.438201 | -200.1518 | 5.693055 | Dura07-Cu | 1 | Nafion 117 | 30 | CO2 | 3.8 | 1 | 0 | 1 | 0 | 0 | 250 | Electrodeposited IrOx on Ti | 10 | 7.8 | 250 | 30 | 0.5 | 10 | Carbon dioxide reduction | Al tape 16 mm | 0.5 | Commercial PVDF | 0 | 0 | 1 | 1 | 0 | CO2 | 1 | 0 | TRUE | PVDF | 0.8 | 0.5386998 | 0.00174973 | 0.01925983 | 88486.73 | -16965.51 | -66.39419 | 2786.433 | 0 | 85685.23 | 331.8419 | 0 | 0.0325194 | 0 | -0.06845363 | -66.39419 | -16965.5 | 0 | 4.034874e-06 | -200.1609 | 0 | 0 | 0 | -2.962323 | 0 | -0.01178501 | 0 | -0.02646113 | 0.02861402
1666281996.8 | -1.387856 | -200.1567 | 5.710307 | Dura07-Cu | 1 | Nafion 117 | 30 | CO2 | 3.8 | 1 | 0 | 1 | 0 | 0 | 250 | Electrodeposited IrOx on Ti | 10 | 7.8 | 250 | 30 | 0.5 | 10 | Carbon dioxide reduction | Al tape 16 mm | 0.5 | Commercial PVDF | 0 | 0 | 1 | 1 | 0 | CO2 | 1 | 0 | TRUE | PVDF | 0.8 | 0.2096743 | 0.003172705 | 0.0202071 | 88819.22 | -17032.05 | -66.33561 | 2786.433 | 0 | 86017.63 | 331.3999 | 0 | 0.03239374 | 0 | -0.06845363 | -66.33561 | -17032.03 | 0 | 4.019111e-06 | -200.1678 | 0 | 0 | 0 | -2.958366 | 0 | 0.01725118 | 0 | 0.05034501 | 0.02612394
1666282330.9 | -1.405075 | -200.1361 | 5.727646 | Dura07-Cu | 1 | Nafion 117 | 30 | CO2 | 3.8 | 1 | 0 | 1 | 0 | 0 | 250 | Electrodeposited IrOx on Ti | 10 | 7.8 | 250 | 30 | 0.5 | 10 | Carbon dioxide reduction | Al tape 16 mm | 0.5 | Commercial PVDF | 0 | 0 | 1 | 1 | 0 | CO2 | 1 | 0 | TRUE | PVDF | 0.8 | 0.5443226 | 0.001750827 | 0.01833506 | 89153.4 | -17098.94 | -66.69596 | 2786.433 | 0 | 86351.83 | 333.1999 | 0 | 0.03226837 | 0 | -0.06845363 | -66.69596 | -17098.93 | 0 | 4.003387e-06 | -200.168 | 0 | 0 | 0 | -2.961894 | 0 | 0.01733918 | 0 | -0.01721891 | 0.02722289
1666282665.3 | -1.357873 | -200.2067 | 5.744995 | Dura07-Cu | 1 | Nafion 117 | 30 | CO2 | 3.8 | 1 | 0 | 1 | 0 | 0 | 250 | Electrodeposited IrOx on Ti | 10 | 7.8 | 250 | 30 | 0.5 | 10 | Carbon dioxide reduction | Al tape 16 mm | 0.5 | Commercial PVDF | 0 | 0 | 1 | 1 | 0 | CO2 | 1 | 0 | TRUE | PVDF | 0.8 | 0.2079038 | 0.003340725 | 0.018735 | 89487.78 | -17152.27 | -53.13249 | 2836.445 | 50.01209 | 86635.99 | 283.1565 | 0.1766235 | 0.0327398 | 0.003580764 | -0.06487287 | -53.13683 | -17152.27 | -6.738761e-05 | 3.782175e-06 | -178.7639 | 0.1781941 | -0.0009968122 | -0.9055805 | -2.947002 | 0.3072887 | 0.01734914 | 0 | 0.04720199 | 0.4878691
1666282998.2 | -1.365451 | -200.1621 | 5.762267 | Dura07-Cu | 1 | Nafion 117 | 30 | CO2 | 3.8 | 1 | 0 | 1 | 0 | 0 | 250 | Electrodeposited IrOx on Ti | 10 | 7.8 | 250 | 30 | 0.5 | 10 | Carbon dioxide reduction | Al tape 16 mm | 0.5 | Commercial PVDF | 0 | 0 | 1 | 1 | 0 | CO2 | 1 | 0 | TRUE | PVDF | 0.8 | 0.5239238 | 0.001754055 | 0.01746849 | 89820.67 | -17218.91 | -66.43679 | 2836.445 | 0 | 86968.89 | 331.8999 | 0 | 0.03261448 | 0 | -0.06487287 | -66.43679 | -17218.9 | 0 | 3.767538e-06 | -200.1711 | 0 | 0 | 0 | -2.953429 | 0 | 0.01727152 | 0 | -0.007578255 | 0.02890634
1666283330.6 | -1.363273 | -200.1878 | 5.779513 | Dura07-Cu | 1 | Nafion 117 | 30 | CO2 | 3.8 | 1 | 0 | 1 | 0 | 0 | 250 | Electrodeposited IrOx on Ti | 10 | 7.8 | 250 | 30 | 0.5 | 10 | Carbon dioxide reduction | Al tape 16 mm | 0.5 | Commercial PVDF | 0 | 0 | 1 | 1 | 0 | CO2 | 1 | 0 | TRUE | PVDF | 0.8 | 0.2064367 | 0.003067402 | 0.01903236 | 90153.07 | -17285.45 | -66.33612 | 2836.445 | 0 | 87301.29 | 331.3999 | 0 | 0.0324903 | 0 | -0.06487287 | -66.33612 | -17285.44 | 0 | 3.753036e-06 | -200.1694 | 0 | 0 | 0 | -2.956832 | 0 | 0.01724683 | 0 | 0.002178344 | 0.02937568
1666283663.2 | -1.369382 | -200.138 | 5.774778 | Dura07-Cu | 1 | Nafion 117 | 30 | CO2 | 3.8 | 1 | 0 | 1 | 0 | 0 | 250 | Electrodeposited IrOx on Ti | 10 | 7.8 | 250 | 30 | 0.5 | 10 | Carbon dioxide reduction | Al tape 16 mm | 0.5 | Commercial PVDF | 0 | 0 | 1 | 1 | 0 | CO2 | 1 | 0 | TRUE | PVDF | 0.8 | 0.5502323 | 0.001760795 | 0.01753412 | 90485.67 | -17351.94 | -66.28903 | 2836.445 | 0 | 87633.88 | 331.5939 | 0 | 0.03236699 | 0 | -0.06487287 | -66.28903 | -17351.93 | 0 | 3.738655e-06 | -200.1375 | 0 | 0 | 0 | -2.966625 | 0 | -0.004735578 | 0 | -0.00610927 | 0.03006478
1666283996.3 | -1.383644 | -200.1763 | 5.766397 | Dura07-Cu | 1 | Nafion 117 | 30 | CO2 | 3.8 | 1 | 0 | 1 | 0 | 0 | 250 | Electrodeposited IrOx on Ti | 10 | 7.8 | 250 | 30 | 0.5 | 10 | Carbon dioxide reduction | Al tape 16 mm | 0.5 | Commercial PVDF | 0 | 0 | 1 | 1 | 0 | CO2 | 1 | 0 | TRUE | PVDF | 0.8 | 0.2086443 | 0.003061244 | 0.01845378 | 90818.76 | -17418.62 | -66.47826 | 2836.445 | 0 | 87966.98 | 332.0999 | 0 | 0.03224442 | 0 | -0.06487287 | -66.47826 | -17418.61 | 0 | 3.724343e-06 | -200.1755 | 0 | 0 | 0 | -2.960735 | 0 | -0.00838113 | 0 | -0.01426177 | 0.02731521
1666284665.3 | -1.363833 | -200.1966 | 5.749564 | Dura07-Cu | 1 | Nafion 117 | 30 | CO2 | 3.8 | 1 | 0 | 1 | 0 | 0 | 250 | Electrodeposited IrOx on Ti | 10 | 7.8 | 250 | 30 | 0.5 | 10 | Carbon dioxide reduction | Al tape 16 mm | 0.5 | Commercial PVDF | 0 | 0 | 1 | 1 | 0 | CO2 | 1 | 0 | TRUE | PVDF | 0.8 | 0.2074942 | 0.00292868 | 0.01739659 | 91487.73 | -17538.81 | -119.9974 | 2886.457 | 50.01209 | 88585.59 | 617.6087 | 0.08097698 | 0.03258382 | 0.004306635 | -0.06056623 | -120.0025 | -17538.81 | -3.588788e-05 | 3.453269e-06 | -190.4736 | 0.1949165 | -0.001023325 | -0.9055875 | -2.95398 | 0.3065652 | -0.01683274 | 0 | 0.01981077 | 0.3487219
1666284997.5 | -1.361203 | -200.1828 | 5.741205 | Dura07-Cu | 1 | Nafion 117 | 30 | CO2 | 3.8 | 1 | 0 | 1 | 0 | 0 | 250 | Electrodeposited IrOx on Ti | 10 | 7.8 | 250 | 30 | 0.5 | 10 | Carbon dioxide reduction | Al tape 16 mm | 0.5 | Commercial PVDF | 0 | 0 | 1 | 1 | 0 | CO2 | 1 | 0 | TRUE | PVDF | 0.8 | 0.5406871 | 0.00169091 | 0.01604218 | 91819.96 | -17605.33 | -66.31687 | 2886.457 | 0 | 88917.89 | 331.2999 | 0 | 0.03246205 | 0 | -0.06056623 | -66.31687 | -17605.33 | 0 | 3.440222e-06 | -200.1717 | 0 | 0 | 0 | -2.952031 | 0 | -0.008359314 | 0 | 0.002630315 | 0.0281703
1674722729.5 | -1.092299 | -9.890938 | 15.6481 | 32p-Cu | 1 | Nafion 117 | 22.5 | CO2 | 3.8 | 1 | 0 | 1 | 0 | 0 | 13 | Electrodeposited IrOx on Ti | 0 | 7.8 | 13 | 10 | 0.5 | 0 | Carbon dioxide reduction | Al tape 16 mm | 0.5 | Electrospun PVDF-HFP | 0 | 0 | 1 | 1 | 0 | CO2 | 1 | 0 | TRUE | PVDF-HFP | 1.1 | 0.4169792 | 0.1391416 | 0.04013738 | 1148.037 | -8.321862 | -3.5636 | 325.4985 | 0 | 822.5076 | 360.078 | 0 | 0.3957392 | 0 | -0.2188922 | -3.5636 | -8.102814 | 0 | 0.02701434 | -9.892667 | 0 | 0 | -1.672579 | 0 |  |  |  |  | 0.005674784
1666285331.9 | -1.451685 | -200.1339 | 5.687285 | Dura07-Cu | 1 | Nafion 117 | 30 | CO2 | 3.8 | 1 | 0 | 1 | 0 | 0 | 250 | Electrodeposited IrOx on Ti | 10 | 7.8 | 250 | 30 | 0.5 | 10 | Carbon dioxide reduction | Al tape 16 mm | 0.5 | Commercial PVDF | 0 | 0 | 1 | 1 | 0 | CO2 | 1 | 0 | TRUE | PVDF | 0.8 | 0.2095703 | 0.002915004 | 0.01701089 | 92154.32 | -17672.07 | -66.53915 | 2886.457 | 0 | 89252.19 | 333.2949 | 0 | 0.03234046 | 0 | -0.06056623 | -66.53915 | -17672.07 | 0 | 3.42723e-06 | -200.1221 | 0 | 0 | 0 | -2.954714 | 0 | -0.05391924 | 0 | -0.09048246 | 0.02560165
1674723112.0 | -1.087836 | -9.855114 | 14.36969 | 32p-Cu | 1 | Nafion 117 | 22.5 | CO2 | 3.8 | 1 | 0 | 1 | 0 | 0 | 13 | Electrodeposited IrOx on Ti | 0 | 7.8 | 13 | 10 | 0.5 | 0 | Carbon dioxide reduction | Al tape 16 mm | 0.5 | Electrospun PVDF-HFP | 0 | 0 | 1 | 1 | 0 | CO2 | 1 | 0 | TRUE | PVDF-HFP | 1.1 | 0.4178005 | 0.1464507 | 0.03705977 | 1530.532 | -12.10462 | -3.772881 | 325.4985 | 0 | 1204.978 | 381.4702 | 0 | 0.2701282 | 0 | -0.2188922 | -3.772881 | -11.88557 | 0 | 0.01841663 | -9.883694 | 0 | 0 | -1.655526 | 0 |  | -1.278415 | -0.004696136 | 0.0044628 | 0.004861469
1674723493.5 | -1.094286 | -9.879814 | 13.98242 | 32p-Cu | 1 | Nafion 117 | 22.5 | CO2 | 3.8 | 1 | 0 | 1 | 0 | 0 | 13 | Electrodeposited IrOx on Ti | 0 | 7.8 | 13 | 10 | 0.5 | 0 | Carbon dioxide reduction | Al tape 16 mm | 0.5 | Electrospun PVDF-HFP | 0 | 0 | 1 | 1 | 0 | CO2 | 1 | 0 | TRUE | PVDF-HFP | 1.1 | 0.4073393 | 0.1477656 | 0.03967356 | 1912.029 | -15.87678 | -3.762282 | 325.4985 | 0 | 1586.478 | 380.5 | 0 | 0.2051705 | 0 | -0.2188922 | -3.762282 | -15.65773 | 0 | 0.01397981 | -9.887715 | 0 | 0 | -1.650955 | 0 |  | -0.3872656 | 0.004064238 | -0.006449656 | 0.00147752
1666285664.6 | -1.440503 | -200.1204 | 5.56591 | Dura07-Cu | 1 | Nafion 117 | 30 | CO2 | 3.8 | 1 | 0 | 1 | 0 | 0 | 250 | Electrodeposited IrOx on Ti | 10 | 7.8 | 250 | 30 | 0.5 | 10 | Carbon dioxide reduction | Al tape 16 mm | 0.5 | Commercial PVDF | 0 | 0 | 1 | 1 | 0 | CO2 | 1 | 0 | TRUE | PVDF | 0.8 | 0.5554792 | 0.001666858 | 0.01599174 | 92487.08 | -17738.69 | -66.41758 | 2886.457 | 0 | 89584.99 | 331.7999 | 0 | 0.03222032 | 0 | -0.06056623 | -66.41758 | -17738.68 | 0 | 3.414359e-06 | -200.1736 | 0 | 0 | 0 | -2.949026 | 0 | -0.1213755 | 0 | 0.01118248 | 0.02501443
1674723877.8 | -1.084436 | -9.893749 | 14.32439 | 32p-Cu | 1 | Nafion 117 | 22.5 | CO2 | 3.8 | 1 | 0 | 1 | 0 | 0 | 13 | Electrodeposited IrOx on Ti | 0 | 7.8 | 13 | 10 | 0.5 | 0 | Carbon dioxide reduction | Al tape 16 mm | 0.5 | Electrospun PVDF-HFP | 0 | 0 | 1 | 1 | 0 | CO2 | 1 | 0 | TRUE | PVDF-HFP | 1.1 | 0.4010308 | 0.1520915 | 0.03282171 | 2296.332 | -19.68094 | -3.794267 | 325.4985 | 0 | 1970.747 | 383.2692 | 0 | 0.165165 | 0 | -0.2188922 | -3.794267 | -19.46189 | 0 | 0.01124722 | -9.89394 | 0 | 0 | -1.644465 | 0 |  | 0.341967 | 0.008485539 | 0.009850116 | 0.003360837
1674724260.3 | -1.09712 | -9.875349 | 14.712 | 32p-Cu | 1 | Nafion 117 | 22.5 | CO2 | 3.8 | 1 | 0 | 1 | 0 | 0 | 13 | Electrodeposited IrOx on Ti | 0 | 7.8 | 13 | 10 | 0.5 | 0 | Carbon dioxide reduction | Al tape 16 mm | 0.5 | Electrospun PVDF-HFP | 0 | 0 | 1 | 1 | 0 | CO2 | 1 | 0 | TRUE | PVDF-HFP | 1.1 | 0.4177758 | 0.145835 | 0.03215038 | 2678.812 | -23.46826 | -3.777434 | 325.4985 | 0 | 2353.255 | 381.5082 | 0 | 0.1383184 | 0 | -0.2188922 | -3.777434 | -23.24921 | 0 | 0.009415036 | -9.891794 | 0 | 0 | -1.649628 | 0 |  | 0.3876066 | 0.01240022 | -0.01268391 | 0.004758334
1674724641.2 | -1.091518 | -9.857316 | 14.4596 | 32p-Cu | 1 | Nafion 117 | 22.5 | CO2 | 3.8 | 1 | 0 | 1 | 0 | 0 | 13 | Electrodeposited IrOx on Ti | 0 | 7.8 | 13 | 10 | 0.5 | 0 | Carbon dioxide reduction | Al tape 16 mm | 0.5 | Electrospun PVDF-HFP | 0 | 0 | 1 | 1 | 0 | CO2 | 1 | 0 | TRUE | PVDF-HFP | 1.1 | 0.4268597 | 0.1495602 | 0.04151504 | 3059.773 | -27.2369 | -3.758751 | 325.4985 | 0 | 2734.255 | 380 | 0 | 0.1190447 | 0 | -0.2188922 | -3.758751 | -27.01785 | 0 | 0.008101762 | -9.891457 | 0 | 0 | -1.655876 | 0 |  | -0.2523948 | 0.006056341 | 0.005601609 | 0.002239259
1674725025.7 | -1.091698 | -9.876668 | 14.30753 | 32p-Cu | 1 | Nafion 117 | 22.5 | CO2 | 3.8 | 1 | 0 | 1 | 0 | 0 | 13 | Electrodeposited IrOx on Ti | 0 | 7.8 | 13 | 10 | 0.5 | 0 | Carbon dioxide reduction | Al tape 16 mm | 0.5 | Electrospun PVDF-HFP | 0 | 0 | 1 | 1 | 0 | CO2 | 1 | 0 | TRUE | PVDF-HFP | 1.1 | 0.4293015 | 0.1492795 | 0.03285516 | 3444.213 | -31.04095 | -3.794179 | 325.4985 | 0 | 3118.684 | 383.4292 | 0 | 0.1043705 | 0 | -0.2188922 | -3.794179 | -30.82191 | 0 | 0.007101837 | -9.89032 | 0 | 0 | -1.652362 | 0 |  | -0.152071 | 0.003529389 | -0.0001796785 | 0.0006893073
1674725407.4 | -1.09111 | -9.930078 | 14.22977 | 32p-Cu | 1 | Nafion 117 | 22.5 | CO2 | 3.8 | 1 | 0 | 1 | 0 | 0 | 13 | Electrodeposited IrOx on Ti | 0 | 7.8 | 13 | 10 | 0.5 | 0 | Carbon dioxide reduction | Al tape 16 mm | 0.5 | Electrospun PVDF-HFP | 0 | 0 | 1 | 1 | 0 | CO2 | 1 | 0 | TRUE | PVDF-HFP | 1.1 | 0.408363 | 0.1474755 | 0 | 3825.88 | -34.81673 | -3.76589 | 325.4985 | 0 | 3500.353 | 380.6682 | 0 | 0.0929902 | 0 | -0.2188922 | -3.76589 | -34.59768 | 0 | 0.006326787 | -9.888563 | 0 | 0 | -1.650554 | 0 |  | -0.07775936 | -0.01675238 | 0.0005874807 | 0.0004869265
1680624308.3 | -1.15292 | -4.88982 | 22.90168 | PTFE02-Cu | 0.2 | Nafion 117 | 20 | CO2 | 3.8 | 1 | 0 | 1 | 0 | 0 | 13 | Electrodeposited IrOx on Ti | 0 | 7.8 | 13 | 10 | 0.5 | 0 | Carbon dioxide reduction | Al tape 10 mm | 0.5 | Commercial PTFE | 0 | 0 | 1 | 1 | 0 | CO2 | 1 | 0 | TRUE | PTFE | 0.3 | 0.1454937 | 0.2349299 | 0 | 991.557 | -4.092181 | -1.748 | 190.6019 | 0 | 799.056 | 359.956 | 0 | 0.2385338 | 0 | -0.3908772 | -1.748 | -3.696311 | 0 | 0.1057479 | -4.859194 | 0 | 0 | -1.674201 | 0 |  |  |  |  | 0.02511299
1680624676.2 | -1.115815 | -4.854749 | 22.30183 | PTFE02-Cu | 0.2 | Nafion 117 | 20 | CO2 | 3.8 | 1 | 0 | 1 | 0 | 0 | 13 | Electrodeposited IrOx on Ti | 0 | 7.8 | 13 | 10 | 0.5 | 0 | Carbon dioxide reduction | Al tape 10 mm | 0.5 | Commercial PTFE | 0 | 0 | 1 | 1 | 0 | CO2 | 1 | 0 | TRUE | PTFE | 0.3 | 0.1465295 | 0.2423477 | 0 | 1359.506 | -5.878765 | -1.781709 | 190.6019 | 0 | 1166.956 | 366.9 | 0 | 0.1633326 | 0 | -0.3908772 | -1.781709 | -5.482895 | 0 | 0.0712903 | -4.856128 | 0 | 0 | -1.647407 | 0 |  | -0.5998487 | 0.01256523 | 0.03710565 | 0.01368483
1680625043.4 | -1.109342 | -4.854361 | 25.05585 | PTFE02-Cu | 0.2 | Nafion 117 | 20 | CO2 | 3.8 | 1 | 0 | 1 | 0 | 0 | 13 | Electrodeposited IrOx on Ti | 0 | 7.8 | 13 | 10 | 0.5 | 0 | Carbon dioxide reduction | Al tape 10 mm | 0.5 | Commercial PTFE | 0 | 0 | 1 | 1 | 0 | CO2 | 1 | 0 | TRUE | PTFE | 0.3 | 0.1465772 | 0.2435201 | 0 | 1726.685 | -7.670223 | -1.786605 | 190.6019 | 0 | 1534.218 | 366.2622 | 0 | 0.1242339 | 0 | -0.3908772 | -1.786605 | -7.274353 | 0 | 0.05373361 | -4.86573 | 0 | 0 | -1.642796 | 0 |  | 2.754019 | 0.01360777 | 0.006472759 | 0.002255725
1666285997.1 | -1.431043 | -200.1658 | 5.444648 | Dura07-Cu | 1 | Nafion 117 | 30 | CO2 | 3.8 | 1 | 0 | 1 | 0 | 0 | 250 | Electrodeposited IrOx on Ti | 10 | 7.8 | 250 | 30 | 0.5 | 10 | Carbon dioxide reduction | Al tape 16 mm | 0.5 | Commercial PVDF | 0 | 0 | 1 | 1 | 0 | CO2 | 1 | 0 | TRUE | PVDF | 0.8 | 0.2073545 | 0.002960999 | 0.01581066 | 92819.54 | -17805.22 | -66.33645 | 2886.457 | 0 | 89917.39 | 331.3999 | 0 | 0.03210121 | 0 | -0.06056623 | -66.33645 | -17805.22 | 0 | 3.4016e-06 | -200.1704 | 0 | 0 | 0 | -2.957685 | 0 | -0.1212621 | 0 | 0.00945988 | 0.03245567
1666286329.5 | -1.456634 | -200.1782 | 5.323401 | Dura07-Cu | 1 | Nafion 117 | 30 | CO2 | 3.8 | 1 | 0 | 1 | 0 | 0 | 250 | Electrodeposited IrOx on Ti | 10 | 7.8 | 250 | 30 | 0.5 | 10 | Carbon dioxide reduction | Al tape 16 mm | 0.5 | Commercial PVDF | 0 | 0 | 1 | 1 | 0 | CO2 | 1 | 0 | TRUE | PVDF | 0.8 | 0.4915563 | 0.001581335 | 0.01311417 | 93151.95 | -17858.04 | -52.61262 | 2936.407 | 49.95009 | 90199.61 | 281.2178 | 0.1776207 | 0.03255454 | 0.004010842 | -0.05655539 | -52.61738 | -17858.04 | -7.622657e-05 | 3.166943e-06 | -178.529 | 0.1872829 | -0.001049033 | -0.905604 | -2.946866 | 0.3073109 | -0.1212471 | 0 | -0.0255917 | 0.4894873
1680625410.4 | -1.121592 | -19.89234 | 26.34209 | PTFE02-Cu | 0.2 | Nafion 117 | 20 | CO2 | 3.8 | 1 | 0 | 1 | 0 | 0 | 13 | Electrodeposited IrOx on Ti | 0 | 7.8 | 13 | 10 | 0.5 | 0 | Carbon dioxide reduction | Al tape 10 mm | 0.5 | Commercial PTFE | 0 | 0 | 1 | 1 | 0 | CO2 | 1 | 0 | TRUE | PTFE | 0.3 | 0.05713383 | 0.4319129 | 0.06235723 | 2093.687 | -10.65991 | -2.984841 | 190.6019 | 0 | 1901.159 | 365.9406 | 0 | 0.1002556 | 0 | -0.3908772 | -2.984841 | -10.26404 | 0 | 0.0380822 | -8.411013 | 0 | 0 | -1.769645 | 0 |  | 1.286238 | -0.1027551 | -0.0122505 | 0.18539
1680625778.3 | -1.167985 | -19.81628 | 22.74664 | PTFE02-Cu | 0.2 | Nafion 117 | 20 | CO2 | 3.8 | 1 | 0 | 1 | 0 | 0 | 13 | Electrodeposited IrOx on Ti | 0 | 7.8 | 13 | 10 | 0.5 | 0 | Carbon dioxide reduction | Al tape 10 mm | 0.5 | Commercial PTFE | 0 | 0 | 1 | 1 | 0 | CO2 | 1 | 0 | TRUE | PTFE | 0.3 | 0.05771048 | 0.4424921 | 0.06189347 | 2461.547 | -17.97531 | -7.295525 | 190.6019 | 0 | 2269.059 | 366.9 | 0 | 0.08400042 | 0 | -0.3908772 | -7.295525 | -17.57944 | 0 | 0.02223491 | -19.88422 | 0 | 0 | -2.038816 | 0 |  | -3.595451 | -0.1170431 | -0.04639255 | 0.01043487
1680626145.6 | -1.252993 | -19.91223 | 21.99603 | PTFE02-Cu | 0.2 | Nafion 117 | 20 | CO2 | 3.8 | 1 | 0 | 1 | 0 | 0 | 13 | Electrodeposited IrOx on Ti | 0 | 7.8 | 13 | 10 | 0.5 | 0 | Carbon dioxide reduction | Al tape 10 mm | 0.5 | Commercial PTFE | 0 | 0 | 1 | 1 | 0 | CO2 | 1 | 0 | TRUE | PTFE | 0.3 | 0.05581986 | 0.4407753 | 0.06781546 | 2828.854 | -25.26833 | -7.273151 | 190.6019 | 0 | 2636.321 | 366.2622 | 0 | 0.07229844 | 0 | -0.3908772 | -7.273151 | -24.87246 | 0 | 0.01571526 | -19.88709 | 0 | 0 | -2.061079 | 0 |  | -0.7506101 | -0.03825127 | -0.08500754 | 0.01968578
1666286661.8 | -1.49021 | -200.1409 | 5.202192 | Dura07-Cu | 1 | Nafion 117 | 30 | CO2 | 3.8 | 1 | 0 | 1 | 0 | 0 | 250 | Electrodeposited IrOx on Ti | 10 | 7.8 | 250 | 30 | 0.5 | 10 | Carbon dioxide reduction | Al tape 16 mm | 0.5 | Commercial PVDF | 0 | 0 | 1 | 1 | 0 | CO2 | 1 | 0 | TRUE | PVDF | 0.8 | 0.2084933 | 0.00290511 | 0.01549348 | 93484.26 | -17924.55 | -66.3174 | 2936.407 | 0 | 90531.91 | 331.2999 | 0 | 0.03243505 | 0 | -0.05655539 | -66.3174 | -17924.55 | 0 | 3.155191e-06 | -200.1733 | 0 | 0 | 0 | -2.968201 | 0 | -0.1212088 | 0 | -0.03357606 | 0.02983042
1680626513.3 | -1.240481 | -19.95967 | 22.35916 | PTFE02-Cu | 0.2 | Nafion 117 | 20 | CO2 | 3.8 | 1 | 0 | 1 | 0 | 0 | 13 | Electrodeposited IrOx on Ti | 0 | 7.8 | 13 | 10 | 0.5 | 0 | Carbon dioxide reduction | Al tape 10 mm | 0.5 | Commercial PTFE | 0 | 0 | 1 | 1 | 0 | CO2 | 1 | 0 | TRUE | PTFE | 0.3 | 0.05698335 | 0.4412628 | 0.06597112 | 3196.628 | -32.58294 | -7.294698 | 190.6019 | 0 | 3004.086 | 366.7652 | 0 | 0.06344755 | 0 | -0.3908772 | -7.294698 | -32.18707 | 0 | 0.01214392 | -19.89181 | 0 | 0 | -2.123102 | 0 |  | 0.3631305 | -0.007147923 | 0.01251133 | 0.01812737
1666286994.2 | -1.534958 | -200.1006 | 5.080951 | Dura07-Cu | 1 | Nafion 117 | 30 | CO2 | 3.8 | 1 | 0 | 1 | 0 | 0 | 250 | Electrodeposited IrOx on Ti | 10 | 7.8 | 250 | 30 | 0.5 | 10 | Carbon dioxide reduction | Al tape 16 mm | 0.5 | Commercial PVDF | 0 | 0 | 1 | 1 | 0 | CO2 | 1 | 0 | TRUE | PVDF | 0.8 | 0.5493998 | 0.001585789 | 0.0148832 | 93816.65 | -17991.09 | -66.33583 | 2936.407 | 0 | 90864.31 | 331.3999 | 0 | 0.0323164 | 0 | -0.05655539 | -66.33583 | -17991.09 | 0 | 3.143522e-06 | -200.1685 | 0 | 0 | 0 | -2.967899 | 0 | -0.1212405 | 0 | -0.04474744 | 0.02889337
1680627247.4 | -1.192122 | -39.85684 | 22.30154 | PTFE02-Cu | 0.2 | Nafion 117 | 20 | CO2 | 3.8 | 1 | 0 | 1 | 0 | 0 | 13 | Electrodeposited IrOx on Ti | 0 | 7.8 | 13 | 10 | 0.5 | 0 | Carbon dioxide reduction | Al tape 10 mm | 0.5 | Commercial PTFE | 0 | 0 | 1 | 1 | 0 | CO2 | 1 | 0 | TRUE | PTFE | 0.3 | 0.03559381 | 0.4538523 | 0.07734559 | 3930.742 | -51.33398 | -18.73115 | 190.6019 | 0 | 3738.193 | 733.1066 | 0 | 0.05098771 | 0 | -0.3908772 | -18.73115 | -50.93811 | 0 | 0.007673571 | -25.76275 | 0 | 0 | -2.204429 | -2.535394 | 0.8694618 | -0.05762079 | -0.2866777 | 0.04835957 | 0.174737
1680627615.2 | -1.262807 | -39.885 | 20.20825 | PTFE02-Cu | 0.2 | Nafion 117 | 20 | CO2 | 3.8 | 1 | 0 | 1 | 0 | 0 | 13 | Electrodeposited IrOx on Ti | 0 | 7.8 | 13 | 10 | 0.5 | 0 | Carbon dioxide reduction | Al tape 10 mm | 0.5 | Commercial PTFE | 0 | 0 | 1 | 1 | 0 | CO2 | 1 | 0 | TRUE | PTFE | 0.3 | 0.03571606 | 0.4515752 | 0.07898922 | 4298.531 | -66.00498 | -14.63114 | 190.6019 | 0 | 4106.013 | 366.8202 | 0 | 0.04642019 | 0 | -0.3908772 | -14.63114 | -65.60911 | 0 | 0.005957667 | -39.8648 | 0 | 0 | -2.494372 | -2.513461 | 0.9924053 | -2.093283 | -0.2334459 | -0.07068558 | 0.008301784
1680627983.8 | -1.244407 | -39.90458 | 18.79911 | PTFE02-Cu | 0.2 | Nafion 117 | 20 | CO2 | 3.8 | 1 | 0 | 1 | 0 | 0 | 13 | Electrodeposited IrOx on Ti | 0 | 7.8 | 13 | 10 | 0.5 | 0 | Carbon dioxide reduction | Al tape 10 mm | 0.5 | Commercial PTFE | 0 | 0 | 1 | 1 | 0 | CO2 | 1 | 0 | TRUE | PTFE | 0.3 | 0.03490645 | 0.4558441 | 0.07479485 | 4667.122 | -80.69345 | -14.64861 | 190.6019 | 0 | 4474.613 | 367.6 | 0 | 0.04259629 | 0 | -0.3908772 | -14.64861 | -80.29758 | 0 | 0.004867858 | -39.84935 | 0 | 0 | -2.445279 | 0 |  | -1.409142 | 0.1075403 | 0.01840071 | 0.02904114
1680628351.8 | -1.307298 | -39.85284 | 18.15958 | PTFE02-Cu | 0.2 | Nafion 117 | 20 | CO2 | 3.8 | 1 | 0 | 1 | 0 | 0 | 13 | Electrodeposited IrOx on Ti | 0 | 7.8 | 13 | 10 | 0.5 | 0 | Carbon dioxide reduction | Al tape 10 mm | 0.5 | Commercial PTFE | 0 | 0 | 1 | 1 | 0 | CO2 | 1 | 0 | TRUE | PTFE | 0.3 | 0.03412988 | 0.4584098 | 0.0812915 | 5035.117 | -95.35285 | -14.61955 | 190.6019 | 0 | 4842.575 | 366.9622 | 0 | 0.03935962 | 0 | -0.3908772 | -14.61955 | -94.95698 | 0 | 0.004116362 | -39.84182 | 0 | 0 | -2.418459 | 0 |  | -0.6395278 | 0.06438782 | -0.0628917 | 0.01079169
1680629091.2 | -1.277535 | -59.90495 | 17.66566 | PTFE02-Cu | 0.2 | Nafion 117 | 20 | CO2 | 3.8 | 1 | 0 | 1 | 0 | 0 | 13 | Electrodeposited IrOx on Ti | 0 | 7.8 | 13 | 10 | 0.5 | 0 | Carbon dioxide reduction | Al tape 10 mm | 0.5 | Commercial PTFE | 0 | 0 | 1 | 1 | 0 | CO2 | 1 | 0 | TRUE | PTFE | 0.3 | 0.029944 | 0.4547421 | 0.08447964 | 5774.457 | -131.6543 | -36.26165 | 190.6019 | 0 | 5581.939 | 738.3636 | 0 | 0.03414618 | 0 | -0.3908772 | -36.26165 | -131.2585 | 0 | 0.00297792 | -49.44721 | 0 | 0 | -2.418747 | -2.777865 | 0.8707215 | -0.4939221 | -0.3005842 | 0.02976344 | 0.1798471
1680629465.2 | -1.308688 | -59.89386 | 17.02531 | PTFE02-Cu | 0.2 | Nafion 117 | 20 | CO2 | 3.8 | 1 | 0 | 1 | 0 | 0 | 13 | Electrodeposited IrOx on Ti | 0 | 7.8 | 13 | 10 | 0.5 | 0 | Carbon dioxide reduction | Al tape 10 mm | 0.5 | Commercial PTFE | 0 | 0 | 1 | 1 | 0 | CO2 | 1 | 0 | TRUE | PTFE | 0.3 | 0.0300582 | 0.4552451 | 0.08067789 | 6148.537 | -154.0421 | -22.32791 | 190.6019 | 0 | 5956.06 | 373.1212 | 0 | 0.03200134 | 0 | -0.3908772 | -22.32791 | -153.6462 | 0 | 0.002544008 | -59.8302 | 0 | 0 | 0 | -2.752424 | 0 | -0.6403495 | -0.01818991 | -0.03115268 | 0.002585833
1680629836.2 | -1.305642 | -59.84658 | 16.22432 | PTFE02-Cu | 0.2 | Nafion 117 | 20 | CO2 | 3.8 | 1 | 0 | 1 | 0 | 0 | 13 | Electrodeposited IrOx on Ti | 0 | 7.8 | 13 | 10 | 0.5 | 0 | Carbon dioxide reduction | Al tape 10 mm | 0.5 | Commercial PTFE | 0 | 0 | 1 | 1 | 0 | CO2 | 1 | 0 | TRUE | PTFE | 0.3 | 0.03054773 | 0.4615699 | 0.07420624 | 6519.452 | -176.233 | -22.13108 | 190.6019 | 0 | 6326.96 | 369.9 | 0 | 0.03012535 | 0 | -0.3908772 | -22.13108 | -175.8371 | 0 | 0.002222951 | -59.82992 | 0 | 0 | 0 | -2.737429 | 0 | -0.8009904 | 0.06013907 | 0.00304591 | 0.01551263
1666287326.3 | -1.503609 | -200.1199 | 5.072344 | Dura07-Cu | 1 | Nafion 117 | 30 | CO2 | 3.8 | 1 | 0 | 1 | 0 | 0 | 250 | Electrodeposited IrOx on Ti | 10 | 7.8 | 250 | 30 | 0.5 | 10 | Carbon dioxide reduction | Al tape 16 mm | 0.5 | Commercial PVDF | 0 | 0 | 1 | 1 | 0 | CO2 | 1 | 0 | TRUE | PVDF | 0.8 | 0.2074834 | 0.002767926 | 0.01504424 | 94148.72 | -18057.51 | -66.21592 | 2936.407 | 0 | 91196.4 | 331.0949 | 0 | 0.03219872 | 0 | -0.05655539 | -66.21592 | -18057.51 | 0 | 3.13196e-06 | -200.1446 | 0 | 0 | 0 | -2.968191 | 0 | -0.008607596 | 0 | 0.03134905 | 0.03422447
1680630206.0 | -1.289519 | -59.81016 | 15.83685 | PTFE02-Cu | 0.2 | Nafion 117 | 20 | CO2 | 3.8 | 1 | 0 | 1 | 0 | 0 | 13 | Electrodeposited IrOx on Ti | 0 | 7.8 | 13 | 10 | 0.5 | 0 | Carbon dioxide reduction | Al tape 10 mm | 0.5 | Commercial PTFE | 0 | 0 | 1 | 1 | 0 | CO2 | 1 | 0 | TRUE | PTFE | 0.3 | 0.03054971 | 0.4608758 | 0.07510061 | 6889.335 | -198.3759 | -22.08313 | 190.6019 | 0 | 6696.822 | 368.8622 | 0 | 0.02846154 | 0 | -0.3908772 | -22.08313 | -197.9801 | 0 | 0.001974326 | -59.84334 | 0 | 0 | 0 | -2.678682 | 0 | -0.3874731 | -0.009582921 | 0.01612259 | 0.01307889
1680630576.0 | -1.33637 | -79.8281 | 15.72161 | PTFE02-Cu | 0.2 | Nafion 117 | 20 | CO2 | 3.8 | 1 | 0 | 1 | 0 | 0 | 13 | Electrodeposited IrOx on Ti | 0 | 7.8 | 13 | 10 | 0.5 | 0 | Carbon dioxide reduction | Al tape 10 mm | 0.5 | Commercial PTFE | 0 | 0 | 1 | 1 | 0 | CO2 | 1 | 0 | TRUE | PTFE | 0.3 | 0.04086256 | 0.4147701 | 0.1174381 | 7259.33 | -222.8577 | -24.42187 | 190.6019 | 0 | 7066.784 | 368.9616 | 0 | 0.02697152 | 0 | -0.3908772 | -24.42187 | -222.4618 | 0 | 0.001757053 | -66.69331 | 0 | 0 | 0 | -2.774243 | 0 | -0.1152335 | -0.1212157 | -0.04685067 | 0.1674034
1680630944.0 | -1.325147 | -79.8214 | 15.97807 | PTFE02-Cu | 0.2 | Nafion 117 | 20 | CO2 | 3.8 | 1 | 0 | 1 | 0 | 0 | 13 | Electrodeposited IrOx on Ti | 0 | 7.8 | 13 | 10 | 0.5 | 0 | Carbon dioxide reduction | Al tape 10 mm | 0.5 | Commercial PTFE | 0 | 0 | 1 | 1 | 0 | CO2 | 1 | 0 | TRUE | PTFE | 0.3 | 0.04283398 | 0.40944 | 0.1324162 | 7627.247 | -252.2288 | -29.29132 | 190.6019 | 0 | 7434.784 | 367 | 0 | 0.02563651 | 0 | -0.3908772 | -29.29132 | -251.8329 | 0 | 0.001552129 | -79.81286 | 0 | 0 | 0 | -3.014039 | 0 | 0.2564548 | -0.1343632 | 0.01122234 | 0.004835149
1680631311.5 | -1.337098 | -79.76921 | 16.17326 | PTFE02-Cu | 0.2 | Nafion 117 | 20 | CO2 | 3.8 | 1 | 0 | 1 | 0 | 0 | 13 | Electrodeposited IrOx on Ti | 0 | 7.8 | 13 | 10 | 0.5 | 0 | Carbon dioxide reduction | Al tape 10 mm | 0.5 | Commercial PTFE | 0 | 0 | 1 | 1 | 0 | CO2 | 1 | 0 | TRUE | PTFE | 0.3 | 0.04554893 | 0.3967789 | 0.1569 | 7994.755 | -281.5536 | -29.24501 | 190.6019 | 0 | 7802.246 | 366.4622 | 0 | 0.02442911 | 0 | -0.3908772 | -29.24501 | -281.1577 | 0 | 0.001390242 | -79.81338 | 0 | 0 | 0 | -3.025234 | 0 | 0.1951876 | -0.02238849 | -0.01195041 | 0.007570611
1680631680.1 | -1.328304 | -79.86484 | 16.28454 | PTFE02-Cu | 0.2 | Nafion 117 | 20 | CO2 | 3.8 | 1 | 0 | 1 | 0 | 0 | 13 | Electrodeposited IrOx on Ti | 0 | 7.8 | 13 | 10 | 0.5 | 0 | Carbon dioxide reduction | Al tape 10 mm | 0.5 | Commercial PTFE | 0 | 0 | 1 | 1 | 0 | CO2 | 1 | 0 | TRUE | PTFE | 0.3 | 0.04761339 | 0.3839765 | 0.1706033 | 8363.393 | -310.9817 | -29.34825 | 190.6019 | 0 | 8170.906 | 367.6602 | 0 | 0.0233269 | 0 | -0.3908772 | -29.34825 | -310.5858 | 0 | 0.001258516 | -79.80948 | 0 | 0 | 0 | -3.048028 | 0 | 0.1112873 | -0.01007618 | 0.008793601 | 0.002727345
1680632415.7 | -1.394644 | -119.8145 | 15.66909 | PTFE02-Cu | 0.2 | Nafion 117 | 20 | CO2 | 3.8 | 1 | 0 | 1 | 0 | 0 | 13 | Electrodeposited IrOx on Ti | 0 | 7.8 | 13 | 10 | 0.5 | 0 | Carbon dioxide reduction | Al tape 10 mm | 0.5 | Commercial PTFE | 0 | 0 | 1 | 1 | 0 | CO2 | 1 | 0 | TRUE | PTFE | 0.3 | 0.183998 | 0.123192 | 0.6297347 | 9098.971 | -379.6064 | -68.54494 | 190.6019 | 0 | 8906.47 | 734.5636 | 0 | 0.02140039 | 0 | -0.3908772 | -68.54494 | -379.2106 | 0 | 0.001030766 | -93.81315 | 0 | 0 | 0 | -3.277392 | 0 | -0.6154485 | -0.1686016 | -0.06633973 | 0.3188219
1694426394.1 | -1.182683 | -200.0876 | 3.543514 | 15p-Cu | 1 | Aquivion | 20 | Air | 3.7 | 2 | 0 | 2 | 0 | 0 | 100 | Commercial IrOx on Ti | 5 | 0 | 100 | 0 | 0.5 | 5 | Carbon dioxide reduction | Al tape 16 mm | 0.5 | Electrospun PVDF-HFP | 0 | 1 | 0 | 0 | 0 | Air | 1 | 0 | TRUE | PVDF-HFP | 0.2 | 0.07222735 | 0.5011315 | 0.01898888 | 693.677 | -114.0517 | -72.03461 | 51.3364 | 0 | 641.2594 | 360 | 0 | 0.08005559 | 0 | -0.0260873 | -72.03461 | -114.0251 | 0 | 0.0002287856 | -200.0961 | 0 | 0 | -2.327498 | 0 |  |  |  |  | 0.04274043
1680632783.4 | -1.408061 | -119.7582 | 15.10437 | PTFE02-Cu | 0.2 | Nafion 117 | 20 | CO2 | 3.8 | 1 | 0 | 1 | 0 | 0 | 13 | Electrodeposited IrOx on Ti | 0 | 7.8 | 13 | 10 | 0.5 | 0 | Carbon dioxide reduction | Al tape 10 mm | 0.5 | Commercial PTFE | 0 | 0 | 1 | 1 | 0 | CO2 | 1 | 0 | TRUE | PTFE | 0.3 | 0.2113532 | 0.1038106 | 0.648833 | 9466.738 | -423.6732 | -43.94692 | 190.6019 | 0 | 9274.191 | 366.7212 | 0 | 0.02055186 | 0 | -0.3908772 | -43.94692 | -423.2773 | 0 | 0.0009234543 | -119.8348 | 0 | 0 | 0 | -3.65974 | 0 | -0.5647272 | -0.1326597 | -0.01341739 | 0.01957454
1694426760.1 | -1.27245 | -200.0917 | 3.543514 | 15p-Cu | 1 | Aquivion | 20 | Air | 3.7 | 2 | 0 | 2 | 0 | 0 | 100 | Commercial IrOx on Ti | 5 | 0 | 100 | 0 | 0.5 | 5 | Carbon dioxide reduction | Al tape 16 mm | 0.5 | Electrospun PVDF-HFP | 0 | 1 | 0 | 0 | 0 | Air | 1 | 0 | TRUE | PVDF-HFP | 0.2 | 0.07371033 | 0.5204107 | 0.02041251 | 1059.702 | -187.2845 | -73.03265 | 51.3364 | 0 | 1007.259 | 365 | 0 | 0.05096641 | 0 | -0.0260873 | -73.03265 | -187.2578 | 0 | 0.0001393122 | -200.0895 | 0 | 0 | -2.341031 | 0 |  | 0 | 0.6941292 | -0.08976633 | 0.03471904
1694427125.7 | -1.257083 | -200.1173 | 3.543514 | 15p-Cu | 1 | Aquivion | 20 | Air | 3.7 | 2 | 0 | 2 | 0 | 0 | 100 | Commercial IrOx on Ti | 5 | 0 | 100 | 0 | 0.5 | 5 | Carbon dioxide reduction | Al tape 16 mm | 0.5 | Electrospun PVDF-HFP | 0 | 1 | 0 | 0 | 0 | Air | 1 | 0 | TRUE | PVDF-HFP | 0.2 | 0.07094447 | 0.4973362 | 0.0235953 | 1425.271 | -260.319 | -72.83444 | 51.3364 | 0 | 1372.259 | 364 | 0 | 0.03741013 | 0 | -0.0260873 | -72.83444 | -260.2924 | 0 | 0.0001002231 | -200.0947 | 0 | 0 | -2.342636 | 0 |  | 0 | -0.7410421 | 0.01536647 | 0.03233502
1680633152.8 | -1.408018 | -119.8159 | 15.14751 | PTFE02-Cu | 0.2 | Nafion 117 | 20 | CO2 | 3.8 | 1 | 0 | 1 | 0 | 0 | 13 | Electrodeposited IrOx on Ti | 0 | 7.8 | 13 | 10 | 0.5 | 0 | Carbon dioxide reduction | Al tape 10 mm | 0.5 | Commercial PTFE | 0 | 0 | 1 | 1 | 0 | CO2 | 1 | 0 | TRUE | PTFE | 0.3 | 0.2360573 | 0.08926264 | 0.6532939 | 9836.112 | -467.9409 | -44.14787 | 190.6019 | 0 | 9643.591 | 368.4 | 0 | 0.01976462 | 0 | -0.3908772 | -44.14787 | -467.545 | 0 | 0.0008360206 | -119.8368 | 0 | 0 | 0 | -3.625033 | 0 | 0.04314695 | -0.004738147 | 4.360313e-05 | 0.01154731
1694427493.9 | -1.134149 | -200.0494 | 3.543514 | 15p-Cu | 1 | Aquivion | 20 | Air | 3.7 | 2 | 0 | 2 | 0 | 0 | 100 | Commercial IrOx on Ti | 5 | 0 | 100 | 0 | 0.5 | 5 | Carbon dioxide reduction | Al tape 16 mm | 0.5 | Electrospun PVDF-HFP | 0 | 1 | 0 | 0 | 0 | Air | 1 | 0 | TRUE | PVDF-HFP | 0.2 | 0.06768456 | 0.4948459 | 0.02597114 | 1793.48 | -334.1512 | -73.63212 | 51.3364 | 0 | 1741.259 | 368 | 0 | 0.02948234 | 0 | -0.0260873 | -73.63212 | -334.1246 | 0 | 7.807656e-05 | -200.0873 | 0 | 0 | -2.367331 | 0 |  | 0 | 0.1585589 | 0.1229343 | 0.04261107
1694427861.4 | -1.215317 | -200.1176 | 3.499988 | 15p-Cu | 1 | Aquivion | 20 | Air | 3.7 | 2 | 0 | 2 | 0 | 0 | 100 | Commercial IrOx on Ti | 5 | 0 | 100 | 0 | 0.5 | 5 | Carbon dioxide reduction | Al tape 16 mm | 0.5 | Electrospun PVDF-HFP | 0 | 1 | 0 | 0 | 0 | Air | 1 | 0 | TRUE | PVDF-HFP | 0.2 | 0.0662624 | 0.509834 | 0.03524421 | 2160.98 | -407.6305 | -73.27917 | 51.3364 | 0 | 2108.412 | 366.1524 | 0 | 0.02434837 | 0 | -0.0260873 | -73.27917 | -407.6038 | 0 | 6.40016e-05 | -200.0556 | 0 | 0 | -2.325581 | 0 |  | -0.04352602 | 0.5725971 | -0.08116838 | 0.02719626
1694428228.5 | -1.254314 | -200.0478 | 3.423678 | 15p-Cu | 1 | Aquivion | 20 | Air | 3.7 | 2 | 0 | 2 | 0 | 0 | 100 | Commercial IrOx on Ti | 5 | 0 | 100 | 0 | 0.5 | 5 | Carbon dioxide reduction | Al tape 16 mm | 0.5 | Electrospun PVDF-HFP | 0 | 1 | 0 | 0 | 0 | Air | 1 | 0 | TRUE | PVDF-HFP | 0.2 | 0.06703652 | 0.5159546 | 0.03229627 | 2528.083 | -481.0596 | -73.229 | 51.3364 | 0 | 2475.412 | 366 | 0 | 0.02073853 | 0 | -0.0260873 | -73.229 | -481.0329 | 0 | 5.423183e-05 | -200.0793 | 0 | 0 | -2.358862 | 0 |  | -0.07630987 | -0.07747508 | -0.03899625 | 0.02915321
1694428598.2 | -1.209374 | -200.0616 | 3.346824 | 15p-Cu | 1 | Aquivion | 20 | Air | 3.7 | 2 | 0 | 2 | 0 | 0 | 100 | Commercial IrOx on Ti | 5 | 0 | 100 | 0 | 0.5 | 5 | Carbon dioxide reduction | Al tape 16 mm | 0.5 | Electrospun PVDF-HFP | 0 | 1 | 0 | 0 | 0 | Air | 1 | 0 | TRUE | PVDF-HFP | 0.2 | 0.07069614 | 0.524679 | 0.03616725 | 2897.802 | -555.0878 | -73.82819 | 51.3364 | 0 | 2845.412 | 369 | 0 | 0.01804182 | 0 | -0.0260873 | -73.82819 | -555.0612 | 0 | 4.699896e-05 | -200.0764 | 0 | 0 | -2.329634 | 0 |  | -0.07685366 | 0.7471923 | 0.04493973 | 0.03086203
1694428963.5 | -1.217725 | -200.0802 | 3.270892 | 15p-Cu | 1 | Aquivion | 20 | Air | 3.7 | 2 | 0 | 2 | 0 | 0 | 100 | Commercial IrOx on Ti | 5 | 0 | 100 | 0 | 0.5 | 5 | Carbon dioxide reduction | Al tape 16 mm | 0.5 | Electrospun PVDF-HFP | 0 | 1 | 0 | 0 | 0 | Air | 1 | 0 | TRUE | PVDF-HFP | 0.2 | 0.06450614 | 0.5102154 | 0.04342363 | 3263.089 | -628.1162 | -72.82835 | 51.3364 | 0 | 3210.412 | 364 | 0 | 0.0159906 | 0 | -0.0260873 | -72.82835 | -628.0895 | 0 | 4.153436e-05 | -200.0777 | 0 | 0 | -2.344922 | 0 |  | -0.07593237 | -0.2071554 | -0.008350554 | 0.03461655
1694429329.0 | -1.307245 | -200.1019 | 3.194907 | 15p-Cu | 1 | Aquivion | 20 | Air | 3.7 | 2 | 0 | 2 | 0 | 0 | 100 | Commercial IrOx on Ti | 5 | 0 | 100 | 0 | 0.5 | 5 | Carbon dioxide reduction | Al tape 16 mm | 0.5 | Electrospun PVDF-HFP | 0 | 1 | 0 | 0 | 0 | Air | 1 | 0 | TRUE | PVDF-HFP | 0.2 | 0.06401006 | 0.5003175 | 0.03903943 | 3628.631 | -701.344 | -73.02776 | 51.3364 | 0 | 3576.412 | 365 | 0 | 0.01435416 | 0 | -0.0260873 | -73.02776 | -701.3173 | 0 | 3.719757e-05 | -200.0759 | 0 | 0 | -2.366861 | 0 |  | -0.07598538 | -0.4830808 | -0.08952024 | 0.05477445
1694429694.7 | -1.256666 | -200.0469 | 3.231063 | 15p-Cu | 1 | Aquivion | 20 | Air | 3.7 | 2 | 0 | 2 | 0 | 0 | 100 | Commercial IrOx on Ti | 5 | 0 | 100 | 0 | 0.5 | 5 | Carbon dioxide reduction | Al tape 16 mm | 0.5 | Electrospun PVDF-HFP | 0 | 1 | 0 | 0 | 0 | Air | 1 | 0 | TRUE | PVDF-HFP | 0.2 | 0.06428905 | 0.5080564 | 0.0470212 | 3994.304 | -774.7481 | -73.20411 | 51.3364 | 0 | 3941.676 | 364.2644 | 0 | 0.013024 | 0 | -0.0260873 | -73.20411 | -774.7215 | 0 | 3.367313e-05 | -201.2679 | 0 | 0 | -2.374556 | 0 |  | 0.03615676 | 0.3889657 | 0.05057901 | 0.03783866
1694430062.2 | -1.279045 | -200.079 | 3.348705 | 15p-Cu | 1 | Aquivion | 20 | Air | 3.7 | 2 | 0 | 2 | 0 | 0 | 100 | Commercial IrOx on Ti | 5 | 0 | 100 | 0 | 0.5 | 5 | Carbon dioxide reduction | Al tape 16 mm | 0.5 | Electrospun PVDF-HFP | 0 | 1 | 0 | 0 | 0 | Air | 1 | 0 | TRUE | PVDF-HFP | 0.2 | 0.06628083 | 0.5234981 | 0.05255644 | 4361.814 | -848.3761 | -73.42784 | 51.3364 | 0 | 4309.676 | 367 | 0 | 0.01191189 | 0 | -0.0260873 | -73.42784 | -848.3494 | 0 | 3.075065e-05 | -200.0759 | 0 | 0 | -2.367553 | 0 |  | 0.1176417 | 0.5365075 | -0.02237909 | 0.03769035
1694430430.5 | -1.253978 | -200.1013 | 3.4666 | 15p-Cu | 1 | Aquivion | 20 | Air | 3.7 | 2 | 0 | 2 | 0 | 0 | 100 | Commercial IrOx on Ti | 5 | 0 | 100 | 0 | 0.5 | 5 | Carbon dioxide reduction | Al tape 16 mm | 0.5 | Electrospun PVDF-HFP | 0 | 1 | 0 | 0 | 0 | Air | 1 | 0 | TRUE | PVDF-HFP | 0.2 | 0.06472462 | 0.4994782 | 0.05392432 | 4730.115 | -922.0013 | -73.42521 | 51.3364 | 0 | 4677.676 | 367 | 0 | 0.01097477 | 0 | -0.0260873 | -73.42521 | -921.9747 | 0 | 2.829503e-05 | -200.0687 | 0 | 0 | -2.362461 | 0 |  | 0.1178949 | -0.8384033 | 0.02506724 | 0.03803143
1694430798.3 | -1.257034 | -200.0871 | 3.584322 | 15p-Cu | 1 | Aquivion | 20 | Air | 3.7 | 2 | 0 | 2 | 0 | 0 | 100 | Commercial IrOx on Ti | 5 | 0 | 100 | 0 | 0.5 | 5 | Carbon dioxide reduction | Al tape 16 mm | 0.5 | Electrospun PVDF-HFP | 0 | 1 | 0 | 0 | 0 | Air | 1 | 0 | TRUE | PVDF-HFP | 0.2 | 0.07099213 | 0.491401 | 0.05575509 | 5097.876 | -995.6292 | -73.42783 | 51.3364 | 0 | 5045.676 | 367 | 0 | 0.01017434 | 0 | -0.0260873 | -73.42783 | -995.6025 | 0 | 2.620252e-05 | -200.0757 | 0 | 0 | -2.425689 | -2.522523 | 0.961612 | 0.1177221 | 0.09864746 | -0.003056361 | 0.04518496
1694431166.4 | -1.233307 | -200.0871 | 3.702171 | 15p-Cu | 1 | Aquivion | 20 | Air | 3.7 | 2 | 0 | 2 | 0 | 0 | 100 | Commercial IrOx on Ti | 5 | 0 | 100 | 0 | 0.5 | 5 | Carbon dioxide reduction | Al tape 16 mm | 0.5 | Electrospun PVDF-HFP | 0 | 1 | 0 | 0 | 0 | Air | 1 | 0 | TRUE | PVDF-HFP | 0.2 | 0.06400965 | 0.5024961 | 0.06054241 | 5466.035 | -1069.26 | -73.43102 | 51.3364 | 0 | 5413.676 | 367 | 0 | 0.009482725 | 0 | -0.0260873 | -73.43102 | -1069.234 | 0 | 2.439813e-05 | -200.0846 | 0 | 0 | -2.367984 | -2.501009 | 0.9468116 | 0.1178495 | 0.2596989 | 0.02372652 | 0.03541128
1694431534.4 | -1.1711 | -200.1169 | 3.748933 | 15p-Cu | 1 | Aquivion | 20 | Air | 3.7 | 2 | 0 | 2 | 0 | 0 | 100 | Commercial IrOx on Ti | 5 | 0 | 100 | 0 | 0.5 | 5 | Carbon dioxide reduction | Al tape 16 mm | 0.5 | Electrospun PVDF-HFP | 0 | 1 | 0 | 0 | 0 | Air | 1 | 0 | TRUE | PVDF-HFP | 0.2 | 0.06391241 | 0.4959761 | 0.07209285 | 5833.968 | -1142.74 | -73.27929 | 51.3364 | 0 | 5780.937 | 366.2612 | 0 | 0.00888029 | 0 | -0.0260873 | -73.27929 | -1142.713 | 0 | 2.282926e-05 | -200.0656 | 0 | 0 | -2.378813 | 0 |  | 0.0467613 | 0.01045039 | 0.06220714 | 0.03658928
1694431902.3 | -1.306468 | -200.1135 | 3.748933 | 15p-Cu | 1 | Aquivion | 20 | Air | 3.7 | 2 | 0 | 2 | 0 | 0 | 100 | Commercial IrOx on Ti | 5 | 0 | 100 | 0 | 0.5 | 5 | Carbon dioxide reduction | Al tape 16 mm | 0.5 | Electrospun PVDF-HFP | 0 | 1 | 0 | 0 | 0 | Air | 1 | 0 | TRUE | PVDF-HFP | 0.2 | 0.06716942 | 0.502272 | 0.06659276 | 6201.949 | -1216.369 | -73.42919 | 51.3364 | 0 | 6148.937 | 367 | 0 | 0.008348825 | 0 | -0.0260873 | -73.42919 | -1216.342 | 0 | 2.144733e-05 | -200.0796 | 0 | 0 | -2.374515 | 0 |  | 0 | 0.0739045 | -0.1353674 | 0.04341811
1694432269.4 | -1.232727 | -200.1002 | 3.748933 | 15p-Cu | 1 | Aquivion | 20 | Air | 3.7 | 2 | 0 | 2 | 0 | 0 | 100 | Commercial IrOx on Ti | 5 | 0 | 100 | 0 | 0.5 | 5 | Carbon dioxide reduction | Al tape 16 mm | 0.5 | Electrospun PVDF-HFP | 0 | 1 | 0 | 0 | 0 | Air | 1 | 0 | TRUE | PVDF-HFP | 0.2 | 0.06706466 | 0.5155888 | 0.07724643 | 6568.984 | -1290.002 | -73.43242 | 51.3364 | 0 | 6516.937 | 367 | 0 | 0.007877381 | 0 | -0.0260873 | -73.43242 | -1289.975 | 0 | 2.02231e-05 | -200.0884 | 0 | 0 | -2.372672 | -2.51959 | 0.9416897 | 0 | 0.7038469 | 0.07374067 | 0.05653265
1694432636.1 | -1.257687 | -200.0943 | 3.748933 | 15p-Cu | 1 | Aquivion | 20 | Air | 3.7 | 2 | 0 | 2 | 0 | 0 | 100 | Commercial IrOx on Ti | 5 | 0 | 100 | 0 | 0.5 | 5 | Carbon dioxide reduction | Al tape 16 mm | 0.5 | Electrospun PVDF-HFP | 0 | 1 | 0 | 0 | 0 | Air | 1 | 0 | TRUE | PVDF-HFP | 0.2 | 0.06379863 | 0.481795 | 0.08178421 | 6935.674 | -1363.229 | -73.02702 | 51.3364 | 0 | 6882.937 | 365 | 0 | 0.007458502 | 0 | -0.0260873 | -73.02702 | -1363.202 | 0 | 1.913678e-05 | -200.074 | 0 | 0 | -2.400977 | -2.511266 | 0.9560822 | 0 | -1.11286 | -0.02495958 | 0.04510833
1692956527.9 | -0.5362983 | -100.0559 | 4.556163 | 15p-Cu | 1 | Aquivion | 20 | Air | 14 | 2 | 0 | 2.1 | 0 | 0 | 100 | Commercial IrOx on Ti | 5 | 0 | 100 | 0 | 0.5 | 5 | Carbon dioxide reduction | Al tape 16 mm | 0.5 | Electrospun PVDF-HFP | 0 | 1 | 0 | 0 | 0 | Air | 1 | 0 | TRUE | PVDF-HFP | 0.2 | 0.1190042 | 0.4107163 | 0.005239086 | 1054.672 | -95.04014 | -36.01662 | 56.8186 | 0 | 997.0527 | 360 | 0 | 0.05698656 | 0 | -0.1230213 | -36.01662 | -94.91158 | 0 | 0.001296167 | -100.0462 | 0 | 0 | -2.026161 | 0 |  |  |  |  | 0.03469251
1692956867.7 | -0.5433095 | -100.1016 | 4.094858 | 15p-Cu | 1 | Aquivion | 20 | Air | 14 | 2 | 0 | 2.1 | 0 | 0 | 100 | Commercial IrOx on Ti | 5 | 0 | 100 | 0 | 0.5 | 5 | Carbon dioxide reduction | Al tape 16 mm | 0.5 | Electrospun PVDF-HFP | 0 | 1 | 0 | 0 | 0 | Air | 1 | 0 | TRUE | PVDF-HFP | 0.2 | 0.123335 | 0.4427008 | 0.006559639 | 1394.429 | -129.1182 | -33.97803 | 56.8186 | 0 | 1337.093 | 339.04 | 0 | 0.04249414 | 0 | -0.1230213 | -33.97803 | -128.9897 | 0 | 0.0009537297 | -100.1734 | 0 | 0 | -1.981251 | 0 |  | -0.4613048 | 0.2466397 | -0.007011182 | 0.01965474
1692957207.7 | -0.5524975 | -100.032 | 4.105273 | 15p-Cu | 1 | Aquivion | 20 | Air | 14 | 2 | 0 | 2.1 | 0 | 0 | 100 | Commercial IrOx on Ti | 5 | 0 | 100 | 0 | 0.5 | 5 | Carbon dioxide reduction | Al tape 16 mm | 0.5 | Electrospun PVDF-HFP | 0 | 1 | 0 | 0 | 0 | Air | 1 | 0 | TRUE | PVDF-HFP | 0.2 | 0.1241032 | 0.4515229 | 0.005803514 | 1734.483 | -163.1385 | -33.92024 | 56.8186 | 0 | 1677.093 | 339 | 0 | 0.03387922 | 0 | -0.1230213 | -33.92024 | -163.01 | 0 | 0.0007546856 | -100.0597 | 0 | 0 | -1.976433 | 0 |  | 0.01041433 | -0.01698051 | -0.009187998 | 0.008688244
1692957549.4 | -0.5769923 | -200.0915 | 4.080865 | 15p-Cu | 1 | Aquivion | 20 | Air | 14 | 2 | 0 | 2.1 | 0 | 0 | 100 | Commercial IrOx on Ti | 5 | 0 | 100 | 0 | 0.5 | 5 | Carbon dioxide reduction | Al tape 16 mm | 0.5 | Electrospun PVDF-HFP | 0 | 1 | 0 | 0 | 0 | Air | 1 | 0 | TRUE | PVDF-HFP | 0.2 | 0.06968403 | 0.3345985 | 0.003547213 | 2076.179 | -222.3876 | -59.149 | 56.8186 | 0 | 2019.271 | 341.1788 | 0 | 0.02813817 | 0 | -0.1230213 | -59.149 | -222.259 | 0 | 0.0005535041 | -172.558 | 0 | 0 | -2.29719 | -2.695092 | 0.8523603 | -0.02440809 | -0.4140835 | -0.02449479 | 0.2016113
1692957892.4 | -0.5914796 | -200.1037 | 4.045541 | 15p-Cu | 1 | Aquivion | 20 | Air | 14 | 2 | 0 | 2.1 | 0 | 0 | 100 | Commercial IrOx on Ti | 5 | 0 | 100 | 0 | 0.5 | 5 | Carbon dioxide reduction | Al tape 16 mm | 0.5 | Electrospun PVDF-HFP | 0 | 1 | 0 | 0 | 0 | Air | 1 | 0 | TRUE | PVDF-HFP | 0.2 | 0.07949389 | 0.4473695 | 0.003718374 | 2419.17 | -290.8218 | -68.2341 | 56.8186 | 0 | 2361.31 | 341.039 | 0 | 0.02406232 | 0 | -0.1230213 | -68.2341 | -290.6932 | 0 | 0.0004231997 | -200.0711 | 0 | 0 | -2.411485 | 0 |  | -0.03532352 | 0.1756124 | -0.01448732 | 0.0128022
1692958231.1 | -0.589715 | -200.0344 | 3.994469 | 15p-Cu | 1 | Aquivion | 20 | Air | 14 | 2 | 0 | 2.1 | 0 | 0 | 100 | Commercial IrOx on Ti | 5 | 0 | 100 | 0 | 0.5 | 5 | Carbon dioxide reduction | Al tape 16 mm | 0.5 | Electrospun PVDF-HFP | 0 | 1 | 0 | 0 | 0 | Air | 1 | 0 | TRUE | PVDF-HFP | 0.2 | 0.08106549 | 0.4959634 | 0.003982262 | 2757.826 | -358.6479 | -67.62599 | 56.8186 | 0 | 2700.31 | 338 | 0 | 0.02104151 | 0 | -0.1230213 | -67.62599 | -358.5193 | 0 | 0.000343137 | -200.0771 | 0 | 0 | -2.41181 | 0 |  | -0.05107178 | 0.05335861 | 0.001764638 | 0.01284511
1692958570.8 | -0.5764886 | -200.0647 | 3.979411 | 15p-Cu | 1 | Aquivion | 20 | Air | 14 | 2 | 0 | 2.1 | 0 | 0 | 100 | Commercial IrOx on Ti | 5 | 0 | 100 | 0 | 0.5 | 5 | Carbon dioxide reduction | Al tape 16 mm | 0.5 | Electrospun PVDF-HFP | 0 | 1 | 0 | 0 | 0 | Air | 1 | 0 | TRUE | PVDF-HFP | 0.2 | 0.08195446 | 0.5214267 | 0.00406864 | 3097.52 | -426.7493 | -67.90148 | 56.8186 | 0 | 3040.484 | 339.1736 | 0 | 0.01868735 | 0 | -0.1230213 | -67.90148 | -426.6208 | 0 | 0.0002883621 | -200.2375 | 0 | 0 | -2.400349 | 0 |  | -0.01505791 | 0.1031126 | 0.01322641 | 0.01081347
1692958910.2 | -0.594013 | -200.0283 | 4.005056 | 15p-Cu | 1 | Aquivion | 20 | Air | 14 | 2 | 0 | 2.1 | 0 | 0 | 100 | Commercial IrOx on Ti | 5 | 0 | 100 | 0 | 0.5 | 5 | Carbon dioxide reduction | Al tape 16 mm | 0.5 | Electrospun PVDF-HFP | 0 | 1 | 0 | 0 | 0 | Air | 1 | 0 | TRUE | PVDF-HFP | 0.2 | 0.081508 | 0.5304347 | 0.004414968 | 3436.958 | -494.5718 | -67.6224 | 56.8186 | 0 | 3379.484 | 338 | 0 | 0.0168128 | 0 | -0.1230213 | -67.6224 | -494.4433 | 0 | 0.0002488077 | -200.0663 | 0 | 0 | -2.402797 | 0 |  | 0.02564461 | 0.04856484 | -0.01752442 | 0.01000317
1692959251.3 | -0.5413497 | -400.0644 | 3.981771 | 15p-Cu | 1 | Aquivion | 20 | Air | 14 | 2 | 0 | 2.1 | 0 | 0 | 100 | Commercial IrOx on Ti | 5 | 0 | 100 | 0 | 0.5 | 5 | Carbon dioxide reduction | Al tape 16 mm | 0.5 | Electrospun PVDF-HFP | 0 | 1 | 0 | 0 | 0 | Air | 1 | 0 | TRUE | PVDF-HFP | 0.2 | 0.1738686 | 0.2843597 | 0.03139392 | 3778.106 | -610.9675 | -116.1957 | 56.8186 | 0 | 3720.517 | 340.033 | 0 | 0.01527169 | 0 | -0.1230213 | -116.1957 | -610.839 | 0 | 0.0002013972 | -340.0788 | 0 | 0 | -2.406669 | -3.2266 | 0.7458839 | -0.02328502 | 0.2657245 | 0.05266334 | 0.3776376
1692959590.5 | -0.7873407 | -400.0354 | 3.934199 | 15p-Cu | 1 | Aquivion | 20 | Air | 14 | 2 | 0 | 2.1 | 0 | 0 | 100 | Commercial IrOx on Ti | 5 | 0 | 100 | 0 | 0.5 | 5 | Carbon dioxide reduction | Al tape 16 mm | 0.5 | Electrospun PVDF-HFP | 0 | 1 | 0 | 0 | 0 | Air | 1 | 0 | TRUE | PVDF-HFP | 0.2 | 0.3109984 | 0.2868085 | 0.07181333 | 4117.304 | -746.4573 | -135.0897 | 56.8186 | 0 | 4059.695 | 338.1784 | 0 | 0.01399578 | 0 | -0.1230213 | -135.0897 | -746.3287 | 0 | 0.0001648352 | -399.5984 | 0 | 0 | 0 | -3.209466 | 0 | -0.04757197 | 0.1786104 | -0.245991 | 0.06292701
1692959931.0 | -0.8095612 | -400.0404 | 3.797431 | 15p-Cu | 1 | Aquivion | 20 | Air | 14 | 2 | 0 | 2.1 | 0 | 0 | 100 | Commercial IrOx on Ti | 5 | 0 | 100 | 0 | 0.5 | 5 | Carbon dioxide reduction | Al tape 16 mm | 0.5 | Electrospun PVDF-HFP | 0 | 1 | 0 | 0 | 0 | Air | 1 | 0 | TRUE | PVDF-HFP | 0.2 | 0.3765828 | 0.2792169 | 0.09999119 | 4457.777 | -882.8719 | -136.0146 | 56.8186 | 0 | 4400.695 | 340 | 0 | 0.01291128 | 0 | -0.1230213 | -136.0146 | -882.7433 | 0 | 0.0001393624 | -400.0429 | 0 | 0 | 0 | -3.241274 | 0 | -0.1367676 | 0.2007579 | -0.02222057 | 0.06955711
1692960272.6 | -0.7601673 | -399.9857 | 3.638565 | 15p-Cu | 1 | Aquivion | 20 | Air | 14 | 2 | 0 | 2.1 | 0 | 0 | 100 | Commercial IrOx on Ti | 5 | 0 | 100 | 0 | 0.5 | 5 | Carbon dioxide reduction | Al tape 16 mm | 0.5 | Electrospun PVDF-HFP | 0 | 1 | 0 | 0 | 0 | Air | 1 | 0 | TRUE | PVDF-HFP | 0.2 | 0.4099854 | 0.2656932 | 0.1239253 | 4799.395 | -1019.149 | -135.8775 | 56.8186 | 0 | 4741.87 | 340.1742 | 0 | 0.01198232 | 0 | -0.1230213 | -135.8775 | -1019.021 | 0 | 0.000120725 | -399.7517 | 0 | 0 | 0 | -3.297015 | 0 | -0.1588663 | 0.1236215 | 0.04939392 | 0.0676151
1692960612.1 | -0.8944097 | -400.0173 | 3.453648 | 15p-Cu | 1 | Aquivion | 20 | Air | 14 | 2 | 0 | 2.1 | 0 | 0 | 100 | Commercial IrOx on Ti | 5 | 0 | 100 | 0 | 0.5 | 5 | Carbon dioxide reduction | Al tape 16 mm | 0.5 | Electrospun PVDF-HFP | 0 | 1 | 0 | 0 | 0 | Air | 1 | 0 | TRUE | PVDF-HFP | 0.2 | 0.4381603 | 0.2495666 | 0.1473315 | 5138.859 | -1155.165 | -135.616 | 56.8186 | 0 | 5081.87 | 339 | 0 | 0.01118065 | 0 | -0.1230213 | -135.616 | -1155.037 | 0 | 0.0001065085 | -400.0471 | 0 | 0 | 0 | -3.247321 | 0 | -0.1849173 | 0.2005743 | -0.1342424 | 0.04219595
1692960953.9 | -0.8835361 | -600.1198 | 3.407055 | 15p-Cu | 1 | Aquivion | 20 | Air | 14 | 2 | 0 | 2.1 | 0 | 0 | 100 | Commercial IrOx on Ti | 5 | 0 | 100 | 0 | 0.5 | 5 | Carbon dioxide reduction | Al tape 16 mm | 0.5 | Electrospun PVDF-HFP | 0 | 1 | 0 | 0 | 0 | Air | 1 | 0 | TRUE | PVDF-HFP | 0.2 | 0.535058 | 0.131502 | 0.1448513 | 5480.652 | -1338.131 | -182.5652 | 56.8186 | 0 | 5423.048 | 340.1784 | 0 | 0.01047724 | 0 | -0.1230213 | -182.5652 | -1338.002 | 0 | 9.194401e-05 | -535.1559 | 0 | 0 | 0 | -3.732528 | 0 | -0.04659313 | 2.165769 | 0.01087368 | 0.3321101
1692961293.5 | -0.8704336 | -600.119 | 3.32737 | 15p-Cu | 1 | Aquivion | 20 | Air | 14 | 2 | 0 | 2.1 | 0 | 0 | 100 | Commercial IrOx on Ti | 5 | 0 | 100 | 0 | 0.5 | 5 | Carbon dioxide reduction | Al tape 16 mm | 0.5 | Electrospun PVDF-HFP | 0 | 1 | 0 | 0 | 0 | Air | 1 | 0 | TRUE | PVDF-HFP | 0.2 | 0.7223283 | 0.08990923 | 0.1555225 | 5820.291 | -1541.818 | -203.0874 | 56.8186 | 0 | 5763.223 | 339.1746 | 0 | 0.009858824 | 0 | -0.1230213 | -203.0874 | -1541.69 | 0 | 7.979639e-05 | -598.7408 | 0 | 0 | 0 | -3.914157 | 0 | -0.07968499 | 0.08257195 | 0.01310246 | 0.0638832
1692961633.1 | -1.425336 | -600.0935 | 2.518826 | 15p-Cu | 1 | Aquivion | 20 | Air | 14 | 2 | 0 | 2.1 | 0 | 0 | 100 | Commercial IrOx on Ti | 5 | 0 | 100 | 0 | 0.5 | 5 | Carbon dioxide reduction | Al tape 16 mm | 0.5 | Electrospun PVDF-HFP | 0 | 1 | 0 | 0 | 0 | Air | 1 | 0 | TRUE | PVDF-HFP | 0.2 | 0.8272849 | 0.07455503 | 0.1504476 | 6159.859 | -1745.254 | -202.8355 | 56.8186 | 0 | 6102.223 | 338 | 0 | 0.009311132 | 0 | -0.1230213 | -202.8355 | -1745.125 | 0 | 7.049424e-05 | -600.105 | 0 | 0 | 0 | -3.931969 | 0 | -0.8085438 | 0.6608377 | -0.5549024 | 0.06257154
1692961973.8 | -1.488585 | -600.1114 | 2.349802 | 15p-Cu | 1 | Aquivion | 20 | Air | 14 | 2 | 0 | 2.1 | 0 | 0 | 100 | Commercial IrOx on Ti | 5 | 0 | 100 | 0 | 0.5 | 5 | Carbon dioxide reduction | Al tape 16 mm | 0.5 | Electrospun PVDF-HFP | 0 | 1 | 0 | 0 | 0 | Air | 1 | 0 | TRUE | PVDF-HFP | 0.2 | 0.8799337 | 0.0659479 | 0.1362258 | 6500.552 | -1950.029 | -204.1756 | 56.8186 | 0 | 6443.334 | 340.1112 | 0 | 0.008818199 | 0 | -0.1230213 | -204.1756 | -1949.901 | 0 | 6.309104e-05 | -600.7519 | 0 | 0 | 0 | -3.931941 | 0 | -0.1690235 | 0.1684257 | -0.06324932 | 0.05912293
1692962312.7 | -1.115409 | -600.1094 | 3.076519 | 15p-Cu | 1 | Aquivion | 20 | Air | 14 | 2 | 0 | 2.1 | 0 | 0 | 100 | Commercial IrOx on Ti | 5 | 0 | 100 | 0 | 0.5 | 5 | Carbon dioxide reduction | Al tape 16 mm | 0.5 | Electrospun PVDF-HFP | 0 | 1 | 0 | 0 | 0 | Air | 1 | 0 | TRUE | PVDF-HFP | 0.2 | 0.90272 | 0.06152101 | 0.115522 | 6839.475 | -2153.466 | -202.8363 | 56.8186 | 0 | 6782.334 | 338 | 0 | 0.008377441 | 0 | -0.1230213 | -202.8363 | -2153.337 | 0 | 5.713052e-05 | -600.1073 | 0 | 0 | 0 | -3.972478 | 0 | 0.7267168 | -0.01314863 | 0.3731763 | 0.06601802
1692962652.6 | -1.112378 | -727.579 | 3.267942 | 15p-Cu | 1 | Aquivion | 20 | Air | 14 | 2 | 0 | 2.1 | 0 | 0 | 100 | Commercial IrOx on Ti | 5 | 0 | 100 | 0 | 0.5 | 5 | Carbon dioxide reduction | Al tape 16 mm | 0.5 | Electrospun PVDF-HFP | 0 | 1 | 0 | 0 | 0 | Air | 1 | 0 | TRUE | PVDF-HFP | 0.2 | 0.4243076 | 0.02917722 | 0.05022154 | 7179.316 | -2227.134 | -73.06841 | 56.8186 | 0 | 6904.62 | 121.2862 | 0 | 0.00822907 | 0 | -0.1230213 | -73.06841 | -2227.006 | 0 | 5.524066e-05 | -603.5455 | 0 | 0 | 0 | -3.986093 | 0 | 0.1914226 | -2.342161 | 0.003031092 | 0.1102632
1692962992.6 | -1.112378 | -727.579 | 3.267942 | 15p-Cu | 1 | Aquivion | 20 | Air | 14 | 2 | 0 | 2.1 | 0 | 0 | 100 | Commercial IrOx on Ti | 5 | 0 | 100 | 0 | 0.5 | 5 | Carbon dioxide reduction | Al tape 16 mm | 0.5 | Electrospun PVDF-HFP | 0 | 1 | 0 | 0 | 0 | Air | 1 | 0 | TRUE | PVDF-HFP | 0.2 | 0.1529823 | 0.008913549 | 0.0163208 | 7519.378 | -2227.134 | 0 | 56.8186 | 0 | 6904.62 | 0 |  |  | 0 | -0.1230213 | 0 | -2227.006 |  | 5.524066e-05 | -727.579 | 0 | 0 | 0 | -4.501405 | 0 | 0 | 0.1673795 | 0 | 0
1692963332.4 | -1.112378 | -727.579 | 3.267942 | 15p-Cu | 1 | Aquivion | 20 | Air | 14 | 2 | 0 | 2.1 | 0 | 0 | 100 | Commercial IrOx on Ti | 5 | 0 | 100 | 0 | 0.5 | 5 | Carbon dioxide reduction | Al tape 16 mm | 0.5 | Electrospun PVDF-HFP | 0 | 1 | 0 | 0 | 0 | Air | 1 | 0 | TRUE | PVDF-HFP | 0.2 | 0.05369153 | 0.002873314 | 0.00538917 | 7859.17 | -2227.134 | 0 | 56.8186 | 0 | 6904.62 | 0 |  |  | 0 | -0.1230213 | 0 | -2227.006 |  | 5.524066e-05 | -727.579 | 0 | 0 | 0 | -4.501405 | 0 | 0 | 0.01803458 | 0 | 0
1692963673.5 | -1.112378 | -727.579 | 3.267942 | 15p-Cu | 1 | Aquivion | 20 | Air | 14 | 2 | 0 | 2.1 | 0 | 0 | 100 | Commercial IrOx on Ti | 5 | 0 | 100 | 0 | 0.5 | 5 | Carbon dioxide reduction | Al tape 16 mm | 0.5 | Electrospun PVDF-HFP | 0 | 1 | 0 | 0 | 0 | Air | 1 | 0 | TRUE | PVDF-HFP | 0.2 | 0.01895972 | 0.0009808308 | 0.001874321 | 8200.22 | -2227.134 | 0 | 56.8186 | 0 | 6904.62 | 0 |  |  | 0 | -0.1230213 | 0 | -2227.006 |  | 5.524066e-05 | -727.579 | 0 | 0 | 0 | -4.501405 | 0 | 0 | -0.01879255 | 0 | 0
1692964012.9 | -1.112378 | -727.579 | 3.267942 | 15p-Cu | 1 | Aquivion | 20 | Air | 14 | 2 | 0 | 2.1 | 0 | 0 | 100 | Commercial IrOx on Ti | 5 | 0 | 100 | 0 | 0.5 | 5 | Carbon dioxide reduction | Al tape 16 mm | 0.5 | Electrospun PVDF-HFP | 0 | 1 | 0 | 0 | 0 | Air | 1 | 0 | TRUE | PVDF-HFP | 0.2 | 0.006864937 | 0 | 0.0007480996 | 8539.695 | -2227.134 | 0 | 56.8186 | 0 | 6904.62 | 0 |  |  | 0 | -0.1230213 | 0 | -2227.006 |  | 5.524066e-05 | -727.579 | 0 | 0 | 0 | -4.501405 | 0 | 0 | 0.01594726 | 0 | 0
1692964353.4 | -1.112378 | -727.579 | 3.267942 | 15p-Cu | 1 | Aquivion | 20 | Air | 14 | 2 | 0 | 2.1 | 0 | 0 | 100 | Commercial IrOx on Ti | 5 | 0 | 100 | 0 | 0.5 | 5 | Carbon dioxide reduction | Al tape 16 mm | 0.5 | Electrospun PVDF-HFP | 0 | 1 | 0 | 0 | 0 | Air | 1 | 0 | TRUE | PVDF-HFP | 0.2 | 0.002575134 | 0 | 0 | 8880.195 | -2227.134 | 0 | 56.8186 | 0 | 6904.62 | 0 |  |  | 0 | -0.1230213 | 0 | -2227.006 |  | 5.524066e-05 | -727.579 | 0 | 0 | 0 | -4.501405 | 0 | 0 | 0.02432686 | 0 | 0
1692964694.9 | -1.112378 | -727.579 | 3.267942 | 15p-Cu | 1 | Aquivion | 20 | Air | 14 | 2 | 0 | 2.1 | 0 | 0 | 100 | Commercial IrOx on Ti | 5 | 0 | 100 | 0 | 0.5 | 5 | Carbon dioxide reduction | Al tape 16 mm | 0.5 | Electrospun PVDF-HFP | 0 | 1 | 0 | 0 | 0 | Air | 1 | 0 | TRUE | PVDF-HFP | 0.2 | 0.0009920077 | 0 | 0 | 9221.638 | -2227.134 | 0 | 56.8186 | 0 | 6904.62 | 0 |  |  | 0 | -0.1230213 | 0 | -2227.006 |  | 5.524066e-05 | -727.579 | 0 | 0 | 0 | -4.501405 | 0 | 0 | -0.009334882 | 0 | 0
1692965035.1 | -1.112378 | -727.579 | 3.267942 | 15p-Cu | 1 | Aquivion | 20 | Air | 14 | 2 | 0 | 2.1 | 0 | 0 | 100 | Commercial IrOx on Ti | 5 | 0 | 100 | 0 | 0.5 | 5 | Carbon dioxide reduction | Al tape 16 mm | 0.5 | Electrospun PVDF-HFP | 0 | 1 | 0 | 0 | 0 | Air | 1 | 0 | TRUE | PVDF-HFP | 0.2 | 0.0004143041 | 0 | 0 | 9561.85 | -2227.134 | 0 | 56.8186 | 0 | 6904.62 | 0 |  |  | 0 | -0.1230213 | 0 | -2227.006 |  | 5.524066e-05 | -727.579 | 0 | 0 | 0 | -4.501405 | 0 | 0 | 0.05148555 | 0 | 0
1692965374.8 | -1.112378 | -727.579 | 3.267942 | 15p-Cu | 1 | Aquivion | 20 | Air | 14 | 2 | 0 | 2.1 | 0 | 0 | 100 | Commercial IrOx on Ti | 5 | 0 | 100 | 0 | 0.5 | 5 | Carbon dioxide reduction | Al tape 16 mm | 0.5 | Electrospun PVDF-HFP | 0 | 1 | 0 | 0 | 0 | Air | 1 | 0 | TRUE | PVDF-HFP | 0.2 | 0.0001925778 | 0 | 0 | 9901.581 | -2227.134 | 0 | 56.8186 | 0 | 6904.62 | 0 |  |  | 0 | -0.1230213 | 0 | -2227.006 |  | 5.524066e-05 | -727.579 | 0 | 0 | 0 | -4.501405 | 0 | 0 | 0.01992096 | 0 | 0
1669896319.3 | -1.105547 | -24.91008 | 16.56449 | 15p-Cu | 1 | Nafion 117 | 22.5 | CO2 | 3.8 | 1 | 0 | 1 | 0 | 0 | 13 | Electrodeposited IrOx on Ti | 0 | 7.8 | 13 | 10 | 0.5 | 0 | Carbon dioxide reduction | Al tape 16 mm | 0.5 | Electrospun PVDF-HFP | 0 | 0 | 1 | 1 | 0 | CO2 | 1 | 0 | TRUE | PVDF-HFP | 0.2 | 0.1247691 | 0.2477237 | 0.03925887 | 1066.864 | -18.99611 | -8.984705 | 321.4097 | 0 | 745.4149 | 360.02 | 0 | 0.4311823 | 0 | -0.2051963 | -8.984705 | -18.79076 | 0 | 0.01092006 | -24.94388 | 0 | 0 | -1.944348 | 0 |  |  |  |  | 0.004865394
1669896685.9 | -1.119972 | -24.93621 | 17.33469 | 15p-Cu | 1 | Nafion 117 | 22.5 | CO2 | 3.8 | 1 | 0 | 1 | 0 | 0 | 13 | Electrodeposited IrOx on Ti | 0 | 7.8 | 13 | 10 | 0.5 | 0 | Carbon dioxide reduction | Al tape 16 mm | 0.5 | Electrospun PVDF-HFP | 0 | 0 | 1 | 1 | 0 | CO2 | 1 | 0 | TRUE | PVDF-HFP | 0.2 | 0.125578 | 0.2522077 | 0.03562503 | 1433.475 | -28.14192 | -9.120847 | 321.4097 | 0 | 1112.015 | 365.6 | 0 | 0.2890336 | 0 | -0.2051963 | -9.120847 | -27.93657 | 0 | 0.007345079 | -24.94762 | 0 | 0 | -1.951377 | 0 |  | 0.7701997 | 0.01633444 | -0.01442484 | 0.0125721
1669897052.8 | -1.100962 | -24.95565 | 17.16412 | 15p-Cu | 1 | Nafion 117 | 22.5 | CO2 | 3.8 | 1 | 0 | 1 | 0 | 0 | 13 | Electrodeposited IrOx on Ti | 0 | 7.8 | 13 | 10 | 0.5 | 0 | Carbon dioxide reduction | Al tape 16 mm | 0.5 | Electrospun PVDF-HFP | 0 | 0 | 1 | 1 | 0 | CO2 | 1 | 0 | TRUE | PVDF-HFP | 0.2 | 0.125282 | 0.2516931 | 0.04255748 | 1800.313 | -37.29224 | -9.125393 | 321.4097 | 0 | 1478.877 | 365.8622 | 0 | 0.2173336 | 0 | -0.2051963 | -9.125393 | -37.08689 | 0 | 0.005532853 | -24.94334 | 0 | 0 | -1.959771 | 0 |  | -0.1705762 | 0.02002081 | 0.01901063 | 0.009762801
1669897423.4 | -1.133867 | -24.9512 | 16.92942 | 15p-Cu | 1 | Nafion 117 | 22.5 | CO2 | 3.8 | 1 | 0 | 1 | 0 | 0 | 13 | Electrodeposited IrOx on Ti | 0 | 7.8 | 13 | 10 | 0.5 | 0 | Carbon dioxide reduction | Al tape 16 mm | 0.5 | Electrospun PVDF-HFP | 0 | 0 | 1 | 1 | 0 | CO2 | 1 | 0 | TRUE | PVDF-HFP | 0.2 | 0.1289642 | 0.2536142 | 0.06864597 | 2170.957 | -46.54244 | -9.225256 | 321.4097 | 0 | 1849.499 | 369.6222 | 0 | 0.173782 | 0 | -0.2051963 | -9.225256 | -46.33709 | 0 | 0.004428339 | -24.94793 | 0 | 0 | -1.960709 | 0 |  | -0.2346995 | 0.1038727 | -0.03290553 | 0.008313531
1669897791.1 | -1.132415 | -24.9419 | 16.66918 | 15p-Cu | 1 | Nafion 117 | 22.5 | CO2 | 3.8 | 1 | 0 | 1 | 0 | 0 | 13 | Electrodeposited IrOx on Ti | 0 | 7.8 | 13 | 10 | 0.5 | 0 | Carbon dioxide reduction | Al tape 16 mm | 0.5 | Electrospun PVDF-HFP | 0 | 0 | 1 | 1 | 0 | CO2 | 1 | 0 | TRUE | PVDF-HFP | 0.2 | 0.1292033 | 0.253547 | 0.04874554 | 2538.616 | -55.71353 | -9.146144 | 321.4097 | 0 | 2217.099 | 366.6 | 0 | 0.1449686 | 0 | -0.2051963 | -9.146144 | -55.50817 | 0 | 0.003696687 | -24.94855 | 0 | 0 | -1.973637 | 0 |  | -0.2602379 | -0.06273133 | 0.001452344 | 0.003121091
1669898525.9 | -1.123163 | -24.93156 | 15.11473 | 15p-Cu | 1 | Nafion 117 | 22.5 | CO2 | 3.8 | 1 | 0 | 1 | 0 | 0 | 13 | Electrodeposited IrOx on Ti | 0 | 7.8 | 13 | 10 | 0.5 | 0 | Carbon dioxide reduction | Al tape 16 mm | 0.5 | Electrospun PVDF-HFP | 0 | 0 | 1 | 1 | 0 | CO2 | 1 | 0 | TRUE | PVDF-HFP | 0.2 | 0.1318504 | 0.2552892 | 0.05936349 | 3273.489 | -74.05625 | -18.31776 | 321.4097 | 0 | 2952.033 | 733.9334 | 0 | 0.1088774 | 0 | -0.2051963 | -18.31776 | -73.8509 | 0 | 0.002778522 | -24.94659 | 0 | 0 | -1.936051 | 0 |  | -1.554454 | 0.1278571 | 0.009251492 | 0.01169091
1669898894.1 | -1.126033 | -24.96376 | 15.44721 | 15p-Cu | 1 | Nafion 117 | 22.5 | CO2 | 3.8 | 1 | 0 | 1 | 0 | 0 | 13 | Electrodeposited IrOx on Ti | 0 | 7.8 | 13 | 10 | 0.5 | 0 | Carbon dioxide reduction | Al tape 16 mm | 0.5 | Electrospun PVDF-HFP | 0 | 0 | 1 | 1 | 0 | CO2 | 1 | 0 | TRUE | PVDF-HFP | 0.2 | 0.1325494 | 0.2554528 | 0.05696547 | 3641.647 | -83.23713 | -9.155917 | 321.4097 | 0 | 3320.133 | 367.1 | 0 | 0.09680628 | 0 | -0.2051963 | -9.155917 | -83.03178 | 0 | 0.002471299 | -24.94122 | 0 | 0 | -1.924538 | 0 |  | 0.3324798 | 0.1425253 | -0.002869578 | 0.004661102
1669899261.9 | -1.135848 | -24.97233 | 15.36948 | 15p-Cu | 1 | Nafion 117 | 22.5 | CO2 | 3.8 | 1 | 0 | 1 | 0 | 0 | 13 | Electrodeposited IrOx on Ti | 0 | 7.8 | 13 | 10 | 0.5 | 0 | Carbon dioxide reduction | Al tape 16 mm | 0.5 | Electrospun PVDF-HFP | 0 | 0 | 1 | 1 | 0 | CO2 | 1 | 0 | TRUE | PVDF-HFP | 0.2 | 0.1330752 | 0.2497788 | 0.08578356 | 4009.447 | -92.41469 | -9.152626 | 321.4097 | 0 | 3688.007 | 366.8742 | 0 | 0.08714997 | 0 | -0.2051963 | -9.152626 | -92.20934 | 0 | 0.002225331 | -24.9434 | 0 | 0 | -1.936691 | 0 |  | -0.07772492 | -0.2220436 | -0.009814767 | 0.003138602
1661778763.1 | -1.594662 | -199.948 | 6.005628 | 15p-Cu | 1 | Nafion 117 | 22.5 | CO2 | 1 | 2.1 | 0 | 2 | 0 | 0 | 50 | Electrodeposited IrOx on Ti | 5 | 7.8 | 50 | 10 | 0.5 | 5 | Carbon dioxide reduction | Al tape 16 mm | 0.5 | Electrospun PVDF-HFP | 0 | 0 | 1 | 1 | 0 | CO2 | 1 | 0 | TRUE | PVDF-HFP | 0.2 | 0.06219254 | 0.444685 | 0.1225089 | 926.707 | -175.1031 | -71.98484 | 24.8036 | 0 | 901.6691 | 359.9562 | 0 | 0.02750854 | 0 | -0.01187265 | -71.98484 | -175.0909 | 0 | 6.780846e-05 | -199.9817 | 0 | 0 | 0 | -2.904691 | 0 |  |  |  | 0.06383762
1669899630.0 | -1.12878 | -24.95021 | 15.20791 | 15p-Cu | 1 | Nafion 117 | 22.5 | CO2 | 3.8 | 1 | 0 | 1 | 0 | 0 | 13 | Electrodeposited IrOx on Ti | 0 | 7.8 | 13 | 10 | 0.5 | 0 | Carbon dioxide reduction | Al tape 16 mm | 0.5 | Electrospun PVDF-HFP | 0 | 0 | 1 | 1 | 0 | CO2 | 1 | 0 | TRUE | PVDF-HFP | 0.2 | 0.1366877 | 0.250505 | 0.0679765 | 4377.575 | -101.5987 | -9.159067 | 321.4097 | 0 | 4056.07 | 367.0632 | 0 | 0.07924165 | 0 | -0.2051963 | -9.159067 | -101.3934 | 0 | 0.002023765 | -24.94375 | 0 | 0 | -1.937781 | 0 |  | -0.1615741 | 0.1910491 | 0.007067758 | 0.005698779
1661779131.4 | -1.398427 | -199.9843 | 6.22098 | 15p-Cu | 1 | Nafion 117 | 22.5 | CO2 | 1 | 2.1 | 0 | 2 | 0 | 0 | 50 | Electrodeposited IrOx on Ti | 5 | 7.8 | 50 | 10 | 0.5 | 5 | Carbon dioxide reduction | Al tape 16 mm | 0.5 | Electrospun PVDF-HFP | 0 | 0 | 1 | 1 | 0 | CO2 | 1 | 0 | TRUE | PVDF-HFP | 0.2 | 0.06728245 | 0.4103075 | 0.1990485 | 1295.002 | -248.7 | -73.39698 | 24.8036 | 0 | 1269.936 | 367.2672 | 0 | 0.01953137 | 0 | -0.01187265 | -73.39698 | -248.6879 | 0 | 4.774116e-05 | -199.9582 | 0 | 0 | 0 | -2.96441 | 0 | 0.2153522 | 0.04783052 | 0.1962349 | 0.08241259
1661779501.0 | -1.494276 | -200.0124 | 6.210158 | 15p-Cu | 1 | Nafion 117 | 22.5 | CO2 | 1 | 2.1 | 0 | 2 | 0 | 0 | 50 | Electrodeposited IrOx on Ti | 5 | 7.8 | 50 | 10 | 0.5 | 5 | Carbon dioxide reduction | Al tape 16 mm | 0.5 | Electrospun PVDF-HFP | 0 | 0 | 1 | 1 | 0 | CO2 | 1 | 0 | TRUE | PVDF-HFP | 0.2 | 0.1364406 | 0.3189676 | 0.295673 | 1664.633 | -322.6338 | -73.73383 | 24.8036 | 0 | 1639.636 | 368.7 | 0 | 0.0151275 | 0 | -0.01187265 | -73.73383 | -322.6217 | 0 | 3.680052e-05 | -199.9833 | 0 | 0 | 0 | -2.994383 | 0 | -0.01082236 | 0.04800403 | -0.09584959 | 0.04935284
1661779872.5 | -1.622624 | -199.9908 | 6.488403 | 15p-Cu | 1 | Nafion 117 | 22.5 | CO2 | 1 | 2.1 | 0 | 2 | 0 | 0 | 50 | Electrodeposited IrOx on Ti | 5 | 7.8 | 50 | 10 | 0.5 | 5 | Carbon dioxide reduction | Al tape 16 mm | 0.5 | Electrospun PVDF-HFP | 0 | 0 | 1 | 1 | 0 | CO2 | 1 | 0 | TRUE | PVDF-HFP | 0.2 | 0.263731 | 0.2308153 | 0.3233493 | 2036.108 | -396.9602 | -74.1264 | 24.8036 | 0 | 2011.109 | 370.4728 | 0 | 0.01233329 | 0 | -0.01187265 | -74.1264 | -396.9481 | 0 | 2.990982e-05 | -200.0088 | 0 | 0 | 0 | -3.061534 | 0 | 0.278245 | 0.04824351 | -0.1283478 | 0.04154567
1661780241.3 | -1.472664 | -199.9977 | 6.561929 | 15p-Cu | 1 | Nafion 117 | 22.5 | CO2 | 1 | 2.1 | 0 | 2 | 0 | 0 | 50 | Electrodeposited IrOx on Ti | 5 | 7.8 | 50 | 10 | 0.5 | 5 | Carbon dioxide reduction | Al tape 16 mm | 0.5 | Electrospun PVDF-HFP | 0 | 0 | 1 | 1 | 0 | CO2 | 1 | 0 | TRUE | PVDF-HFP | 0.2 | 0.4149209 | 0.1673704 | 0.2923526 | 2404.933 | -470.8717 | -73.71156 | 24.8036 | 0 | 2379.901 | 367.7916 | 0 | 0.01042212 | 0 | -0.01187265 | -73.71156 | -470.8596 | 0 | 2.521483e-05 | -200.0831 | 0 | 0 | 0 | -3.090252 | 0 | 0.07352639 | 0.04789935 | 0.1499602 | 0.05974637
1661780610.6 | -1.527545 | -199.9905 | 6.168328 | 15p-Cu | 1 | Nafion 117 | 22.5 | CO2 | 1 | 2.1 | 0 | 2 | 0 | 0 | 50 | Electrodeposited IrOx on Ti | 5 | 7.8 | 50 | 10 | 0.5 | 5 | Carbon dioxide reduction | Al tape 16 mm | 0.5 | Electrospun PVDF-HFP | 0 | 0 | 1 | 1 | 0 | CO2 | 1 | 0 | TRUE | PVDF-HFP | 0.2 | 0.5269731 | 0.1292387 | 0.2470728 | 2774.195 | -544.7263 | -73.65458 | 24.8036 | 0 | 2749.201 | 368.3 | 0 | 0.009022113 | 0 | -0.01187265 | -73.65458 | -544.7141 | 0 | 2.17961e-05 | -199.9853 | 0 | 0 | 0 | -3.049776 | 0 | -0.3936012 | 0.0479561 | -0.05488137 | 0.0298077
1661780979.8 | -1.503434 | -199.9759 | 6.187627 | 15p-Cu | 1 | Nafion 117 | 22.5 | CO2 | 1 | 2.1 | 0 | 2 | 0 | 0 | 50 | Electrodeposited IrOx on Ti | 5 | 7.8 | 50 | 10 | 0.5 | 5 | Carbon dioxide reduction | Al tape 16 mm | 0.5 | Electrospun PVDF-HFP | 0 | 0 | 1 | 1 | 0 | CO2 | 1 | 0 | TRUE | PVDF-HFP | 0.2 | 0.6091132 | 0.1164285 | 0.2241316 | 3143.405 | -618.577 | -73.65074 | 24.8036 | 0 | 3118.385 | 368.1842 | 0 | 0.007953989 | 0 | -0.01187265 | -73.65074 | -618.5648 | 0 | 1.919386e-05 | -199.9905 | 0 | 0 | 0 | -3.008248 | 0 | 0.01929925 | 0.04794935 | 0.024111 | 0.02053592
1661781348.8 | -1.542018 | -199.9708 | 6.18836 | 15p-Cu | 1 | Nafion 117 | 22.5 | CO2 | 1 | 2.1 | 0 | 2 | 0 | 0 | 50 | Electrodeposited IrOx on Ti | 5 | 7.8 | 50 | 10 | 0.5 | 5 | Carbon dioxide reduction | Al tape 16 mm | 0.5 | Electrospun PVDF-HFP | 0 | 0 | 1 | 1 | 0 | CO2 | 1 | 0 | TRUE | PVDF-HFP | 0.2 | 0.6403916 | 0.1136883 | 0.2192212 | 3512.409 | -692.3229 | -73.54594 | 24.8036 | 0 | 3487.338 | 367.953 | 0 | 0.007112474 | 0 | -0.01187265 | -73.54594 | -692.3108 | 0 | 1.71493e-05 | -199.9546 | 0 | 0 | 0 | -3.005571 | 0 | 0.0007324216 | 0.0479226 | -0.03858333 | 0.02269677
1661782456.9 | -1.516038 | -199.9656 | 5.711329 | 15p-Cu | 1 | Nafion 117 | 22.5 | CO2 | 1 | 2.1 | 0 | 2 | 0 | 0 | 50 | Electrodeposited IrOx on Ti | 5 | 7.8 | 50 | 10 | 0.5 | 5 | Carbon dioxide reduction | Al tape 16 mm | 0.5 | Electrospun PVDF-HFP | 0 | 0 | 1 | 1 | 0 | CO2 | 1 | 0 | TRUE | PVDF-HFP | 0.2 | 0.1904875 | 0.155988 | 0.3487195 | 4620.498 | -813.7051 | -121.1822 | 406.6438 | 381.8402 | 4113.157 | 624.8191 | 0.6111212 | 0.09886416 | 0.05489624 | 0.0430236 | -121.2634 | -813.7742 | -0.0004527024 | -5.286921e-05 | -190.6694 | 0.1535488 | -0.0008053142 | -0.8319766 | -2.934651 | 0.283501 | -0.4770306 | 0.6359884 | 0.0259797 | 0.3437548
1661782826.9 | -1.509668 | -199.9433 | 5.577856 | 15p-Cu | 1 | Nafion 117 | 22.5 | CO2 | 1 | 2.1 | 0 | 2 | 0 | 0 | 50 | Electrodeposited IrOx on Ti | 5 | 7.8 | 50 | 10 | 0.5 | 5 | Carbon dioxide reduction | Al tape 16 mm | 0.5 | Electrospun PVDF-HFP | 0 | 0 | 1 | 1 | 0 | CO2 | 1 | 0 | TRUE | PVDF-HFP | 0.2 | 0.1809166 | 0.1412104 | 0.349404 | 4990.551 | -869.5626 | -55.65756 | 478.5081 | 71.8643 | 4411.19 | 297.0332 | 0.2419403 | 0.108476 | -0.004108893 | 0.0389147 | -55.65329 | -869.6274 | 7.383018e-05 | -4.474871e-05 | -180.1361 | -0.2122018 | 0.001178008 | -1.412944 | -2.905223 | 0.4863463 | -0.1334734 | -0.1746719 | 0.006370364 | 0.5468585
1661783198.1 | -1.571977 | -199.9559 | 5.466502 | 15p-Cu | 1 | Nafion 117 | 22.5 | CO2 | 1 | 2.1 | 0 | 2 | 0 | 0 | 50 | Electrodeposited IrOx on Ti | 5 | 7.8 | 50 | 10 | 0.5 | 5 | Carbon dioxide reduction | Al tape 16 mm | 0.5 | Electrospun PVDF-HFP | 0 | 0 | 1 | 1 | 0 | CO2 | 1 | 0 | TRUE | PVDF-HFP | 0.2 | 0.2400193 | 0.1518508 | 0.4862659 | 5361.743 | -943.7934 | -74.03084 | 478.5081 | 0 | 4782.39 | 370.2 | 0 | 0.1000563 | 0 | 0.0389147 | -74.03084 | -943.8582 | 0 | -4.122939e-05 | -199.9752 | 0 | 0 | 0 | -2.909725 | 0 | -0.1113535 | -0.1752095 | -0.06230967 | 0.01726637
1661783567.2 | -1.510759 | -200.0373 | 5.496414 | 15p-Cu | 1 | Nafion 117 | 22.5 | CO2 | 1 | 2.1 | 0 | 2 | 0 | 0 | 50 | Electrodeposited IrOx on Ti | 5 | 7.8 | 50 | 10 | 0.5 | 5 | Carbon dioxide reduction | Al tape 16 mm | 0.5 | Electrospun PVDF-HFP | 0 | 0 | 1 | 1 | 0 | CO2 | 1 | 0 | TRUE | PVDF-HFP | 0.2 | 0.2117404 | 0.1297739 | 0.427129 | 5730.835 | -999.4594 | -55.46604 | 550.3724 | 71.8643 | 5079.5 | 296.1102 | 0.2426944 | 0.1083517 | -0.004145645 | 0.03476906 | -55.46174 | -999.5199 | 7.474784e-05 | -3.478576e-05 | -179.9487 | -0.2141179 | 0.001189883 | -1.413257 | -2.889572 | 0.4890888 | 0.0299116 | -0.1742183 | 0.06121885 | 0.564261
1661783937.7 | -1.522257 | -199.951 | 5.572018 | 15p-Cu | 1 | Nafion 117 | 22.5 | CO2 | 1 | 2.1 | 0 | 2 | 0 | 0 | 50 | Electrodeposited IrOx on Ti | 5 | 7.8 | 50 | 10 | 0.5 | 5 | Carbon dioxide reduction | Al tape 16 mm | 0.5 | Electrospun PVDF-HFP | 0 | 0 | 1 | 1 | 0 | CO2 | 1 | 0 | TRUE | PVDF-HFP | 0.2 | 0.2506338 | 0.1305968 | 0.5105307 | 6101.338 | -1073.547 | -73.88774 | 550.3724 | 0 | 5450 | 369.5 | 0 | 0.1009858 | 0 | 0.03476906 | -73.88774 | -1073.608 | 0 | -3.238526e-05 | -199.9668 | 0 | 0 | 0 | -2.887326 | 0 | 0.07560426 | -0.1748843 | -0.01149813 | 0.01999197
1661784308.2 | -1.512964 | -199.97 | 5.448742 | 15p-Cu | 1 | Nafion 117 | 22.5 | CO2 | 1 | 2.1 | 0 | 2 | 0 | 0 | 50 | Electrodeposited IrOx on Ti | 5 | 7.8 | 50 | 10 | 0.5 | 5 | Carbon dioxide reduction | Al tape 16 mm | 0.5 | Electrospun PVDF-HFP | 0 | 0 | 1 | 1 | 0 | CO2 | 1 | 0 | TRUE | PVDF-HFP | 0.2 | 0.2316093 | 0.121245 | 0.4591016 | 6471.835 | -1129.532 | -55.78535 | 622.1748 | 71.8024 | 5748.556 | 297.5559 | 0.2413073 | 0.1082315 | -0.003936144 | 0.03083291 | -55.78126 | -1129.589 | 7.056392e-05 | -2.72957e-05 | -180.1407 | -0.2039791 | 0.001132332 | -1.410436 | -2.86218 | 0.492784 | -0.1232759 | -0.1748814 | 0.009292379 | 0.5772955
1661785049.5 | -1.561735 | -199.9443 | 5.341682 | 15p-Cu | 1 | Nafion 117 | 22.5 | CO2 | 1 | 2.1 | 0 | 2 | 0 | 0 | 50 | Electrodeposited IrOx on Ti | 5 | 7.8 | 50 | 10 | 0.5 | 5 | Carbon dioxide reduction | Al tape 16 mm | 0.5 | Electrospun PVDF-HFP | 0 | 0 | 1 | 1 | 0 | CO2 | 1 | 0 | TRUE | PVDF-HFP | 0.2 | 0.2523624 | 0.1103448 | 0.5018571 | 7213.098 | -1259.623 | -129.8908 | 693.9772 | 71.8024 | 6417.927 | 668.371 | 0.107429 | 0.108131 | -0.003824127 | 0.02700879 | -129.8868 | -1259.676 | 2.9442e-05 | -2.144106e-05 | -191.0553 | -0.197896 | 0.001035805 | -1.419433 | -2.867437 | 0.495018 | -0.1070604 | 0.06195679 | -0.04877117 | 0.3394685
1661785786.3 | -1.545602 | -199.9627 | 5.251846 | 15p-Cu | 1 | Nafion 117 | 22.5 | CO2 | 1 | 2.1 | 0 | 2 | 0 | 0 | 50 | Electrodeposited IrOx on Ti | 5 | 7.8 | 50 | 10 | 0.5 | 5 | Carbon dioxide reduction | Al tape 16 mm | 0.5 | Electrospun PVDF-HFP | 0 | 0 | 1 | 1 | 0 | CO2 | 1 | 0 | TRUE | PVDF-HFP | 0.2 | 0.2487835 | 0.1007078 | 0.4876468 | 7949.902 | -1376.912 | -117.0888 | 825.6558 | 131.6786 | 7022.938 | 604.0108 | 0.218007 | 0.1175656 | -0.004139056 | 0.02286973 | -117.0845 | -1376.96 | 3.535103e-05 | -1.660886e-05 | -190.1559 | -0.1556489 | 0.0008185332 | -1.291379 | -2.860448 | 0.4514604 | -0.08983524 | 0.1618935 | 0.01613349 | 0.3435442
1661786157.4 | -1.500862 | -139.3828 | 5.24507 | 15p-Cu | 1 | Nafion 117 | 22.5 | CO2 | 1 | 2.1 | 0 | 2 | 0 | 0 | 50 | Electrodeposited IrOx on Ti | 5 | 7.8 | 50 | 10 | 0.5 | 5 | Carbon dioxide reduction | Al tape 16 mm | 0.5 | Electrospun PVDF-HFP | 0 | 0 | 1 | 1 | 0 | CO2 | 1 | 0 | TRUE | PVDF-HFP | 0.2 | 0.2609045 | 0.0997936 | 0.4948504 | 8321.032 | -1421.328 | -44.21621 | 957.2105 | 131.5547 | 7262.371 | 238.4335 | 0.5517459 | 0.1318041 | -0.004574266 | 0.01829547 | -44.21147 | -1421.372 | 0.0001034633 | -1.28717e-05 | -176.6344 | -0.1730417 | 0.0009796604 | -1.274543 | -2.84957 | 0.4472756 | -0.006776743 | -0.02748051 | 0.04474038 | 0.6808663
1661786528.7 | -1.531626 | -199.9317 | 5.302934 | 15p-Cu | 1 | Nafion 117 | 22.5 | CO2 | 1 | 2.1 | 0 | 2 | 0 | 0 | 50 | Electrodeposited IrOx on Ti | 5 | 7.8 | 50 | 10 | 0.5 | 5 | Carbon dioxide reduction | Al tape 16 mm | 0.5 | Electrospun PVDF-HFP | 0 | 0 | 1 | 1 | 0 | CO2 | 1 | 0 | TRUE | PVDF-HFP | 0.2 | 0.2467606 | 0.09779109 | 0.4976998 | 8692.304 | -1495.36 | -73.88918 | 957.2105 | 0 | 7633.671 | 370.3083 | 0 | 0.1253932 | 0 | 0.01829547 | -73.88918 | -1495.403 | 0 | -1.223447e-05 | -199.257 | 0 | 0 | 0 | -2.845527 | 0 | 0.05786422 | -0.02749102 | -0.03076407 | 0.03472778
1661786897.5 | -1.544237 | -199.9396 | 5.288121 | 15p-Cu | 1 | Nafion 117 | 22.5 | CO2 | 1 | 2.1 | 0 | 2 | 0 | 0 | 50 | Electrodeposited IrOx on Ti | 5 | 7.8 | 50 | 10 | 0.5 | 5 | Carbon dioxide reduction | Al tape 16 mm | 0.5 | Electrospun PVDF-HFP | 0 | 0 | 1 | 1 | 0 | CO2 | 1 | 0 | TRUE | PVDF-HFP | 0.2 | 0.1819248 | 0.06777375 | 0.3470481 | 9061.151 | -1539.001 | -43.44145 | 1088.827 | 131.6167 | 7870.741 | 236.0707 | 0.557531 | 0.1383386 | -0.003903603 | 0.01439186 | -43.43739 | -1539.04 | 8.986733e-05 | -9.351193e-06 | -175.1695 | -0.1468244 | 0.0008381849 | -1.292998 | -2.833082 | 0.4563926 | -0.01481263 | -0.02731146 | -0.01261156 | 0.5196918
1674028525.3 | -1.066887 | -9.917508 | 12.01898 | 30p-Cu | 1 | Nafion 117 | 22.5 | CO2 | 3.8 | 1 | 0 | 1 | 0 | 0 | 13 | Electrodeposited IrOx on Ti | 0 | 7.8 | 13 | 10 | 0.5 | 0 | Carbon dioxide reduction | Al tape 16 mm | 0.5 | Electrospun PVDF-HFP | 0 | 0 | 1 | 1 | 0 | CO2 | 1 | 0 | TRUE | PVDF-HFP | 1.1 | 0.2351398 | 0.09639508 | 0 | 1171.953 | -8.760023 | -3.569474 | 321.1937 | 0 | 850.7401 | 360.071 | 0 | 0.3775462 | 0 | -0.3259269 | -3.569474 | -8.433938 | 0 | 0.03864468 | -9.909212 | 0 | 0 | -1.604054 | 0 |  |  |  |  | 0.0005109102
1661787268.1 | -1.573605 | -200.0332 | 5.207091 | 15p-Cu | 1 | Nafion 117 | 22.5 | CO2 | 1 | 2.1 | 0 | 2 | 0 | 0 | 50 | Electrodeposited IrOx on Ti | 5 | 7.8 | 50 | 10 | 0.5 | 5 | Carbon dioxide reduction | Al tape 16 mm | 0.5 | Electrospun PVDF-HFP | 0 | 0 | 1 | 1 | 0 | CO2 | 1 | 0 | TRUE | PVDF-HFP | 0.2 | 0.245793 | 0.09159167 | 0.4999621 | 9431.715 | -1613.109 | -73.90765 | 1088.827 | 0 | 8241.341 | 369.6 | 0 | 0.1321177 | 0 | 0.01439186 | -73.90765 | -1613.148 | 0 | -8.921601e-06 | -199.9666 | 0 | 0 | 0 | -2.861217 | 0 | -0.08103078 | -0.0274386 | -0.02936801 | 0.01985116
1674028909.3 | -1.066635 | -9.945591 | 11.93955 | 30p-Cu | 1 | Nafion 117 | 22.5 | CO2 | 3.8 | 1 | 0 | 1 | 0 | 0 | 13 | Electrodeposited IrOx on Ti | 0 | 7.8 | 13 | 10 | 0.5 | 0 | Carbon dioxide reduction | Al tape 16 mm | 0.5 | Electrospun PVDF-HFP | 0 | 0 | 1 | 1 | 0 | CO2 | 1 | 0 | TRUE | PVDF-HFP | 1.1 | 0.2330035 | 0.1150906 | 0 | 1555.894 | -12.56581 | -3.795882 | 321.1937 | 0 | 1234.612 | 382.8722 | 0 | 0.2601575 | 0 | -0.3259269 | -3.795882 | -12.23973 | 0 | 0.02662861 | -9.909438 | 0 | 0 | -1.603845 | 0 |  | -0.07943064 | 0.02213115 | 0.0002518535 | 0.0002712287
1661787638.6 | -1.553665 | -200.0021 | 5.173022 | 15p-Cu | 1 | Nafion 117 | 22.5 | CO2 | 1 | 2.1 | 0 | 2 | 0 | 0 | 50 | Electrodeposited IrOx on Ti | 5 | 7.8 | 50 | 10 | 0.5 | 5 | Carbon dioxide reduction | Al tape 16 mm | 0.5 | Electrospun PVDF-HFP | 0 | 0 | 1 | 1 | 0 | CO2 | 1 | 0 | TRUE | PVDF-HFP | 0.2 | 0.1841479 | 0.06535882 | 0.3520905 | 9802.19 | -1657.205 | -43.89667 | 1220.444 | 131.6167 | 8480.114 | 237.7726 | 0.5535401 | 0.1439183 | -0.004056985 | 0.01033488 | -43.89245 | -1657.24 | 9.243013e-05 | -6.236197e-06 | -175.663 | -0.1528358 | 0.0008700511 | -1.28633 | -2.832649 | 0.4541085 | -0.03406887 | -0.02743201 | 0.01994042 | 0.510768
1674029295.6 | -1.067044 | -9.88305 | 11.88223 | 30p-Cu | 1 | Nafion 117 | 22.5 | CO2 | 3.8 | 1 | 0 | 1 | 0 | 0 | 13 | Electrodeposited IrOx on Ti | 0 | 7.8 | 13 | 10 | 0.5 | 0 | Carbon dioxide reduction | Al tape 16 mm | 0.5 | Electrospun PVDF-HFP | 0 | 0 | 1 | 1 | 0 | CO2 | 1 | 0 | TRUE | PVDF-HFP | 1.1 | 0.2353491 | 0.1154475 | 0 | 1942.234 | -16.39266 | -3.81694 | 321.1937 | 0 | 1621.012 | 385.4 | 0 | 0.1981439 | 0 | -0.3259269 | -3.81694 | -16.06657 | 0 | 0.02028602 | -9.903846 | 0 | 0 | -1.603131 | 0 |  | -0.05732005 | 0.04396066 | -0.0004091649 | 0.0003744994
1674030063.3 | -1.066889 | -9.934112 | 11.77364 | 30p-Cu | 1 | Nafion 117 | 22.5 | CO2 | 3.8 | 1 | 0 | 1 | 0 | 0 | 13 | Electrodeposited IrOx on Ti | 0 | 7.8 | 13 | 10 | 0.5 | 0 | Carbon dioxide reduction | Al tape 16 mm | 0.5 | Electrospun PVDF-HFP | 0 | 0 | 1 | 1 | 0 | CO2 | 1 | 0 | TRUE | PVDF-HFP | 1.1 | 0.2312771 | 0.09635831 | 0 | 2709.91 | -24.00046 | -7.597899 | 321.1937 | 0 | 2388.688 | 766.6754 | 0 | 0.1344645 | 0 | -0.3259269 | -7.597899 | -23.67437 | 0 | 0.01376708 | -9.905714 | 0 | 0 | -1.602361 | 0 |  | -0.1085904 | -0.02780211 | 0.0001555276 | 0.0003527886
1674030448.0 | -1.067153 | -9.936865 | 11.71417 | 30p-Cu | 1 | Nafion 117 | 22.5 | CO2 | 3.8 | 1 | 0 | 1 | 0 | 0 | 13 | Electrodeposited IrOx on Ti | 0 | 7.8 | 13 | 10 | 0.5 | 0 | Carbon dioxide reduction | Al tape 16 mm | 0.5 | Electrospun PVDF-HFP | 0 | 0 | 1 | 1 | 0 | CO2 | 1 | 0 | TRUE | PVDF-HFP | 1.1 | 0.2311004 | 0.09963714 | 0 | 3094.688 | -27.80989 | -3.79952 | 321.1937 | 0 | 2773.388 | 383.7 | 0 | 0.1158128 | 0 | -0.3259269 | -3.79952 | -27.48381 | 0 | 0.01185887 | -9.902317 | 0 | 0 | -1.601687 | 0 |  | -0.05946928 | -0.006288745 | -0.0002638745 | 0.0002617709
1674030831.1 | -1.067252 | -9.906494 | 11.68484 | 30p-Cu | 1 | Nafion 117 | 22.5 | CO2 | 3.8 | 1 | 0 | 1 | 0 | 0 | 13 | Electrodeposited IrOx on Ti | 0 | 7.8 | 13 | 10 | 0.5 | 0 | Carbon dioxide reduction | Al tape 16 mm | 0.5 | Electrospun PVDF-HFP | 0 | 0 | 1 | 1 | 0 | CO2 | 1 | 0 | TRUE | PVDF-HFP | 1.1 | 0.2323254 | 0.1274363 | 0 | 3477.73 | -31.60636 | -3.786557 | 321.1937 | 0 | 3156.498 | 382.1102 | 0 | 0.1017563 | 0 | -0.3259269 | -3.786557 | -31.28027 | 0 | 0.01041957 | -9.904584 | 0 | 0 | -1.601233 | 0 |  | -0.02933308 | 0.0007761198 | -9.944136e-05 | 0.0002551746
1674031216.6 | -1.067454 | -9.871905 | 11.65978 | 30p-Cu | 1 | Nafion 117 | 22.5 | CO2 | 3.8 | 1 | 0 | 1 | 0 | 0 | 13 | Electrodeposited IrOx on Ti | 0 | 7.8 | 13 | 10 | 0.5 | 0 | Carbon dioxide reduction | Al tape 16 mm | 0.5 | Electrospun PVDF-HFP | 0 | 0 | 1 | 1 | 0 | CO2 | 1 | 0 | TRUE | PVDF-HFP | 1.1 | 0.2297185 | 0.1067175 | 0 | 3863.278 | -35.42727 | -3.811003 | 321.1937 | 0 | 3542.028 | 384.5302 | 0 | 0.09068073 | 0 | -0.3259269 | -3.811003 | -35.10118 | 0 | 0.009285353 | -9.907365 | 0 | 0 | -1.60103 | 0 |  | -0.02506175 | -0.007671936 | -0.0002014735 | 0.0002194696
1674031600.4 | -1.066967 | -9.949715 | 11.6334 | 30p-Cu | 1 | Nafion 117 | 22.5 | CO2 | 3.8 | 1 | 0 | 1 | 0 | 0 | 13 | Electrodeposited IrOx on Ti | 0 | 7.8 | 13 | 10 | 0.5 | 0 | Carbon dioxide reduction | Al tape 16 mm | 0.5 | Electrospun PVDF-HFP | 0 | 0 | 1 | 1 | 0 | CO2 | 1 | 0 | TRUE | PVDF-HFP | 1.1 | 0.23119 | 0.1096111 | 0 | 4247.081 | -39.23174 | -3.794574 | 321.1937 | 0 | 3925.828 | 382.8 | 0 | 0.08181553 | 0 | -0.3259269 | -3.794574 | -38.90566 | 0 | 0.008377364 | -9.912696 | 0 | 0 | -1.60086 | 0 |  | -0.02638064 | 0.006225589 | 0.0004870369 | 0.0002242906
1689759519.3 | -1.725644 | -199.672 | 6.206653 | 15p-Cu | 1 | Aquivion | 20 | Air | 1 | 2 | 0.1 | 2 | 0 | 0 | 100 | Commercial IrOx on Ti | 5 | 0 | 100 | 0 | 0.5 | 5 | Carbon dioxide reduction | Al tape 16 mm | 0.5 | Electrospun PVDF-HFP | 0 | 1 | 0 | 0 | 0 | Air | 1 | 0 | TRUE | PVDF-HFP | 0.2 | 0.5895317 | 0.07790097 | 0.0603234 | 1191.335 | -164.9374 | -71.87663 | 18.605 | 0 | 1172.739 | 360 | 0 | 0.01586457 | 0 | -0.02244984 | -71.87663 | -164.9141 | 0 | 0.0001361305 | -199.6576 | 0 | 0 | 0 | -3.175978 | 0 |  |  |  | 0.1337871
1674031985.5 | -1.066953 | -9.943486 | 11.60935 | 30p-Cu | 1 | Nafion 117 | 22.5 | CO2 | 3.8 | 1 | 0 | 1 | 0 | 0 | 13 | Electrodeposited IrOx on Ti | 0 | 7.8 | 13 | 10 | 0.5 | 0 | Carbon dioxide reduction | Al tape 16 mm | 0.5 | Electrospun PVDF-HFP | 0 | 0 | 1 | 1 | 0 | CO2 | 1 | 0 | TRUE | PVDF-HFP | 1.1 | 0.2290586 | 0.1158591 | 0 | 4632.12 | -43.04906 | -3.807405 | 321.1937 | 0 | 4310.834 | 384.0062 | 0 | 0.07450848 | 0 | -0.3259269 | -3.807405 | -42.72297 | 0 | 0.007628843 | -9.909959 | 0 | 0 | -1.600697 | 0 |  | -0.02404864 | 0.003897699 | 1.387315e-05 | 0.0002590266
1689760197.4 | -1.51136 | -199.7159 | 6.206653 | 15p-Cu | 1 | Aquivion | 20 | Air | 1 | 2 | 0.1 | 2 | 0 | 0 | 100 | Commercial IrOx on Ti | 5 | 0 | 100 | 0 | 0.5 | 5 | Carbon dioxide reduction | Al tape 16 mm | 0.5 | Electrospun PVDF-HFP | 0 | 1 | 0 | 0 | 0 | Air | 1 | 0 | TRUE | PVDF-HFP | 0.2 | 0.6295068 | 0.06725247 | 0.05786263 | 1869.49 | -300.326 | -135.1891 | 18.605 | 0 | 1850.739 | 677 | 0 | 0.01005274 | 0 | -0.02244984 | -135.1891 | -300.3027 | 0 | 7.475737e-05 | -199.6882 | 0 | 0 | 0 | -3.045756 | 0 | 0 | 0.1184974 | 0.2142846 | 0.0359545
1689760878.6 | -1.63777 | -199.6435 | 5.804308 | 15p-Cu | 1 | Aquivion | 20 | Air | 1 | 2 | 0.1 | 2 | 0 | 0 | 100 | Commercial IrOx on Ti | 5 | 0 | 100 | 0 | 0.5 | 5 | Carbon dioxide reduction | Al tape 16 mm | 0.5 | Electrospun PVDF-HFP | 0 | 1 | 0 | 0 | 0 | Air | 1 | 0 | TRUE | PVDF-HFP | 0.2 | 0.6844675 | 0.05279609 | 0.06227439 | 2550.699 | -436.3782 | -135.8524 | 18.605 | 0 | 2531.491 | 679.752 | 0 | 0.007349424 | 0 | -0.02244984 | -135.8524 | -436.3549 | 0 | 5.144858e-05 | -199.8648 | 0 | 0 | 0 | -2.961928 | 0 | -0.4023453 | 0.04872128 | -0.1264105 | 0.1521043
1689761559.2 | -1.759228 | -199.7902 | 4.962007 | 15p-Cu | 1 | Aquivion | 20 | Air | 1 | 2 | 0.1 | 2 | 0 | 0 | 100 | Commercial IrOx on Ti | 5 | 0 | 100 | 0 | 0.5 | 5 | Carbon dioxide reduction | Al tape 16 mm | 0.5 | Electrospun PVDF-HFP | 0 | 1 | 0 | 0 | 0 | Air | 1 | 0 | TRUE | PVDF-HFP | 0.2 | 0.7209858 | 0.03814355 | 0.05927668 | 3231.288 | -572.3304 | -135.7526 | 18.605 | 0 | 3212.491 | 680 | 0 | 0.005791456 | 0 | -0.02244984 | -135.7526 | -572.3071 | 0 | 3.922691e-05 | -199.6362 | 0 | 0 | 0 | -3.050714 | 0 | -0.8423003 | 0.07828163 | -0.1214575 | 0.2376676
1689762242.6 | -1.548533 | -199.6389 | 4.116268 | 15p-Cu | 1 | Aquivion | 20 | Air | 1 | 2 | 0.1 | 2 | 0 | 0 | 100 | Commercial IrOx on Ti | 5 | 0 | 100 | 0 | 0.5 | 5 | Carbon dioxide reduction | Al tape 16 mm | 0.5 | Electrospun PVDF-HFP | 0 | 1 | 0 | 0 | 0 | Air | 1 | 0 | TRUE | PVDF-HFP | 0.2 | 0.7498089 | 0.02885804 | 0.06423587 | 3914.656 | -708.6762 | -136.1462 | 18.605 | 0 | 3895.491 | 682 | 0 | 0.004776035 | 0 | -0.02244984 | -136.1462 | -708.6529 | 0 | 3.16796e-05 | -199.6277 | 0 | 0 | 0 | -2.795313 | 0 | -0.8457396 | 0.02614524 | 0.210695 | 0.1753484
1689762924.8 | -1.61976 | -199.635 | 4.061255 | 15p-Cu | 1 | Aquivion | 20 | Air | 1 | 2 | 0.1 | 2 | 0 | 0 | 100 | Commercial IrOx on Ti | 5 | 0 | 100 | 0 | 0.5 | 5 | Carbon dioxide reduction | Al tape 16 mm | 0.5 | Electrospun PVDF-HFP | 0 | 1 | 0 | 0 | 0 | Air | 1 | 0 | TRUE | PVDF-HFP | 0.2 | 0.7763808 | 0.02239212 | 0.06625057 | 4596.822 | -844.9698 | -136.0939 | 18.605 | 0 | 4578.354 | 681.8634 | 0 | 0.004063687 | 0 | -0.02244984 | -136.0939 | -844.9465 | 0 | 2.656954e-05 | -199.6479 | 0 | 0 | 0 | -2.617539 | 0 | -0.05501286 | 0.01358756 | -0.07122778 | 0.02619942
1689763606.3 | -1.505046 | -199.6767 | 4.211384 | 15p-Cu | 1 | Aquivion | 20 | Air | 1 | 2 | 0.1 | 2 | 0 | 0 | 100 | Commercial IrOx on Ti | 5 | 0 | 100 | 0 | 0.5 | 5 | Carbon dioxide reduction | Al tape 16 mm | 0.5 | Electrospun PVDF-HFP | 0 | 1 | 0 | 0 | 0 | Air | 1 | 0 | TRUE | PVDF-HFP | 0.2 | 0.7942914 | 0.01720384 | 0.06213505 | 5278.385 | -980.9149 | -135.7455 | 18.605 | 0 | 5259.354 | 680 | 0 | 0.003537507 | 0 | -0.02244984 | -135.7455 | -980.8916 | 0 | 2.288718e-05 | -199.6257 | 0 | 0 | 0 | -2.604678 | 0 | 0.1501297 | 0.002526359 | 0.1147142 | 0.01889339
1689764287.8 | -1.526115 | -199.687 | 4.353219 | 15p-Cu | 1 | Aquivion | 20 | Air | 1 | 2 | 0.1 | 2 | 0 | 0 | 100 | Commercial IrOx on Ti | 5 | 0 | 100 | 0 | 0.5 | 5 | Carbon dioxide reduction | Al tape 16 mm | 0.5 | Electrospun PVDF-HFP | 0 | 1 | 0 | 0 | 0 | Air | 1 | 0 | TRUE | PVDF-HFP | 0.2 | 0.8125067 | 0.01284228 | 0.05290424 | 5959.866 | -1117.031 | -135.9162 | 18.605 | 0 | 5941.075 | 680.7212 | 0 | 0.003131588 | 0 | -0.02244984 | -135.9162 | -1117.008 | 0 | 2.00982e-05 | -199.6099 | 0 | 0 | 0 | -2.62921 | 0 | 0.1418344 | 0.104691 | -0.02106835 | 0.01997291
1689764969.7 | -1.497047 | -199.6393 | 4.427849 | 15p-Cu | 1 | Aquivion | 20 | Air | 1 | 2 | 0.1 | 2 | 0 | 0 | 100 | Commercial IrOx on Ti | 5 | 0 | 100 | 0 | 0.5 | 5 | Carbon dioxide reduction | Al tape 16 mm | 0.5 | Electrospun PVDF-HFP | 0 | 1 | 0 | 0 | 0 | Air | 1 | 0 | TRUE | PVDF-HFP | 0.2 | 0.8292394 | 0.009559901 | 0.04423658 | 6641.773 | -1253.182 | -135.9518 | 18.605 | 0 | 6623.075 | 681 | 0 | 0.002809118 | 0 | -0.02244984 | -135.9518 | -1253.159 | 0 | 1.79146e-05 | -199.6356 | 0 | 0 | 0 | -2.634368 | 0 | 0.07462992 | -0.02827176 | 0.02906789 | 0.01858952
1689765651.1 | -1.525091 | -199.6419 | 4.502422 | 15p-Cu | 1 | Aquivion | 20 | Air | 1 | 2 | 0.1 | 2 | 0 | 0 | 100 | Commercial IrOx on Ti | 5 | 0 | 100 | 0 | 0.5 | 5 | Carbon dioxide reduction | Al tape 16 mm | 0.5 | Electrospun PVDF-HFP | 0 | 1 | 0 | 0 | 0 | Air | 1 | 0 | TRUE | PVDF-HFP | 0.2 | 0.8528371 | 0.007577469 | 0.0376772 | 7323.165 | -1389.141 | -135.759 | 18.605 | 0 | 7304.075 | 680 | 0 | 0.002547208 | 0 | -0.02244984 | -135.759 | -1389.118 | 0 | 1.616122e-05 | -199.6455 | 0 | 0 | 0 | -2.643195 | 0 | 0.07457355 | 0.01884371 | -0.02804393 | 0.01985699
1689766333.3 | -1.507118 | -199.6958 | 4.552779 | 15p-Cu | 1 | Aquivion | 20 | Air | 1 | 2 | 0.1 | 2 | 0 | 0 | 100 | Commercial IrOx on Ti | 5 | 0 | 100 | 0 | 0.5 | 5 | Carbon dioxide reduction | Al tape 16 mm | 0.5 | Electrospun PVDF-HFP | 0 | 1 | 0 | 0 | 0 | Air | 1 | 0 | TRUE | PVDF-HFP | 0.2 | 0.8585711 | 0.006180588 | 0.03198855 | 8005.351 | -1525.358 | -136.0174 | 18.605 | 0 | 7986.009 | 680.9334 | 0 | 0.002329699 | 0 | -0.02244984 | -136.0174 | -1525.335 | 0 | 1.471798e-05 | -199.7526 | 0 | 0 | 0 | -2.662757 | 0 | 0.05035631 | -0.0009571909 | 0.01797284 | 0.02034477
1689767013.6 | -1.487608 | -199.5952 | 4.570306 | 15p-Cu | 1 | Aquivion | 20 | Air | 1 | 2 | 0.1 | 2 | 0 | 0 | 100 | Commercial IrOx on Ti | 5 | 0 | 100 | 0 | 0.5 | 5 | Carbon dioxide reduction | Al tape 16 mm | 0.5 | Electrospun PVDF-HFP | 0 | 1 | 0 | 0 | 0 | Air | 1 | 0 | TRUE | PVDF-HFP | 0.2 | 0.8572326 | 0.005202371 | 0.02837264 | 8685.655 | -1661.315 | -135.7571 | 18.605 | 0 | 8667.009 | 680 | 0 | 0.002146646 | 0 | -0.02244984 | -135.7571 | -1661.291 | 0 | 1.351349e-05 | -199.6428 | 0 | 0 | 0 | -2.640917 | 0 | 0.01752781 | -0.3198547 | 0.01950974 | 0.02239376
1689767692.7 | -1.471353 | -199.635 | 4.587802 | 15p-Cu | 1 | Aquivion | 20 | Air | 1 | 2 | 0.1 | 2 | 0 | 0 | 100 | Commercial IrOx on Ti | 5 | 0 | 100 | 0 | 0.5 | 5 | Carbon dioxide reduction | Al tape 16 mm | 0.5 | Electrospun PVDF-HFP | 0 | 1 | 0 | 0 | 0 | Air | 1 | 0 | TRUE | PVDF-HFP | 0.2 | 0.8928379 | 0.004433928 | 0.02316491 | 9364.713 | -1796.87 | -135.3559 | 18.605 | 0 | 9346.009 | 678 | 0 | 0.001990689 | 0 | -0.02244984 | -135.3559 | -1796.847 | 0 | 1.249402e-05 | -199.6401 | 0 | 0 | 0 | -2.64706 | 0 | 0.0174957 | 0.3459755 | 0.01625498 | 0.02055986
1689768373.2 | -1.549703 | -199.6182 | 4.477379 | 15p-Cu | 1 | Aquivion | 20 | Air | 1 | 2 | 0.1 | 2 | 0 | 0 | 100 | Commercial IrOx on Ti | 5 | 0 | 100 | 0 | 0.5 | 5 | Carbon dioxide reduction | Al tape 16 mm | 0.5 | Electrospun PVDF-HFP | 0 | 1 | 0 | 0 | 0 | Air | 1 | 0 | TRUE | PVDF-HFP | 0.2 | 0.9173146 | 0.003357402 | 0.0155156 | 10045.27 | -1932.658 | -135.5877 | 18.605 | 0 | 10026.73 | 679.72 | 0 | 0.00185554 | 0 | -0.02244984 | -135.5877 | -1932.634 | 0 | 1.161619e-05 | -199.4593 | 0 | 0 | 0 | -2.67734 | 0 | -0.1104236 | 0.1144764 | -0.07834957 | 0.02608603
1689769053.0 | -1.599094 | -199.6535 | 4.321087 | 15p-Cu | 1 | Aquivion | 20 | Air | 1 | 2 | 0.1 | 2 | 0 | 0 | 100 | Commercial IrOx on Ti | 5 | 0 | 100 | 0 | 0.5 | 5 | Carbon dioxide reduction | Al tape 16 mm | 0.5 | Electrospun PVDF-HFP | 0 | 1 | 0 | 0 | 0 | Air | 1 | 0 | TRUE | PVDF-HFP | 0.2 | 0.93074 | 0.002856648 | 0.01156816 | 10725.01 | -2068.197 | -135.3394 | 18.605 | 0 | 10705.73 | 678 | 0 | 0.001737855 | 0 | -0.02244984 | -135.3394 | -2068.173 | 0 | 1.085491e-05 | -199.6156 | 0 | 0 | 0 | -2.710226 | 0 | -0.1562919 | 0.006380856 | -0.04939091 | 0.02771012
1689769735.5 | -1.498321 | -199.6404 | 4.172844 | 15p-Cu | 1 | Aquivion | 20 | Air | 1 | 2 | 0.1 | 2 | 0 | 0 | 100 | Commercial IrOx on Ti | 5 | 0 | 100 | 0 | 0.5 | 5 | Carbon dioxide reduction | Al tape 16 mm | 0.5 | Electrospun PVDF-HFP | 0 | 1 | 0 | 0 | 0 | Air | 1 | 0 | TRUE | PVDF-HFP | 0.2 | 0.9247176 | 0.002371404 | 0.007501853 | 11407.58 | -2204.396 | -135.9995 | 18.605 | 0 | 11388.66 | 681.9296 | 0 | 0.001633643 | 0 | -0.02244984 | -135.9995 | -2204.372 | 0 | 1.018423e-05 | -199.3725 | 0 | 0 | 0 | -2.638966 | 0 | -0.1482426 | -0.07490385 | 0.1007722 | 0.04719479
1689770418.2 | -1.557788 | -199.5989 | 4.19575 | 15p-Cu | 1 | Aquivion | 20 | Air | 1 | 2 | 0.1 | 2 | 0 | 0 | 100 | Commercial IrOx on Ti | 5 | 0 | 100 | 0 | 0.5 | 5 | Carbon dioxide reduction | Al tape 16 mm | 0.5 | Electrospun PVDF-HFP | 0 | 1 | 0 | 0 | 0 | Air | 1 | 0 | TRUE | PVDF-HFP | 0.2 | 0.9392482 | 0.002132483 | 0.005550766 | 12090.27 | -2340.739 | -136.1433 | 18.605 | 0 | 12071.66 | 682 | 0 | 0.001541213 | 0 | -0.02244984 | -136.1433 | -2340.715 | 0 | 9.591017e-06 | -199.6235 | 0 | 0 | 0 | -2.619845 | 0 | 0.02290578 | 0.02780512 | -0.05946611 | 0.02173368
1689771102.0 | -1.467812 | -199.5931 | 4.218692 | 15p-Cu | 1 | Aquivion | 20 | Air | 1 | 2 | 0.1 | 2 | 0 | 0 | 100 | Commercial IrOx on Ti | 5 | 0 | 100 | 0 | 0.5 | 5 | Carbon dioxide reduction | Al tape 16 mm | 0.5 | Electrospun PVDF-HFP | 0 | 1 | 0 | 0 | 0 | Air | 1 | 0 | TRUE | PVDF-HFP | 0.2 | 0.9406117 | 0.001888352 | 0.004139589 | 12774.03 | -2477.072 | -136.1343 | 18.605 | 0 | 12754.66 | 682 | 0 | 0.001458683 | 0 | -0.02244984 | -136.1343 | -2477.049 | 0 | 9.063139e-06 | -199.6104 | 0 | 0 | 0 | -2.621767 | 0 | 0.02294198 | -0.01685681 | 0.08997584 | 0.02828214
1689771786.4 | -1.460753 | -199.6722 | 4.284824 | 15p-Cu | 1 | Aquivion | 20 | Air | 1 | 2 | 0.1 | 2 | 0 | 0 | 100 | Commercial IrOx on Ti | 5 | 0 | 100 | 0 | 0.5 | 5 | Carbon dioxide reduction | Al tape 16 mm | 0.5 | Electrospun PVDF-HFP | 0 | 1 | 0 | 0 | 0 | Air | 1 | 0 | TRUE | PVDF-HFP | 0.2 | 0.9421594 | 0.001501259 | 0 | 13458.42 | -2613.772 | -136.5002 | 18.605 | 0 | 13439.74 | 684.0768 | 0 | 0.001384328 | 0 | -0.02244984 | -136.5002 | -2613.749 | 0 | 8.589134e-06 | -199.5712 | 0 | 0 | 0 | -2.586826 | 0 | 0.06613206 | 0.09118473 | 0.007058958 | 0.02227298
1689772470.2 | -1.409738 | -199.6244 | 4.424096 | 15p-Cu | 1 | Aquivion | 20 | Air | 1 | 2 | 0.1 | 2 | 0 | 0 | 100 | Commercial IrOx on Ti | 5 | 0 | 100 | 0 | 0.5 | 5 | Carbon dioxide reduction | Al tape 16 mm | 0.5 | Electrospun PVDF-HFP | 0 | 1 | 0 | 0 | 0 | Air | 1 | 0 | TRUE | PVDF-HFP | 0.2 | 0.9609609 | 0 | 0 | 14142.31 | -2750.304 | -136.3319 | 18.605 | 0 | 14123.74 | 683 | 0 | 0.001317286 | 0 | -0.02244984 | -136.3319 | -2750.28 | 0 | 8.162746e-06 | -199.6075 | 0 | 0 | 0 | -2.573375 | 0 | 0.1392721 | -0.008844568 | 0.05101464 | 0.02416641
1689773153.4 | -1.409783 | -199.6554 | 4.563213 | 15p-Cu | 1 | Aquivion | 20 | Air | 1 | 2 | 0.1 | 2 | 0 | 0 | 100 | Commercial IrOx on Ti | 5 | 0 | 100 | 0 | 0.5 | 5 | Carbon dioxide reduction | Al tape 16 mm | 0.5 | Electrospun PVDF-HFP | 0 | 1 | 0 | 0 | 0 | Air | 1 | 0 | TRUE | PVDF-HFP | 0.2 | 0.9612813 | 0 | 0 | 14825.43 | -2886.637 | -136.1332 | 18.605 | 0 | 14806.74 | 682 | 0 | 0.001256523 | 0 | -0.02244984 | -136.1332 | -2886.613 | 0 | 7.777225e-06 | -199.6087 | 0 | 0 | 0 | -2.568794 | 0 | 0.1391167 | 0.005251477 | -4.512203e-05 | 0.02394367
1689773837.0 | -1.42501 | -199.5856 | 4.533644 | 15p-Cu | 1 | Aquivion | 20 | Air | 1 | 2 | 0.1 | 2 | 0 | 0 | 100 | Commercial IrOx on Ti | 5 | 0 | 100 | 0 | 0.5 | 5 | Carbon dioxide reduction | Al tape 16 mm | 0.5 | Electrospun PVDF-HFP | 0 | 1 | 0 | 0 | 0 | Air | 1 | 0 | TRUE | PVDF-HFP | 0.2 | 0.9651808 | 0 | 0 | 15509.03 | -3022.866 | -136.03 | 18.605 | 0 | 15489.67 | 681.9332 | 0 | 0.001201123 | 0 | -0.02244984 | -136.03 | -3022.843 | 0 | 7.426731e-06 | -199.4067 | 0 | 0 | 0 | -2.58969 | 0 | -0.02956887 | -0.09954637 | -0.01522648 | 0.02491986
1689774518.1 | -1.498244 | -199.5947 | 4.430056 | 15p-Cu | 1 | Aquivion | 20 | Air | 1 | 2 | 0.1 | 2 | 0 | 0 | 100 | Commercial IrOx on Ti | 5 | 0 | 100 | 0 | 0.5 | 5 | Carbon dioxide reduction | Al tape 16 mm | 0.5 | Electrospun PVDF-HFP | 0 | 1 | 0 | 0 | 0 | Air | 1 | 0 | TRUE | PVDF-HFP | 0.2 | 0.9936972 | 0 | 0 | 16190.14 | -3158.989 | -135.9231 | 18.605 | 0 | 16171.67 | 681 | 0 | 0.001150469 | 0 | -0.02244984 | -135.9231 | -3158.965 | 0 | 7.106707e-06 | -199.5934 | 0 | 0 | 0 | -2.57988 | 0 | -0.1035875 | 0.3553684 | -0.07323415 | 0.02374287
1689775203.6 | -1.435578 | -196.699 | 4.326447 | 15p-Cu | 1 | Aquivion | 20 | Air | 1 | 2 | 0.1 | 2 | 0 | 0 | 100 | Commercial IrOx on Ti | 5 | 0 | 100 | 0 | 0.5 | 5 | Carbon dioxide reduction | Al tape 16 mm | 0.5 | Electrospun PVDF-HFP | 0 | 1 | 0 | 0 | 0 | Air | 1 | 0 | TRUE | PVDF-HFP | 0.2 | 0.9982662 | 0 | 0 | 16875.67 | -3295.702 | -136.5139 | 18.605 | 0 | 16856.46 | 683.794 | 0 | 0.001103731 | 0 | -0.02244984 | -136.5139 | -3295.679 | 0 | 6.811902e-06 | -199.66 | 0 | 0 | -2.493179 | -2.554606 | 0.9759543 | -0.1036094 | -0.2084681 | 0.06266588 | 0.04056722
1689775886.0 | -1.436516 | -199.589 | 4.262896 | 15p-Cu | 1 | Aquivion | 20 | Air | 1 | 2 | 0.1 | 2 | 0 | 0 | 100 | Commercial IrOx on Ti | 5 | 0 | 100 | 0 | 0.5 | 5 | Carbon dioxide reduction | Al tape 16 mm | 0.5 | Electrospun PVDF-HFP | 0 | 1 | 0 | 0 | 0 | Air | 1 | 0 | TRUE | PVDF-HFP | 0.2 | 0.9810509 | 0 | 0 | 17558.01 | -3432.067 | -136.0929 | 18.605 | 0 | 17539.45 | 681.6663 | 0 | 0.001060751 | 0 | -0.02244984 | -136.0929 | -3432.044 | 0 | 6.541246e-06 | -199.6058 | 0 | 0 | -2.496168 | -2.541619 | 0.9821172 | -0.06355092 | 0.02821451 | -0.0009381338 | 0.02362528
1689776568.4 | -1.454807 | -199.5707 | 4.199338 | 15p-Cu | 1 | Aquivion | 20 | Air | 1 | 2 | 0.1 | 2 | 0 | 0 | 100 | Commercial IrOx on Ti | 5 | 0 | 100 | 0 | 0.5 | 5 | Carbon dioxide reduction | Al tape 16 mm | 0.5 | Electrospun PVDF-HFP | 0 | 1 | 0 | 0 | 0 | Air | 1 | 0 | TRUE | PVDF-HFP | 0.2 | 0.9778263 | 0 | 0 | 18240.44 | -3568.184 | -135.9172 | 18.605 | 0 | 18221.45 | 681 | 0 | 0.001021049 | 0 | -0.02244984 | -135.9172 | -3568.16 | 0 | 6.291713e-06 | -199.5848 | 0 | 0 | -2.498487 | -2.54461 | 0.9818745 | -0.06355847 | -0.03709198 | -0.01829047 | 0.02311252
1689777253.9 | -1.374839 | -199.5649 | 4.156975 | 15p-Cu | 1 | Aquivion | 20 | Air | 1 | 2 | 0.1 | 2 | 0 | 0 | 100 | Commercial IrOx on Ti | 5 | 0 | 100 | 0 | 0.5 | 5 | Carbon dioxide reduction | Al tape 16 mm | 0.5 | Electrospun PVDF-HFP | 0 | 1 | 0 | 0 | 0 | Air | 1 | 0 | TRUE | PVDF-HFP | 0.2 | 0.9894489 | 0 | 0 | 18925.96 | -3704.933 | -136.5501 | 18.605 | 0 | 18907.39 | 684.9338 | 0 | 0.0009840069 | 0 | -0.02244984 | -136.5501 | -3704.91 | 0 | 6.059483e-06 | -199.3305 | 0 | 0 | -2.473275 | -2.52565 | 0.9792628 | -0.04236253 | 0.005310907 | 0.079968 | 0.03233041
1689777935.1 | -3.746867 | -161.8508 | 4.156975 | 15p-Cu | 1 | Aquivion | 20 | Air | 1 | 2 | 0.1 | 2 | 0 | 0 | 100 | Commercial IrOx on Ti | 5 | 0 | 100 | 0 | 0.5 | 5 | Carbon dioxide reduction | Al tape 16 mm | 0.5 | Electrospun PVDF-HFP | 0 | 1 | 0 | 0 | 0 | Air | 1 | 0 | TRUE | PVDF-HFP | 0.2 | 0.9019132 | 0 | 0 | 19607.2 | -3837.439 | -132.3065 | 18.605 | 0 | 19571.85 | 663.4626 | 0 | 0.0009505999 | 0 | -0.02244984 | -132.3065 | -3837.416 | 0 | 5.850249e-06 | -199.388 | 0 | 0 | -2.457768 | -3.516403 | 0.6989436 | 0 | -0.02110369 | -2.372029 | 0.6023504
1671440057.4 | -1.036844 | -9.908101 | 14.88651 | 15p-Cu | 1 | Nafion 117 | 22.5 | CO2 | 3.8 | 1 | 0 | 1 | 0 | 0 | 13 | Electrodeposited IrOx on Ti | 0 | 7.8 | 13 | 10 | 0.5 | 0 | Carbon dioxide reduction | Al tape 16 mm | 0.5 | Electrospun PVDF-HFP | 0 | 0 | 1 | 1 | 0 | CO2 | 1 | 0 | TRUE | PVDF-HFP | 0.2 | 0.2683179 | 0.1048144 | 0 | 981.226 | -7.17091 | -3.569377 | 264.5431 | 0 | 716.6017 | 359.987 | 0 | 0.3691634 | 0 | -0.09184277 | -3.569377 | -7.078912 | 0 | 0.01297414 | -9.911008 | 0 | 0 | -1.598293 | 0 |  |  |  |  | 0.002624416
1671440439.6 | -1.048855 | -9.94746 | 15.05581 | 15p-Cu | 1 | Nafion 117 | 22.5 | CO2 | 3.8 | 1 | 0 | 1 | 0 | 0 | 13 | Electrodeposited IrOx on Ti | 0 | 7.8 | 13 | 10 | 0.5 | 0 | Carbon dioxide reduction | Al tape 16 mm | 0.5 | Electrospun PVDF-HFP | 0 | 0 | 1 | 1 | 0 | CO2 | 1 | 0 | TRUE | PVDF-HFP | 0.2 | 0.2571614 | 0.08863297 | 0 | 1363.37 | -10.95964 | -3.778833 | 264.5431 | 0 | 1098.802 | 381.2 | 0 | 0.240756 | 0 | -0.09184277 | -3.778833 | -10.86764 | 0 | 0.00845103 | -9.913008 | 0 | 0 | -1.611583 | 0 |  | 0.1693008 | 0.01062535 | -0.01201083 | 0.004724408
1671440822.3 | -1.041745 | -9.931983 | 13.39598 | 15p-Cu | 1 | Nafion 117 | 22.5 | CO2 | 3.8 | 1 | 0 | 1 | 0 | 0 | 13 | Electrodeposited IrOx on Ti | 0 | 7.8 | 13 | 10 | 0.5 | 0 | Carbon dioxide reduction | Al tape 16 mm | 0.5 | Electrospun PVDF-HFP | 0 | 0 | 1 | 1 | 0 | CO2 | 1 | 0 | TRUE | PVDF-HFP | 0.2 | 0.2511028 | 0.0918924 | 0 | 1746.061 | -14.75232 | -3.782768 | 264.5431 | 0 | 1481.486 | 381.6842 | 0 | 0.1785661 | 0 | -0.09184277 | -3.782768 | -14.66033 | 0 | 0.006264715 | -9.903662 | 0 | 0 | -1.598757 | 0 |  | -1.659829 | -0.005926921 | 0.007109769 | 0.008003007
1671441204.1 | -1.051893 | -9.9385 | 12.42375 | 15p-Cu | 1 | Nafion 117 | 22.5 | CO2 | 3.8 | 1 | 0 | 1 | 0 | 0 | 13 | Electrodeposited IrOx on Ti | 0 | 7.8 | 13 | 10 | 0.5 | 0 | Carbon dioxide reduction | Al tape 16 mm | 0.5 | Electrospun PVDF-HFP | 0 | 0 | 1 | 1 | 0 | CO2 | 1 | 0 | TRUE | PVDF-HFP | 0.2 | 0.2428656 | 0.09427317 | 0 | 2127.912 | -18.53559 | -3.77337 | 264.5431 | 0 | 1863.258 | 380.7722 | 0 | 0.1419788 | 0 | -0.09184277 | -3.77337 | -18.44359 | 0 | 0.004979657 | -9.9072 | 0 | 0 | -1.592679 | 0 |  | -0.9722373 | -0.007550906 | -0.01014852 | 0.0003974995
1671441585.3 | -1.054679 | -9.913336 | 12.35558 | 15p-Cu | 1 | Nafion 117 | 22.5 | CO2 | 3.8 | 1 | 0 | 1 | 0 | 0 | 13 | Electrodeposited IrOx on Ti | 0 | 7.8 | 13 | 10 | 0.5 | 0 | Carbon dioxide reduction | Al tape 16 mm | 0.5 | Electrospun PVDF-HFP | 0 | 0 | 1 | 1 | 0 | CO2 | 1 | 0 | TRUE | PVDF-HFP | 0.2 | 0.2382515 | 0.09855311 | 0 | 2509.145 | -22.31128 | -3.765791 | 264.5431 | 0 | 2244.558 | 380.3 | 0 | 0.1178598 | 0 | -0.09184277 | -3.765791 | -22.21929 | 0 | 0.004133471 | -9.902149 | 0 | 0 | -1.594511 | 0 |  | -0.06816714 | -0.01869202 | -0.002785707 | 0.0007189869
1671441967.3 | -1.055941 | -9.928233 | 12.19323 | 15p-Cu | 1 | Nafion 117 | 22.5 | CO2 | 3.8 | 1 | 0 | 1 | 0 | 0 | 13 | Electrodeposited IrOx on Ti | 0 | 7.8 | 13 | 10 | 0.5 | 0 | Carbon dioxide reduction | Al tape 16 mm | 0.5 | Electrospun PVDF-HFP | 0 | 0 | 1 | 1 | 0 | CO2 | 1 | 0 | TRUE | PVDF-HFP | 0.2 | 0.233719 | 0.1006091 | 0 | 2891.144 | -26.09651 | -3.775348 | 264.5431 | 0 | 2626.588 | 381.0302 | 0 | 0.1007174 | 0 | -0.09184277 | -3.775348 | -26.00451 | 0 | 0.003531801 | -9.904731 | 0 | 0 | -1.595541 | 0 |  | -0.1623464 | -0.005957008 | -0.001262228 | 0.0003899394
1671442349.7 | -1.059162 | -9.856405 | 12.12817 | 15p-Cu | 1 | Nafion 117 | 22.5 | CO2 | 3.8 | 1 | 0 | 1 | 0 | 0 | 13 | Electrodeposited IrOx on Ti | 0 | 7.8 | 13 | 10 | 0.5 | 0 | Carbon dioxide reduction | Al tape 16 mm | 0.5 | Electrospun PVDF-HFP | 0 | 0 | 1 | 1 | 0 | CO2 | 1 | 0 | TRUE | PVDF-HFP | 0.2 | 0.2306156 | 0.1025196 | 0 | 3273.498 | -29.88416 | -3.777744 | 264.5431 | 0 | 3008.854 | 381.2662 | 0 | 0.08792153 | 0 | -0.09184277 | -3.777744 | -29.79216 | 0 | 0.003082783 | -9.904728 | 0 | 0 | -1.595555 | 0 |  | -0.06506633 | -0.02926225 | -0.003220958 | 0.0007708765
1671442730.7 | -1.056902 | -9.875984 | 12.17364 | 15p-Cu | 1 | Nafion 117 | 22.5 | CO2 | 3.8 | 1 | 0 | 1 | 0 | 0 | 13 | Electrodeposited IrOx on Ti | 0 | 7.8 | 13 | 10 | 0.5 | 0 | Carbon dioxide reduction | Al tape 16 mm | 0.5 | Electrospun PVDF-HFP | 0 | 0 | 1 | 1 | 0 | CO2 | 1 | 0 | TRUE | PVDF-HFP | 0.2 | 0.2256906 | 0.1019811 | 0 | 3654.52 | -33.6596 | -3.765521 | 264.5431 | 0 | 3389.954 | 380.1 | 0 | 0.07803736 | 0 | -0.09184277 | -3.765521 | -33.56761 | 0 | 0.002736054 | -9.906662 | 0 | 0 | -1.596437 | 0 |  | 0.04546942 | 0.0003080314 | 0.002260368 | 0.0005195753
1671443113.4 | -1.058022 | -9.868948 | 12.10636 | 15p-Cu | 1 | Nafion 117 | 22.5 | CO2 | 3.8 | 1 | 0 | 1 | 0 | 0 | 13 | Electrodeposited IrOx on Ti | 0 | 7.8 | 13 | 10 | 0.5 | 0 | Carbon dioxide reduction | Al tape 16 mm | 0.5 | Electrospun PVDF-HFP | 0 | 0 | 1 | 1 | 0 | CO2 | 1 | 0 | TRUE | PVDF-HFP | 0.2 | 0.2257549 | 0.103422 | 0 | 4037.207 | -37.44916 | -3.779641 | 264.5431 | 0 | 3772.56 | 381.6052 | 0 | 0.07012297 | 0 | -0.09184277 | -3.779641 | -37.35716 | 0 | 0.002458505 | -9.90141 | 0 | 0 | -1.595106 | 0 |  | -0.06727142 | 0.004918356 | -0.00112037 | 0.000542574
1673858416.9 | -1.081825 | -9.938353 | 20.26196 | 25p-Cu | 1 | Nafion 117 | 22.5 | CO2 | 3.8 | 1 | 0 | 1 | 0 | 0 | 13 | Electrodeposited IrOx on Ti | 0 | 7.8 | 13 | 10 | 0.5 | 0 | Carbon dioxide reduction | Al tape 16 mm | 0.5 | Electrospun PVDF-HFP | 0 | 0 | 1 | 1 | 0 | CO2 | 1 | 0 | TRUE | PVDF-HFP | 0.7 | 0.2291763 | 0.1098535 | 0 | 364.434 | -0.5779224 | -0.5781148 | 323.0483 | 318.6144 | 41.3007 | 41.3007 | 7.714504 | 7.82186 | -0.191997 | -0.1918046 | -0.3859603 | -0.3859603 | 0.4974526 | 0.4969542 | -9.044642 | -0.6087783 | 0.06730817 | -1.229685 | 0 |  |  |  |  | 0.1668528
1671443495.0 | -1.053851 | -9.905711 | 11.83594 | 15p-Cu | 1 | Nafion 117 | 22.5 | CO2 | 3.8 | 1 | 0 | 1 | 0 | 0 | 13 | Electrodeposited IrOx on Ti | 0 | 7.8 | 13 | 10 | 0.5 | 0 | Carbon dioxide reduction | Al tape 16 mm | 0.5 | Electrospun PVDF-HFP | 0 | 0 | 1 | 1 | 0 | CO2 | 1 | 0 | TRUE | PVDF-HFP | 0.2 | 0.2247084 | 0.1031048 | 0 | 4418.802 | -41.22892 | -3.769873 | 264.5431 | 0 | 4154.165 | 380.6052 | 0 | 0.06368142 | 0 | -0.09184277 | -3.769873 | -41.13693 | 0 | 0.002232611 | -9.900072 | 0 | 0 | -1.592479 | 0 |  | -0.2704199 | 0.008737325 | 0.004171079 | 0.002621623
1673858800.8 | -1.100878 | -9.909561 | 20.26196 | 25p-Cu | 1 | Nafion 117 | 22.5 | CO2 | 3.8 | 1 | 0 | 1 | 0 | 0 | 13 | Electrodeposited IrOx on Ti | 0 | 7.8 | 13 | 10 | 0.5 | 0 | Carbon dioxide reduction | Al tape 16 mm | 0.5 | Electrospun PVDF-HFP | 0 | 0 | 1 | 1 | 0 | CO2 | 1 | 0 | TRUE | PVDF-HFP | 0.7 | 0.2132204 | 0.1725794 | 0 | 748.375 | -4.379954 | -3.79213 | 323.0483 | 0 | 425.3007 | 383 | 0 | 0.7595762 | 0 | -0.1918046 | -3.79213 | -4.187992 | 0 | 0.0457987 | -9.901113 | 0 | 0 | -1.711261 | 0 |  | 0 | 0.4794641 | -0.01905315 | 0.00624244
1673859183.0 | -1.093854 | -9.896803 | 20.91723 | 25p-Cu | 1 | Nafion 117 | 22.5 | CO2 | 3.8 | 1 | 0 | 1 | 0 | 0 | 13 | Electrodeposited IrOx on Ti | 0 | 7.8 | 13 | 10 | 0.5 | 0 | Carbon dioxide reduction | Al tape 16 mm | 0.5 | Electrospun PVDF-HFP | 0 | 0 | 1 | 1 | 0 | CO2 | 1 | 0 | TRUE | PVDF-HFP | 0.7 | 0.2099501 | 0.2225692 | 0 | 1130.559 | -8.172631 | -3.782775 | 323.0483 | 0 | 807.4647 | 381.164 | 0 | 0.4000773 | 0 | -0.1918046 | -3.782775 | -7.980669 | 0 | 0.02403365 | -9.903775 | 0 | 0 | -1.717627 | 0 |  | 0.6552625 | 0.01240482 | 0.007024299 | 0.004779706
1673859568.2 | -1.085584 | -9.917836 | 21.57227 | 25p-Cu | 1 | Nafion 117 | 22.5 | CO2 | 3.8 | 1 | 0 | 1 | 0 | 0 | 13 | Electrodeposited IrOx on Ti | 0 | 7.8 | 13 | 10 | 0.5 | 0 | Carbon dioxide reduction | Al tape 16 mm | 0.5 | Electrospun PVDF-HFP | 0 | 0 | 1 | 1 | 0 | CO2 | 1 | 0 | TRUE | PVDF-HFP | 0.7 | 0.2023323 | 0.2033253 | 0 | 1515.714 | -11.98533 | -3.802792 | 323.0483 | 0 | 1192.627 | 384.1622 | 0 | 0.2708712 | 0 | -0.1918046 | -3.802792 | -11.79336 | 0 | 0.01626377 | -9.901018 | 0 | 0 | -1.714546 | 0 |  | 0.6550471 | -0.009049112 | 0.008269954 | 0.005896196
1673859953.1 | -1.072667 | -9.891644 | 20.99061 | 25p-Cu | 1 | Nafion 117 | 22.5 | CO2 | 3.8 | 1 | 0 | 1 | 0 | 0 | 13 | Electrodeposited IrOx on Ti | 0 | 7.8 | 13 | 10 | 0.5 | 0 | Carbon dioxide reduction | Al tape 16 mm | 0.5 | Electrospun PVDF-HFP | 0 | 0 | 1 | 1 | 0 | CO2 | 1 | 0 | TRUE | PVDF-HFP | 0.7 | 0.1934854 | 0.2309609 | 0 | 1900.676 | -15.79796 | -3.802744 | 323.0483 | 0 | 1577.527 | 383.9 | 0 | 0.2047815 | 0 | -0.1918046 | -3.802744 | -15.606 | 0 | 0.01229044 | -9.905551 | 0 | 0 | -1.711517 | 0 |  | -0.5816679 | -0.0003623688 | 0.01291693 | 0.007707047
1673860339.2 | -1.090346 | -9.968997 | 20.78709 | 25p-Cu | 1 | Nafion 117 | 22.5 | CO2 | 3.8 | 1 | 0 | 1 | 0 | 0 | 13 | Electrodeposited IrOx on Ti | 0 | 7.8 | 13 | 10 | 0.5 | 0 | Carbon dioxide reduction | Al tape 16 mm | 0.5 | Electrospun PVDF-HFP | 0 | 0 | 1 | 1 | 0 | CO2 | 1 | 0 | TRUE | PVDF-HFP | 0.7 | 0.1888238 | 0.2192885 | 0 | 2286.753 | -19.62387 | -3.816001 | 323.0483 | 0 | 1963.649 | 385.1222 | 0 | 0.1645143 | 0 | -0.1918046 | -3.816001 | -19.4319 | 0 | 0.009870602 | -9.905798 | 0 | 0 | -1.710232 | 0 |  | -0.2035176 | 0.01241608 | -0.01767891 | 0.00496354
1673860723.9 | -1.086276 | -9.899671 | 20.68788 | 25p-Cu | 1 | Nafion 117 | 22.5 | CO2 | 3.8 | 1 | 0 | 1 | 0 | 0 | 13 | Electrodeposited IrOx on Ti | 0 | 7.8 | 13 | 10 | 0.5 | 0 | Carbon dioxide reduction | Al tape 16 mm | 0.5 | Electrospun PVDF-HFP | 0 | 0 | 1 | 1 | 0 | CO2 | 1 | 0 | TRUE | PVDF-HFP | 0.7 | 0.1878742 | 0.2393739 | 0 | 2671.42 | -23.43222 | -3.798418 | 323.0483 | 0 | 2348.313 | 383.6642 | 0 | 0.1375661 | 0 | -0.1918046 | -3.798418 | -23.24026 | 0 | 0.008253118 | -9.901975 | 0 | 0 | -1.712445 | 0 |  | -0.09920779 | 0.02667456 | 0.004069834 | 0.003502427
1673861109.2 | -1.090111 | -9.868127 | 20.45393 | 25p-Cu | 1 | Nafion 117 | 22.5 | CO2 | 3.8 | 1 | 0 | 1 | 0 | 0 | 13 | Electrodeposited IrOx on Ti | 0 | 7.8 | 13 | 10 | 0.5 | 0 | Carbon dioxide reduction | Al tape 16 mm | 0.5 | Electrospun PVDF-HFP | 0 | 0 | 1 | 1 | 0 | CO2 | 1 | 0 | TRUE | PVDF-HFP | 0.7 | 0.1786215 | 0.2238568 | 0 | 3056.773 | -27.24495 | -3.802824 | 323.0483 | 0 | 2733.613 | 384.3 | 0 | 0.1181763 | 0 | -0.1918046 | -3.802824 | -27.05299 | 0 | 0.007089959 | -9.895451 | 0 | 0 | -1.713665 | 0 |  | -0.233948 | -0.001697487 | -0.003835451 | 0.004422559
1673861492.5 | -1.077962 | -9.873712 | 20.57688 | 25p-Cu | 1 | Nafion 117 | 22.5 | CO2 | 3.8 | 1 | 0 | 1 | 0 | 0 | 13 | Electrodeposited IrOx on Ti | 0 | 7.8 | 13 | 10 | 0.5 | 0 | Carbon dioxide reduction | Al tape 16 mm | 0.5 | Electrospun PVDF-HFP | 0 | 0 | 1 | 1 | 0 | CO2 | 1 | 0 | TRUE | PVDF-HFP | 0.7 | 0.1804933 | 0.2269756 | 0 | 3440.058 | -31.0342 | -3.77934 | 323.0483 | 0 | 3116.933 | 382.3202 | 0 | 0.103643 | 0 | -0.1918046 | -3.77934 | -30.84224 | 0 | 0.006218893 | -9.898632 | 0 | 0 | -1.707363 | 0 |  | 0.1229453 | -0.02072763 | 0.01214898 | 0.005796606
1673861876.3 | -1.087121 | -9.900266 | 20.74623 | 25p-Cu | 1 | Nafion 117 | 22.5 | CO2 | 3.8 | 1 | 0 | 1 | 0 | 0 | 13 | Electrodeposited IrOx on Ti | 0 | 7.8 | 13 | 10 | 0.5 | 0 | Carbon dioxide reduction | Al tape 16 mm | 0.5 | Electrospun PVDF-HFP | 0 | 0 | 1 | 1 | 0 | CO2 | 1 | 0 | TRUE | PVDF-HFP | 0.7 | 0.1782487 | 0.2265975 | 0 | 3823.8 | -34.83275 | -3.788645 | 323.0483 | 0 | 3500.657 | 382.7232 | 0 | 0.0922822 | 0 | -0.1918046 | -3.788645 | -34.64078 | 0 | 0.005536958 | -9.895835 | 0 | 0 | -1.701932 | 0 |  | 0.1693468 | 0.01052487 | -0.009158181 | 0.01016543
1663861447.3 | -1.227936 | -49.50669 | 18.54543 | 20p-Cu | 1 | Nafion 117 | 22.5 | CO2 | 3.8 | 1 | 0 | 1 | 0 | 0 | 13 | Electrodeposited IrOx on Ti | 0 | 7.8 | 13 | 10 | 0.5 | 0 | Carbon dioxide reduction | Al tape 16 mm | 0.5 | Electrospun PVDF-HFP | 0 | 0 | 1 | 1 | 0 | CO2 | 1 | 0 | TRUE | PVDF-HFP | 0.3 | 0.09306263 | 0.3702214 | 0.1281442 | 604.53 | -27.82539 | -17.98264 | 34.2289 | 0 | 570.4636 | 360.2635 | 0 | 0.0600019 | 0 | -0.0001649612 | -17.98264 | -27.82507 | 0 | 5.928509e-06 | -49.91718 | 0 | 0 | -2.47648 | -2.567182 | 0.9646687 |  |  |  | 0.04886565
1673862260.9 | -1.079907 | -9.906482 | 20.74554 | 25p-Cu | 1 | Nafion 117 | 22.5 | CO2 | 3.8 | 1 | 0 | 1 | 0 | 0 | 13 | Electrodeposited IrOx on Ti | 0 | 7.8 | 13 | 10 | 0.5 | 0 | Carbon dioxide reduction | Al tape 16 mm | 0.5 | Electrospun PVDF-HFP | 0 | 0 | 1 | 1 | 0 | CO2 | 1 | 0 | TRUE | PVDF-HFP | 0.7 | 0.1726477 | 0.2470557 | 0 | 4208.39 | -38.63746 | -3.794819 | 323.0483 | 0 | 3885.257 | 383.6 | 0 | 0.08314722 | 0 | -0.1918046 | -3.794819 | -38.44549 | 0 | 0.004989 | -9.892639 | 0 | 0 | -1.708982 | 0 |  | -0.0006848072 | 0.0178014 | 0.007213334 | 0.002527752
1663861813.9 | -1.279265 | -49.90317 | 18.02356 | 20p-Cu | 1 | Nafion 117 | 22.5 | CO2 | 3.8 | 1 | 0 | 1 | 0 | 0 | 13 | Electrodeposited IrOx on Ti | 0 | 7.8 | 13 | 10 | 0.5 | 0 | Carbon dioxide reduction | Al tape 16 mm | 0.5 | Electrospun PVDF-HFP | 0 | 0 | 1 | 1 | 0 | CO2 | 1 | 0 | TRUE | PVDF-HFP | 0.3 | 0.09285604 | 0.3754425 | 0.1282146 | 971.221 | -46.0897 | -18.23189 | 34.2289 | 0 | 936.9461 | 365.822 | 0 | 0.03653241 | 0 | -0.0001649612 | -18.23189 | -46.08938 | 0 | 3.579158e-06 | -49.90899 | 0 | 0 | -2.47792 | -2.672275 | 0.9272698 | -0.52187 | 0.08878379 | -0.05132901 | 0.1183512
1663862180.6 | -1.256781 | -49.91029 | 18.63919 | 20p-Cu | 1 | Nafion 117 | 22.5 | CO2 | 3.8 | 1 | 0 | 1 | 0 | 0 | 13 | Electrodeposited IrOx on Ti | 0 | 7.8 | 13 | 10 | 0.5 | 0 | Carbon dioxide reduction | Al tape 16 mm | 0.5 | Electrospun PVDF-HFP | 0 | 0 | 1 | 1 | 0 | CO2 | 1 | 0 | TRUE | PVDF-HFP | 0.3 | 0.09221345 | 0.3779224 | 0.1272043 | 1337.877 | -64.3989 | -18.25929 | 34.2289 | 0 | 1303.567 | 365.6212 | 0 | 0.02625787 | 0 | -0.0001649612 | -18.25929 | -64.39858 | 0 | 2.561565e-06 | -49.92786 | 0 | 0 | 0 | -2.593279 | 0 | 0.6156351 | 0.08877532 | 0.0224834 | 0.03561967
1663862546.6 | -1.21595 | -49.88277 | 20.55477 | 20p-Cu | 1 | Nafion 117 | 22.5 | CO2 | 3.8 | 1 | 0 | 1 | 0 | 0 | 13 | Electrodeposited IrOx on Ti | 0 | 7.8 | 13 | 10 | 0.5 | 0 | Carbon dioxide reduction | Al tape 16 mm | 0.5 | Electrospun PVDF-HFP | 0 | 0 | 1 | 1 | 0 | CO2 | 1 | 0 | TRUE | PVDF-HFP | 0.3 | 0.09232511 | 0.3854453 | 0.1281732 | 1703.877 | -82.66948 | -18.22065 | 34.2289 | 0 | 1669.567 | 365 | 0 | 0.02050166 | 0 | -0.0001649612 | -18.22065 | -82.66916 | 0 | 1.995438e-06 | -49.91959 | 0 | 0 | 0 | -2.614756 | 0 | 1.915578 | 0.08861649 | 0.04083166 | 0.03206929
1663862913.5 | -1.092526 | -49.94758 | 17.67363 | 20p-Cu | 1 | Nafion 117 | 22.5 | CO2 | 3.8 | 1 | 0 | 1 | 0 | 0 | 13 | Electrodeposited IrOx on Ti | 0 | 7.8 | 13 | 10 | 0.5 | 0 | Carbon dioxide reduction | Al tape 16 mm | 0.5 | Electrospun PVDF-HFP | 0 | 0 | 1 | 1 | 0 | CO2 | 1 | 0 | TRUE | PVDF-HFP | 0.3 | 0.09254978 | 0.382174 | 0.1336147 | 2070.742 | -101.0336 | -18.31413 | 34.2289 | 0 | 2036.411 | 365.8442 | 0 | 0.01680844 | 0 | -0.0001649612 | -18.31413 | -101.0332 | 0 | 1.632742e-06 | -49.94584 | 0 | 0 | -2.419128 | -2.684307 | 0.9012112 | -2.881143 | 0.08882592 | 0.1234239 | 0.1030326
1663863280.8 | -1.182567 | -49.95753 | 17.05594 | 20p-Cu | 1 | Nafion 117 | 22.5 | CO2 | 3.8 | 1 | 0 | 1 | 0 | 0 | 13 | Electrodeposited IrOx on Ti | 0 | 7.8 | 13 | 10 | 0.5 | 0 | Carbon dioxide reduction | Al tape 16 mm | 0.5 | Electrospun PVDF-HFP | 0 | 0 | 1 | 1 | 0 | CO2 | 1 | 0 | TRUE | PVDF-HFP | 0.3 | 0.09293771 | 0.3828199 | 0.1369055 | 2438.051 | -119.3676 | -18.28407 | 34.2289 | 0 | 2403.732 | 366.3202 | 0 | 0.0142399 | 0 | -0.0001649612 | -18.28407 | -119.3672 | 0 | 1.381963e-06 | -49.92236 | 0 | 0 | -2.41742 | 0 |  | -0.617689 | 0.08893343 | -0.09004176 | 0.02395642
1663863648.5 | -1.058138 | -49.92816 | 21.35178 | 20p-Cu | 1 | Nafion 117 | 22.5 | CO2 | 3.8 | 1 | 0 | 1 | 0 | 0 | 13 | Electrodeposited IrOx on Ti | 0 | 7.8 | 13 | 10 | 0.5 | 0 | Carbon dioxide reduction | Al tape 16 mm | 0.5 | Electrospun PVDF-HFP | 0 | 0 | 1 | 1 | 0 | CO2 | 1 | 0 | TRUE | PVDF-HFP | 0.3 | 0.09191158 | 0.3542009 | 0.1285902 | 2805.771 | -137.7258 | -18.30832 | 34.2289 | 0 | 2771.432 | 366.7 | 0 | 0.01235062 | 0 | -0.0001649612 | -18.30832 | -137.7255 | 0 | 1.197753e-06 | -49.92726 | 0 | 0 | -2.468629 | -2.526016 | 0.9772819 | 4.295841 | 0.08903294 | 0.1244292 | 0.0348999
1663864015.0 | -1.063382 | -49.94143 | 20.85279 | 20p-Cu | 1 | Nafion 117 | 22.5 | CO2 | 3.8 | 1 | 0 | 1 | 0 | 0 | 13 | Electrodeposited IrOx on Ti | 0 | 7.8 | 13 | 10 | 0.5 | 0 | Carbon dioxide reduction | Al tape 16 mm | 0.5 | Electrospun PVDF-HFP | 0 | 0 | 1 | 1 | 0 | CO2 | 1 | 0 | TRUE | PVDF-HFP | 0.3 | 0.09413875 | 0.3803444 | 0.1456915 | 3172.323 | -155.7814 | -18.00569 | 34.2289 | 0 | 3138.08 | 365.6482 | 0 | 0.01090759 | 0 | -0.0001649612 | -18.00569 | -155.7811 | 0 | 1.058929e-06 | -49.85479 | 0 | 0 | -2.474124 | -2.689075 | 0.9200652 | -0.4989932 | 0.08875014 | -0.005243752 | 0.1108852
1663864382.8 | -1.540747 | -49.91012 | 18.74226 | 20p-Cu | 1 | Nafion 117 | 22.5 | CO2 | 3.8 | 1 | 0 | 1 | 0 | 0 | 13 | Electrodeposited IrOx on Ti | 0 | 7.8 | 13 | 10 | 0.5 | 0 | Carbon dioxide reduction | Al tape 16 mm | 0.5 | Electrospun PVDF-HFP | 0 | 0 | 1 | 1 | 0 | CO2 | 1 | 0 | TRUE | PVDF-HFP | 0.3 | 0.0949843 | 0.3792371 | 0.1515198 | 3540.098 | -174.1343 | -18.30294 | 34.2289 | 0 | 3505.824 | 366.7442 | 0 | 0.009763439 | 0 | -0.0001649612 | -18.30294 | -174.134 | 0 | 9.473233e-07 | -49.92387 | 0 | 0 | -2.486986 | -2.613968 | 0.9514216 | -2.110528 | 0.08904625 | -0.4773652 | 0.1120702
1663864750.6 | -1.188608 | -49.90107 | 15.27281 | 20p-Cu | 1 | Nafion 117 | 22.5 | CO2 | 3.8 | 1 | 0 | 1 | 0 | 0 | 13 | Electrodeposited IrOx on Ti | 0 | 7.8 | 13 | 10 | 0.5 | 0 | Carbon dioxide reduction | Al tape 16 mm | 0.5 | Electrospun PVDF-HFP | 0 | 0 | 1 | 1 | 0 | CO2 | 1 | 0 | TRUE | PVDF-HFP | 0.3 | 0.09520044 | 0.3777137 | 0.1550467 | 3907.902 | -192.4969 | -18.31274 | 34.2289 | 0 | 3873.624 | 366.8 | 0 | 0.008836402 | 0 | -0.0001649612 | -18.31274 | -192.4966 | 0 | 8.569563e-07 | -49.92558 | 0 | 0 | -2.373217 | -2.971963 | 0.7985353 | -3.469452 | 0.08905328 | 0.3521391 | 0.06774104
1663865122.3 | -1.231154 | -49.95725 | 13.90276 | 20p-Cu | 1 | Nafion 117 | 22.5 | CO2 | 3.8 | 1 | 0 | 1 | 0 | 0 | 13 | Electrodeposited IrOx on Ti | 0 | 7.8 | 13 | 10 | 0.5 | 0 | Carbon dioxide reduction | Al tape 16 mm | 0.5 | Electrospun PVDF-HFP | 0 | 0 | 1 | 1 | 0 | CO2 | 1 | 0 | TRUE | PVDF-HFP | 0.3 | 0.09557329 | 0.377345 | 0.1589307 | 4279.58 | -211.0483 | -18.50148 | 34.2289 | 0 | 4245.285 | 370.6612 | 0 | 0.008062803 | 0 | -0.0001649612 | -18.50148 | -211.048 | 0 | 7.816287e-07 | -49.92893 | 0 | 0 | -2.350185 | 0 |  | -1.370045 | 0.08999125 | -0.04254631 | 0.01227782
1663865489.4 | -1.212853 | -49.88277 | 13.74418 | 20p-Cu | 1 | Nafion 117 | 22.5 | CO2 | 3.8 | 1 | 0 | 1 | 0 | 0 | 13 | Electrodeposited IrOx on Ti | 0 | 7.8 | 13 | 10 | 0.5 | 0 | Carbon dioxide reduction | Al tape 16 mm | 0.5 | Electrospun PVDF-HFP | 0 | 0 | 1 | 1 | 0 | CO2 | 1 | 0 | TRUE | PVDF-HFP | 0.3 | 0.0970804 | 0.3784661 | 0.1672232 | 4646.716 | -229.3888 | -18.29058 | 34.2289 | 0 | 4612.408 | 366.1232 | 0 | 0.007421047 | 0 | -0.0001649612 | -18.29058 | -229.3885 | 0 | 7.191344e-07 | -49.93272 | 0 | 0 | -2.333388 | 0 |  | -0.1585796 | 0.08889154 | 0.01830122 | 0.01480983
1663865855.9 | -1.247916 | -49.94945 | 15.23579 | 20p-Cu | 1 | Nafion 117 | 22.5 | CO2 | 3.8 | 1 | 0 | 1 | 0 | 0 | 13 | Electrodeposited IrOx on Ti | 0 | 7.8 | 13 | 10 | 0.5 | 0 | Carbon dioxide reduction | Al tape 16 mm | 0.5 | Electrospun PVDF-HFP | 0 | 0 | 1 | 1 | 0 | CO2 | 1 | 0 | TRUE | PVDF-HFP | 0.3 | 0.09723786 | 0.3773101 | 0.174864 | 5013.21 | -247.6876 | -18.2489 | 34.2289 | 0 | 4978.908 | 365.5 | 0 | 0.00687478 | 0 | -0.0001649612 | -18.2489 | -247.6873 | 0 | 6.660057e-07 | -49.92857 | 0 | 0 | -2.347608 | 0 |  | 1.491603 | 0.0887361 | -0.03506313 | 0.04609806
1663866222.0 | -1.248247 | -49.92515 | 16.20172 | 20p-Cu | 1 | Nafion 117 | 22.5 | CO2 | 3.8 | 1 | 0 | 1 | 0 | 0 | 13 | Electrodeposited IrOx on Ti | 0 | 7.8 | 13 | 10 | 0.5 | 0 | Carbon dioxide reduction | Al tape 16 mm | 0.5 | Electrospun PVDF-HFP | 0 | 0 | 1 | 1 | 0 | CO2 | 1 | 0 | TRUE | PVDF-HFP | 0.3 | 0.09776342 | 0.3761995 | 0.1760879 | 5379.279 | -265.9299 | -18.19239 | 34.2289 | 0 | 5344.971 | 365.0622 | 0 | 0.006403945 | 0 | -0.0001649612 | -18.19239 | -265.9296 | 0 | 6.203189e-07 | -49.92055 | 0 | 0 | -2.435713 | 0 |  | 0.9659348 | 0.08863319 | -0.0003306719 | 0.01935619
1663866588.9 | -1.2055 | -49.65511 | 17.07238 | 20p-Cu | 1 | Nafion 117 | 22.5 | CO2 | 3.8 | 1 | 0 | 1 | 0 | 0 | 13 | Electrodeposited IrOx on Ti | 0 | 7.8 | 13 | 10 | 0.5 | 0 | Carbon dioxide reduction | Al tape 16 mm | 0.5 | Electrospun PVDF-HFP | 0 | 0 | 1 | 1 | 0 | CO2 | 1 | 0 | TRUE | PVDF-HFP | 0.3 | 0.09930306 | 0.3775223 | 0.1826872 | 5746.137 | -284.2829 | -18.30299 | 34.2289 | 0 | 5712.712 | 366.7419 | 0 | 0.005991707 | 0 | -0.0001649612 | -18.30299 | -284.2825 | 0 | 5.802719e-07 | -49.92498 | 0 | 0 | -2.461949 | 0 |  | 0.8706596 | 0.08882423 | 0.04274719 | 0.01026042
1663866953.6 | -1.022428 | -49.96511 | 21.88576 | 20p-Cu | 1 | Nafion 117 | 22.5 | CO2 | 3.8 | 1 | 0 | 1 | 0 | 0 | 13 | Electrodeposited IrOx on Ti | 0 | 7.8 | 13 | 10 | 0.5 | 0 | Carbon dioxide reduction | Al tape 16 mm | 0.5 | Electrospun PVDF-HFP | 0 | 0 | 1 | 1 | 0 | CO2 | 1 | 0 | TRUE | PVDF-HFP | 0.3 | 0.09985857 | 0.3720998 | 0.1867721 | 6110.896 | -302.4506 | -18.16775 | 34.2289 | 0 | 6076.635 | 363.9223 | 0 | 0.005632871 | 0 | -0.0001649612 | -18.16775 | -302.4503 | 0 | 5.454158e-07 | -49.92989 | 0 | 0 | -2.466668 | -2.516786 | 0.9800868 | 4.81338 | 0.08831602 | 0.1830718 | 0.01791469
1663867320.4 | -1.336351 | -33.52811 | 24.31784 | 20p-Cu | 1 | Nafion 117 | 22.5 | CO2 | 3.8 | 1 | 0 | 1 | 0 | 0 | 13 | Electrodeposited IrOx on Ti | 0 | 7.8 | 13 | 10 | 0.5 | 0 | Carbon dioxide reduction | Al tape 16 mm | 0.5 | Electrospun PVDF-HFP | 0 | 0 | 1 | 1 | 0 | CO2 | 1 | 0 | TRUE | PVDF-HFP | 0.3 | 0.002318584 | 0 | 0 | 6477.702 | -312.587 | -10.08647 | 34.2289 | 0 | 6289.836 | 212.2011 | 0 | 0.005441938 | 0 | -0.0001649612 | -10.08647 | -312.5867 | 0 | 5.277293e-07 | -49.62874 | 0 | 0 | -2.467046 | -2.637349 | 0.9354265 | 2.432083 | 0.08881164 | -0.3139231 | 0.131734
1699017903.5 | -1.116558 | -99.91864 | 4.110764 | 15p-Cu | 1 | Aquivion | 20 | Air | 3.7 | 2 | 0 | 2 | 0 | 0 | 100 | Commercial IrOx on Ti | 5 | 0 | 100 | 0 | 0.5 | 5 | Carbon dioxide reduction | Al tape 16 mm | 0.5 | Electrospun PVDF-HFP | 0 | 1 | 0 | 0 | 0 | Air | 1 | 0 | TRUE | PVDF-HFP | 0.2 | 0.2053001 | 0.3962124 | 0 | 592.231 | -53.20364 | -35.9781 | 0 | 0 | 591.0098 | 360 | 0 | 0 | 0 | 0 | -35.9781 | -53.14645 | 0 | 0 | -99.93922 | 0 | 0 | -1.935522 | 0 |  |  |  |  | 0.007004412
1663867686.9 | -1.336351 | -33.52811 | 24.31784 | 20p-Cu | 1 | Nafion 117 | 22.5 | CO2 | 3.8 | 1 | 0 | 1 | 0 | 0 | 13 | Electrodeposited IrOx on Ti | 0 | 7.8 | 13 | 10 | 0.5 | 0 | Carbon dioxide reduction | Al tape 16 mm | 0.5 | Electrospun PVDF-HFP | 0 | 0 | 1 | 1 | 0 | CO2 | 1 | 0 | TRUE | PVDF-HFP | 0.3 | 0 | 0 | 0 | 6844.222 | -312.587 | 0 | 34.2289 | 0 | 6289.836 | 0 |  |  | 0 | -0.0001649612 | 0 | -312.5867 |  | 5.277293e-07 | -33.52811 | 0 | 0 | 0 | -2.569718 | 0 | 0 | 0.08874239 | 0 | 0
1699018239.0 | -1.136282 | -99.92156 | 4.204919 | 15p-Cu | 1 | Aquivion | 20 | Air | 3.7 | 2 | 0 | 2 | 0 | 0 | 100 | Commercial IrOx on Ti | 5 | 0 | 100 | 0 | 0.5 | 5 | Carbon dioxide reduction | Al tape 16 mm | 0.5 | Electrospun PVDF-HFP | 0 | 1 | 0 | 0 | 0 | Air | 1 | 0 | TRUE | PVDF-HFP | 0.2 | 0.2151851 | 0.4336272 | 0 | 927.686 | -86.80551 | -33.50191 | 0 | 0 | 927.0734 | 335.0636 | 0 | 0 | 0 | 0 | -33.50191 | -86.74833 | 0 | 0 | -100.0134 | 0 | 0 | -1.951738 | 0 |  | 0.09415523 | 0.4225664 | -0.01972434 | 0.007141523
1699018574.2 | -1.135012 | -99.94829 | 4.247698 | 15p-Cu | 1 | Aquivion | 20 | Air | 3.7 | 2 | 0 | 2 | 0 | 0 | 100 | Commercial IrOx on Ti | 5 | 0 | 100 | 0 | 0.5 | 5 | Carbon dioxide reduction | Al tape 16 mm | 0.5 | Electrospun PVDF-HFP | 0 | 1 | 0 | 0 | 0 | Air | 1 | 0 | TRUE | PVDF-HFP | 0.2 | 0.2074912 | 0.4432187 | 0 | 1262.943 | -120.3019 | -33.39649 | 0 | 0 | 1262.106 | 334.0328 | 0 | 0 | 0 | 0 | -33.39649 | -120.2448 | 0 | 0 | -100.0211 | 0 | 0 | -1.971377 | 0 |  | 0.04277876 | 0.1145095 | 0.001270357 | 0.006226842
1699018909.1 | -1.146479 | -99.96185 | 4.122344 | 15p-Cu | 1 | Aquivion | 20 | Air | 3.7 | 2 | 0 | 2 | 0 | 0 | 100 | Commercial IrOx on Ti | 5 | 0 | 100 | 0 | 0.5 | 5 | Carbon dioxide reduction | Al tape 16 mm | 0.5 | Electrospun PVDF-HFP | 0 | 1 | 0 | 0 | 0 | Air | 1 | 0 | TRUE | PVDF-HFP | 0.2 | 0.202875 | 0.4473391 | 0 | 1597.758 | -153.778 | -33.37613 | 0 | 0 | 1597.106 | 334 | 0 | 0 | 0 | 0 | -33.37613 | -153.7208 | 0 | 0 | -99.92844 | 0 | 0 | -1.972573 | 0 |  | -0.125354 | 0.2961224 | -0.01146776 | 0.01054233
1699019243.8 | -1.233352 | -199.9653 | 4.19795 | 15p-Cu | 1 | Aquivion | 20 | Air | 3.7 | 2 | 0 | 2 | 0 | 0 | 100 | Commercial IrOx on Ti | 5 | 0 | 100 | 0 | 0.5 | 5 | Carbon dioxide reduction | Al tape 16 mm | 0.5 | Electrospun PVDF-HFP | 0 | 1 | 0 | 0 | 0 | Air | 1 | 0 | TRUE | PVDF-HFP | 0.2 | 0.1391627 | 0.35921 | 0 | 1932.456 | -202.5704 | -48.69259 | 0 | 0 | 1931.215 | 333.1084 | 0 | 0 | 0 | 0 | -48.69259 | -202.5133 | 0 | 0 | -145.69 | 0 | 0 | -2.170602 | -2.509695 | 0.8648869 | 0.07560632 | -0.273372 | -0.08687213 | 0.2572641
1699019578.8 | -1.199057 | -199.9383 | 4.439737 | 15p-Cu | 1 | Aquivion | 20 | Air | 3.7 | 2 | 0 | 2 | 0 | 0 | 100 | Commercial IrOx on Ti | 5 | 0 | 100 | 0 | 0.5 | 5 | Carbon dioxide reduction | Al tape 16 mm | 0.5 | Electrospun PVDF-HFP | 0 | 1 | 0 | 0 | 0 | Air | 1 | 0 | TRUE | PVDF-HFP | 0.2 | 0.1762205 | 0.496824 | 0 | 2267.537 | -269.5518 | -66.78145 | 0 | 0 | 2266.215 | 334 | 0 | 0 | 0 | 0 | -66.78145 | -269.4946 | 0 | 0 | -199.9443 | 0 | 0 | -2.465239 | -2.512136 | 0.9813316 | 0.2417874 | 0.2045756 | 0.03429462 | 0.02324391
1699019913.7 | -1.207078 | -199.9775 | 4.487504 | 15p-Cu | 1 | Aquivion | 20 | Air | 3.7 | 2 | 0 | 2 | 0 | 0 | 100 | Commercial IrOx on Ti | 5 | 0 | 100 | 0 | 0.5 | 5 | Carbon dioxide reduction | Al tape 16 mm | 0.5 | Electrospun PVDF-HFP | 0 | 1 | 0 | 0 | 0 | Air | 1 | 0 | TRUE | PVDF-HFP | 0.2 | 0.1745907 | 0.5092552 | 0 | 2602.39 | -336.5454 | -66.79368 | 0 | 0 | 2601.179 | 333.9648 | 0 | 0 | 0 | 0 | -66.79368 | -336.4883 | 0 | 0 | -200.1596 | 0 | 0 | -2.468798 | -2.515189 | 0.981556 | 0.04776722 | 0.07921093 | -0.008021072 | 0.02785268
1699020250.4 | -1.185342 | -200.0043 | 4.47641 | 15p-Cu | 1 | Aquivion | 20 | Air | 3.7 | 2 | 0 | 2 | 0 | 0 | 100 | Commercial IrOx on Ti | 5 | 0 | 100 | 0 | 0.5 | 5 | Carbon dioxide reduction | Al tape 16 mm | 0.5 | Electrospun PVDF-HFP | 0 | 1 | 0 | 0 | 0 | Air | 1 | 0 | TRUE | PVDF-HFP | 0.2 | 0.1694578 | 0.5096711 | 0 | 2939.063 | -403.9657 | -67.22035 | 0 | 0 | 2938.216 | 336.037 | 0 | 0 | 0 | 0 | -67.22035 | -403.9085 | 0 | 0 | -199.9115 | 0 | 0 | -2.460183 | -2.511614 | 0.979523 | -0.0110947 | 0.007241186 | 0.02173608 | 0.02462446
1699020585.0 | -1.157228 | -199.9027 | 4.331279 | 15p-Cu | 1 | Aquivion | 20 | Air | 3.7 | 2 | 0 | 2 | 0 | 0 | 100 | Commercial IrOx on Ti | 5 | 0 | 100 | 0 | 0.5 | 5 | Carbon dioxide reduction | Al tape 16 mm | 0.5 | Electrospun PVDF-HFP | 0 | 1 | 0 | 0 | 0 | Air | 1 | 0 | TRUE | PVDF-HFP | 0.2 | 0.1722863 | 0.5191306 | 0 | 3273.715 | -470.7472 | -66.58165 | 0 | 0 | 3272.216 | 333 | 0 | 0 | 0 | 0 | -66.58165 | -470.69 | 0 | 0 | -199.9448 | 0 | 0 | -2.459184 | -2.510675 | 0.9794912 | -0.1451303 | 0.3012069 | 0.02811444 | 0.0265549
1699020919.7 | -1.197404 | -399.8967 | 4.177865 | 15p-Cu | 1 | Aquivion | 20 | Air | 3.7 | 2 | 0 | 2 | 0 | 0 | 100 | Commercial IrOx on Ti | 5 | 0 | 100 | 0 | 0.5 | 5 | Carbon dioxide reduction | Al tape 16 mm | 0.5 | Electrospun PVDF-HFP | 0 | 1 | 0 | 0 | 0 | Air | 1 | 0 | TRUE | PVDF-HFP | 0.2 | 0.1898554 | 0.313597 | 0.006276641 | 3608.412 | -561.7819 | -90.83477 | 0 | 0 | 3607.388 | 334.1716 | 0 | 0 | 0 | 0 | -90.83477 | -561.7247 | 0 | 0 | -271.0848 | 0 | 0 | -2.451283 | -3.2692 | 0.7498113 | -0.1534149 | 0.4292149 | -0.04017627 | 0.4211897
1699021255.2 | -1.2434 | -399.9085 | 4.01379 | 15p-Cu | 1 | Aquivion | 20 | Air | 3.7 | 2 | 0 | 2 | 0 | 0 | 100 | Commercial IrOx on Ti | 5 | 0 | 100 | 0 | 0.5 | 5 | Carbon dioxide reduction | Al tape 16 mm | 0.5 | Electrospun PVDF-HFP | 0 | 1 | 0 | 0 | 0 | Air | 1 | 0 | TRUE | PVDF-HFP | 0.2 | 0.3390897 | 0.3790998 | 0.01189853 | 3943.886 | -695.7565 | -133.5747 | 0 | 0 | 3942.388 | 334 | 0 | 0 | 0 | 0 | -133.5747 | -695.6994 | 0 | 0 | -399.9244 | 0 | 0 | 0 | -3.334119 | 0 | -0.1640747 | -0.3862097 | -0.04599577 | 0.06182648
1699021593.2 | -1.259063 | -399.9564 | 4.00662 | 15p-Cu | 1 | Aquivion | 20 | Air | 3.7 | 2 | 0 | 2 | 0 | 0 | 100 | Commercial IrOx on Ti | 5 | 0 | 100 | 0 | 0.5 | 5 | Carbon dioxide reduction | Al tape 16 mm | 0.5 | Electrospun PVDF-HFP | 0 | 1 | 0 | 0 | 0 | Air | 1 | 0 | TRUE | PVDF-HFP | 0.2 | 0.3575947 | 0.3936847 | 0.01349887 | 4281.891 | -831.3827 | -135.2263 | 0 | 0 | 4280.423 | 337.035 | 0 | 0 | 0 | 0 | -135.2263 | -831.3255 | 0 | 0 | -401.1891 | 0 | 0 | 0 | -3.306601 | 0 | -0.007169962 | 0.4202364 | -0.01566351 | 0.05633088
1699021929.8 | -1.280847 | -381.8027 | 4.030932 | 15p-Cu | 1 | Aquivion | 20 | Air | 3.7 | 2 | 0 | 2 | 0 | 0 | 100 | Commercial IrOx on Ti | 5 | 0 | 100 | 0 | 0.5 | 5 | Carbon dioxide reduction | Al tape 16 mm | 0.5 | Electrospun PVDF-HFP | 0 | 1 | 0 | 0 | 0 | Air | 1 | 0 | TRUE | PVDF-HFP | 0.2 | 0.375279 | 0.4094678 | 0.01524975 | 4618.458 | -966.2765 | -134.4939 | 0 | 0 | 4618.19 | 336.7671 | 0 | 0 | 0 | 0 | -134.4939 | -966.2194 | 0 | 0 | -399.2149 | 0 | 0 | 0 | -3.318574 | 0 | 0.02431205 | -0.03474426 | -0.02178371 | 0.0800281
1699022265.8 | -1.42335 | -399.9723 | 3.691929 | 15p-Cu | 1 | Aquivion | 20 | Air | 3.7 | 2 | 0 | 2 | 0 | 0 | 100 | Commercial IrOx on Ti | 5 | 0 | 100 | 0 | 0.5 | 5 | Carbon dioxide reduction | Al tape 16 mm | 0.5 | Electrospun PVDF-HFP | 0 | 1 | 0 | 0 | 0 | Air | 1 | 0 | TRUE | PVDF-HFP | 0.2 | 0.3659309 | 0.383471 | 0.01561957 | 4954.51 | -1100.041 | -133.7649 | 0 | 0 | 4953.597 | 335.4073 | 0 | 0 | 0 | 0 | -133.7649 | -1099.984 | 0 | 0 | -399.5579 | 0 | 0 | 0 | -3.308841 | 0 | -0.3390028 | 0.05039519 | -0.1425036 | 0.07637012
1699022602.7 | -1.580141 | -599.8949 | 3.455763 | 15p-Cu | 1 | Aquivion | 20 | Air | 3.7 | 2 | 0 | 2 | 0 | 0 | 100 | Commercial IrOx on Ti | 5 | 0 | 100 | 0 | 0.5 | 5 | Carbon dioxide reduction | Al tape 16 mm | 0.5 | Electrospun PVDF-HFP | 0 | 1 | 0 | 0 | 0 | Air | 1 | 0 | TRUE | PVDF-HFP | 0.2 | 0.3990245 | 0.2383662 | 0.02242046 | 5291.384 | -1253.538 | -153.0969 | 0 | 0 | 5290.768 | 336.1706 | 0 | 0 | 0 | 0 | -153.0969 | -1253.481 | 0 | 0 | -454.3203 | 0 | 0 | 0 | -3.484922 | 0 | -0.2361657 | 1.112829 | -0.1567905 | 0.3225586
1699022939.0 | -1.496889 | -599.9666 | 3.402834 | 15p-Cu | 1 | Aquivion | 20 | Air | 3.7 | 2 | 0 | 2 | 0 | 0 | 100 | Commercial IrOx on Ti | 5 | 0 | 100 | 0 | 0.5 | 5 | Carbon dioxide reduction | Al tape 16 mm | 0.5 | Electrospun PVDF-HFP | 0 | 1 | 0 | 0 | 0 | Air | 1 | 0 | TRUE | PVDF-HFP | 0.2 | 0.6789166 | 0.188749 | 0.03882045 | 5627.71 | -1455.101 | -200.9633 | 0 | 0 | 5626.768 | 335 | 0 | 0 | 0 | 0 | -200.9633 | -1455.044 | 0 | 0 | -599.8906 | 0 | 0 | 0 | -3.932345 | 0 | -0.05292929 | 0.5774244 | 0.0832516 | 0.08109767
1699023274.4 | -1.352709 | -599.911 | 3.336957 | 15p-Cu | 1 | Aquivion | 20 | Air | 3.7 | 2 | 0 | 2 | 0 | 0 | 100 | Commercial IrOx on Ti | 5 | 0 | 100 | 0 | 0.5 | 5 | Carbon dioxide reduction | Al tape 16 mm | 0.5 | Electrospun PVDF-HFP | 0 | 1 | 0 | 0 | 0 | Air | 1 | 0 | TRUE | PVDF-HFP | 0.2 | 0.7149843 | 0.1812186 | 0.04119638 | 5963.134 | -1656.305 | -200.6033 | 0 | 0 | 5961.941 | 334.1732 | 0 | 0 | 0 | 0 | -200.6033 | -1656.248 | 0 | 0 | -599.7977 | 0 | 0 | 0 | -3.90344 | 0 | -0.06587761 | 0.2420143 | 0.1441803 | 0.0884964
1699023614.1 | -1.352371 | -599.9003 | 3.263589 | 15p-Cu | 1 | Aquivion | 20 | Air | 3.7 | 2 | 0 | 2 | 0 | 0 | 100 | Commercial IrOx on Ti | 5 | 0 | 100 | 0 | 0.5 | 5 | Carbon dioxide reduction | Al tape 16 mm | 0.5 | Electrospun PVDF-HFP | 0 | 1 | 0 | 0 | 0 | Air | 1 | 0 | TRUE | PVDF-HFP | 0.2 | 0.7149627 | 0.1817722 | 0.04054835 | 6302.819 | -1860.264 | -203.3592 | 0 | 0 | 6301.941 | 339 | 0 | 0 | 0 | 0 | -203.3592 | -1860.207 | 0 | 0 | -599.8798 | 0 | 0 | 0 | -3.835948 | 0 | -0.07336756 | -0.01192622 | 0.0003377665 | 0.0900359
1699023949.9 | -1.671153 | -599.9121 | 2.83465 | 15p-Cu | 1 | Aquivion | 20 | Air | 3.7 | 2 | 0 | 2 | 0 | 0 | 100 | Commercial IrOx on Ti | 5 | 0 | 100 | 0 | 0.5 | 5 | Carbon dioxide reduction | Al tape 16 mm | 0.5 | Electrospun PVDF-HFP | 0 | 1 | 0 | 0 | 0 | Air | 1 | 0 | TRUE | PVDF-HFP | 0.2 | 0.7202249 | 0.1761474 | 0.04260196 | 6638.548 | -2061.159 | -200.295 | 0 | 0 | 6637.91 | 334.9692 | 0 | 0 | 0 | 0 | -200.295 | -2061.102 | 0 | 0 | -598.8443 | 0 | 0 | 0 | -3.838844 | 0 | -0.4289387 | -0.05831706 | -0.3187817 | 0.08927136
1699024286.3 | -1.884514 | -699.8806 | 2.520778 | 15p-Cu | 1 | Aquivion | 20 | Air | 3.7 | 2 | 0 | 2 | 0 | 0 | 100 | Commercial IrOx on Ti | 5 | 0 | 100 | 0 | 0.5 | 5 | Carbon dioxide reduction | Al tape 16 mm | 0.5 | Electrospun PVDF-HFP | 0 | 1 | 0 | 0 | 0 | Air | 1 | 0 | TRUE | PVDF-HFP | 0.2 | 0.6875445 | 0.1415035 | 0.03954832 | 6974.993 | -2270.296 | -208.5377 | 0 | 0 | 6974.021 | 335.1106 | 0 | 0 | 0 | 0 | -208.5377 | -2270.239 | 0 | 0 | -622.3846 | 0 | 0 | 0 | -3.888184 | 0 | -0.3138721 | 0.4435672 | -0.2133611 | 0.1397247
1699024621.9 | -1.959662 | -689.0418 | 2.520778 | 15p-Cu | 1 | Aquivion | 20 | Air | 3.7 | 2 | 0 | 2 | 0 | 0 | 100 | Commercial IrOx on Ti | 5 | 0 | 100 | 0 | 0.5 | 5 | Carbon dioxide reduction | Al tape 16 mm | 0.5 | Electrospun PVDF-HFP | 0 | 1 | 0 | 0 | 0 | Air | 1 | 0 | TRUE | PVDF-HFP | 0.2 | 0.7870284 | 0.1101515 | 0.04011333 | 7310.553 | -2505.181 | -234.1845 | 0 | 0 | 7310.021 | 335 | 0 | 0 | 0 | 0 | -234.1845 | -2505.123 | 0 | 0 | -699.0604 | 0 | 0 | 0 | -4.0949 | 0 | 0 | -1.036095 | -0.07514751 | 0.07991878
1699024957.6 | -1.815796 | -699.8347 | 2.520778 | 15p-Cu | 1 | Aquivion | 20 | Air | 3.7 | 2 | 0 | 2 | 0 | 0 | 100 | Commercial IrOx on Ti | 5 | 0 | 100 | 0 | 0.5 | 5 | Carbon dioxide reduction | Al tape 16 mm | 0.5 | Electrospun PVDF-HFP | 0 | 1 | 0 | 0 | 0 | Air | 1 | 0 | TRUE | PVDF-HFP | 0.2 | 0.08635211 | 0.01159834 | 0.003974007 | 7646.263 | -2513.407 | -7.526626 | 0 | 0 | 7321.775 | 10.7544 | 0 | 0 | 0 | 0 | -7.526626 | -2513.35 | 0 | 0 | -699.8659 | 0 | 0 | 0 | -4.017587 | 0 | 0 | -1.401337 | 0.1438656 | 0.03756179
1669901929.5 | -1.050791 | -9.898804 | 22.81713 | 15p-Cu | 1 | Nafion 117 | 22.5 | CO2 | 3.8 | 1 | 0 | 1 | 0 | 0 | 13 | Electrodeposited IrOx on Ti | 0 | 7.8 | 13 | 10 | 0.5 | 0 | Carbon dioxide reduction | Al tape 16 mm | 0.5 | Electrospun PVDF-HFP | 0 | 0 | 1 | 1 | 0 | CO2 | 1 | 0 | TRUE | PVDF-HFP | 0.2 | 0.1619102 | 0.1026656 | 0 | 1136.595 | -8.281066 | -3.566376 | 320.8703 | 0 | 815.6929 | 359.988 | 0 | 0.3933715 | 0 | -0.2192531 | -3.566376 | -8.061654 | 0 | 0.02719703 | -9.904458 | 0 | 0 | -1.680245 | 0 |  |  |  |  | 0.01003392
1669902663.7 | -1.050409 | -9.871436 | 24.40805 | 15p-Cu | 1 | Nafion 117 | 22.5 | CO2 | 3.8 | 1 | 0 | 1 | 0 | 0 | 13 | Electrodeposited IrOx on Ti | 0 | 7.8 | 13 | 10 | 0.5 | 0 | Carbon dioxide reduction | Al tape 16 mm | 0.5 | Electrospun PVDF-HFP | 0 | 0 | 1 | 1 | 0 | CO2 | 1 | 0 | TRUE | PVDF-HFP | 0.2 | 0.1788298 | 0.09935834 | 0 | 1870.75 | -15.55482 | -7.263848 | 320.8703 | 0 | 1549.801 | 733.1082 | 0 | 0.2070397 | 0 | -0.2192531 | -7.263848 | -15.33541 | 0 | 0.01429718 | -9.906681 | 0 | 0 | -1.713625 | 0 |  | 1.590923 | -0.1508723 | 0.0003819652 | 0.006974535
1669903031.2 | -1.063057 | -9.887378 | 24.44144 | 15p-Cu | 1 | Nafion 117 | 22.5 | CO2 | 3.8 | 1 | 0 | 1 | 0 | 0 | 13 | Electrodeposited IrOx on Ti | 0 | 7.8 | 13 | 10 | 0.5 | 0 | Carbon dioxide reduction | Al tape 16 mm | 0.5 | Electrospun PVDF-HFP | 0 | 0 | 1 | 1 | 0 | CO2 | 1 | 0 | TRUE | PVDF-HFP | 0.2 | 0.175201 | 0.09607535 | 0 | 2238.319 | -19.19713 | -3.6324 | 320.8703 | 0 | 1917.383 | 366.5822 | 0 | 0.167348 | 0 | -0.2192531 | -3.6324 | -18.97772 | 0 | 0.01155319 | -9.90635 | 0 | 0 | -1.710047 | 0 |  | 0.03338548 | -0.007585466 | -0.01264812 | 0.006115059
1669903398.7 | -1.050592 | -9.936178 | 24.72522 | 15p-Cu | 1 | Nafion 117 | 22.5 | CO2 | 3.8 | 1 | 0 | 1 | 0 | 0 | 13 | Electrodeposited IrOx on Ti | 0 | 7.8 | 13 | 10 | 0.5 | 0 | Carbon dioxide reduction | Al tape 16 mm | 0.5 | Electrospun PVDF-HFP | 0 | 0 | 1 | 1 | 0 | CO2 | 1 | 0 | TRUE | PVDF-HFP | 0.2 | 0.1805321 | 0.09208857 | 0 | 2605.812 | -22.83385 | -3.626813 | 320.8703 | 0 | 2284.494 | 366.1108 | 0 | 0.1404557 | 0 | -0.2192531 | -3.626813 | -22.61444 | 0 | 0.009695269 | -9.904861 | 0 | 0 | -1.716624 | 0 |  | 0.2837838 | -0.008816158 | 0.01246498 | 0.003489404
1669904132.4 | -1.046136 | -9.882063 | 19.4697 | 15p-Cu | 1 | Nafion 117 | 22.5 | CO2 | 3.8 | 1 | 0 | 1 | 0 | 0 | 13 | Electrodeposited IrOx on Ti | 0 | 7.8 | 13 | 10 | 0.5 | 0 | Carbon dioxide reduction | Al tape 16 mm | 0.5 | Electrospun PVDF-HFP | 0 | 0 | 1 | 1 | 0 | CO2 | 1 | 0 | TRUE | PVDF-HFP | 0.2 | 0.1888599 | 0.08661923 | 0 | 3339.525 | -30.10546 | -7.271612 | 320.8703 | 0 | 3018.591 | 734.0966 | 0 | 0.106298 | 0 | -0.2192531 | -7.271612 | -29.88605 | 0 | 0.007336301 | -9.903024 | 0 | 0 | -1.685495 | 0 |  | -5.255523 | -0.0748935 | 0.004456015 | 0.01927505
1669904499.5 | -1.04803 | -9.924022 | 17.84858 | 15p-Cu | 1 | Nafion 117 | 22.5 | CO2 | 3.8 | 1 | 0 | 1 | 0 | 0 | 13 | Electrodeposited IrOx on Ti | 0 | 7.8 | 13 | 10 | 0.5 | 0 | Carbon dioxide reduction | Al tape 16 mm | 0.5 | Electrospun PVDF-HFP | 0 | 0 | 1 | 1 | 0 | CO2 | 1 | 0 | TRUE | PVDF-HFP | 0.2 | 0.193593 | 0.08306005 | 0 | 3706.598 | -33.74192 | -3.626553 | 320.8703 | 0 | 3385.691 | 366.1 | 0 | 0.09477248 | 0 | -0.2192531 | -3.626553 | -33.52251 | 0 | 0.006540474 | -9.905895 | 0 | 0 | -1.64905 | 0 |  | -1.621126 | 0.09046986 | -0.00189436 | 0.003653909
1669904868.4 | -1.045067 | -9.852772 | 17.26518 | 15p-Cu | 1 | Nafion 117 | 22.5 | CO2 | 3.8 | 1 | 0 | 1 | 0 | 0 | 13 | Electrodeposited IrOx on Ti | 0 | 7.8 | 13 | 10 | 0.5 | 0 | Carbon dioxide reduction | Al tape 16 mm | 0.5 | Electrospun PVDF-HFP | 0 | 0 | 1 | 1 | 0 | CO2 | 1 | 0 | TRUE | PVDF-HFP | 0.2 | 0.1979494 | 0.08195013 | 0 | 4075.538 | -37.39812 | -3.64629 | 320.8703 | 0 | 3754.613 | 367.9222 | 0 | 0.08546029 | 0 | -0.2192531 | -3.64629 | -37.1787 | 0 | 0.005897276 | -9.906146 | 0 | 0 | -1.636056 | 0 |  | -0.5833978 | -0.07399007 | 0.002962711 | 0.003000287
1669905603.1 | -1.048503 | -9.926239 | 18.03601 | 15p-Cu | 1 | Nafion 117 | 22.5 | CO2 | 3.8 | 1 | 0 | 1 | 0 | 0 | 13 | Electrodeposited IrOx on Ti | 0 | 7.8 | 13 | 10 | 0.5 | 0 | Carbon dioxide reduction | Al tape 16 mm | 0.5 | Electrospun PVDF-HFP | 0 | 0 | 1 | 1 | 0 | CO2 | 1 | 0 | TRUE | PVDF-HFP | 0.2 | 0.2075467 | 0.07905105 | 0.02263412 | 4810.224 | -44.67504 | -7.267025 | 320.8703 | 0 | 4489.276 | 733.6632 | 0 | 0.07147484 | 0 | -0.2192531 | -7.267025 | -44.45563 | 0 | 0.004931953 | -9.90422 | 0 | 0 | -1.638097 | 0 |  | 0.7708348 | 0.4465556 | -0.003435541 | 0.004459186
1669906707.6 | -1.046088 | -9.863607 | 18.45287 | 15p-Cu | 1 | Nafion 117 | 22.5 | CO2 | 3.8 | 1 | 0 | 1 | 0 | 0 | 13 | Electrodeposited IrOx on Ti | 0 | 7.8 | 13 | 10 | 0.5 | 0 | Carbon dioxide reduction | Al tape 16 mm | 0.5 | Electrospun PVDF-HFP | 0 | 0 | 1 | 1 | 0 | CO2 | 1 | 0 | TRUE | PVDF-HFP | 0.2 | 0.2117706 | 0.07384899 | 0.08819687 | 5914.721 | -55.61922 | -10.93425 | 320.8703 | 0 | 5593.801 | 1103.525 | 0 | 0.05736176 | 0 | -0.2192531 | -10.93425 | -55.39981 | 0 | 0.003957651 | -9.90626 | 0 | 0 | -1.645663 | 0 |  | 0.4168562 | -0.01117462 | 0.00241464 | 0.00111137
1658395186.0 | -1.088429 | -199.9363 | 5.387683 | 15p-Cu | 1 | Nafion 117 | 22.5 | CO2 | 3.8 | 1 | 0 | 1 | 0 | 0 | 50 | Electrodeposited IrOx on Ti | 10 | 7.8 | 50 | 10 | 0.5 | 10 | Carbon dioxide reduction | Al tape 16 mm | 0.5 | Electrospun PVDF-HFP | 0 | 0 | 1 | 1 | 0 | CO2 | 1 | 0 | TRUE | PVDF-HFP | 0.2 | 0.04966296 | 0.4609504 | 0.02352467 | 2636.068 | -380.4928 | -66.06232 | 703.8504 | 23.8008 | 1931.72 | 336.4156 | 0.07074821 | 0.3643647 | -0.006855576 | -0.390475 | -66.05691 | -380.1067 | 0.0001037829 | 0.001027277 | -134.1571 | -0.193182 | 0.001439968 | -0.9164406 | -2.608514 | 0.3513267 |  |  |  | 0.535209
1669907074.8 | -1.040952 | -9.920711 | 18.84472 | 15p-Cu | 1 | Nafion 117 | 22.5 | CO2 | 3.8 | 1 | 0 | 1 | 0 | 0 | 13 | Electrodeposited IrOx on Ti | 0 | 7.8 | 13 | 10 | 0.5 | 0 | Carbon dioxide reduction | Al tape 16 mm | 0.5 | Electrospun PVDF-HFP | 0 | 0 | 1 | 1 | 0 | CO2 | 1 | 0 | TRUE | PVDF-HFP | 0.2 | 0.2029718 | 0.07128236 | 0 | 6281.852 | -59.25754 | -3.628415 | 320.8703 | 0 | 5960.923 | 366.1212 | 0 | 0.05382896 | 0 | -0.2192531 | -3.628415 | -59.03813 | 0 | 0.003713754 | -9.904418 | 0 | 0 | -1.646371 | 0 |  | 0.3918511 | -0.2236255 | 0.005136297 | 0.0007297898
1658395856.1 | -1.138409 | -199.948 | 5.032273 | 15p-Cu | 1 | Nafion 117 | 22.5 | CO2 | 3.8 | 1 | 0 | 1 | 0 | 0 | 50 | Electrodeposited IrOx on Ti | 10 | 7.8 | 50 | 10 | 0.5 | 10 | Carbon dioxide reduction | Al tape 16 mm | 0.5 | Electrospun PVDF-HFP | 0 | 0 | 1 | 1 | 0 | CO2 | 1 | 0 | TRUE | PVDF-HFP | 0.2 | 0.04353629 | 0.3908628 | 0.03984819 | 3306.138 | -507.2708 | -126.5781 | 727.6178 | 23.7674 | 2577.167 | 644.4479 | 0.03688025 | 0.2823324 | -0.007418484 | -0.3978934 | -126.5721 | -506.8788 | 5.861072e-05 | 0.0007849874 | -149.2168 | -0.2155779 | 0.001444729 | -0.9164152 | -2.58034 | 0.3551529 | -0.3554098 | 0.09724865 | -0.04998011 | 0.490067
1658396525.8 | -1.246932 | -199.9872 | 4.526174 | 15p-Cu | 1 | Nafion 117 | 22.5 | CO2 | 3.8 | 1 | 0 | 1 | 0 | 0 | 50 | Electrodeposited IrOx on Ti | 10 | 7.8 | 50 | 10 | 0.5 | 10 | Carbon dioxide reduction | Al tape 16 mm | 0.5 | Electrospun PVDF-HFP | 0 | 0 | 1 | 1 | 0 | CO2 | 1 | 0 | TRUE | PVDF-HFP | 0.2 | 0.05091282 | 0.4297118 | 0.02963842 | 3975.82 | -634.7516 | -127.2808 | 751.4852 | 23.8674 | 3222.517 | 644.3499 | 0.03704105 | 0.2331982 | -0.006692325 | -0.4045858 | -127.2755 | -634.3542 | 5.258141e-05 | 0.0006377915 | -153.5738 | -0.197866 | 0.00128841 | -0.9164076 | -2.588983 | 0.3539643 | -0.5060994 | 0.2246817 | -0.1085235 | 0.4941148
1658397195.3 | -1.246256 | -199.9338 | 4.583457 | 15p-Cu | 1 | Nafion 117 | 22.5 | CO2 | 3.8 | 1 | 0 | 1 | 0 | 0 | 50 | Electrodeposited IrOx on Ti | 10 | 7.8 | 50 | 10 | 0.5 | 10 | Carbon dioxide reduction | Al tape 16 mm | 0.5 | Electrospun PVDF-HFP | 0 | 0 | 1 | 1 | 0 | CO2 | 1 | 0 | TRUE | PVDF-HFP | 0.2 | 0.05062657 | 0.4493701 | 0.04253402 | 4645.362 | -762.0441 | -127.0926 | 775.3194 | 23.8342 | 3867.901 | 644.3833 | 0.03698761 | 0.2004497 | -0.006132278 | -0.410718 | -127.0878 | -761.642 | 4.825228e-05 | 0.0005392534 | -150.1228 | -0.1670328 | 0.001112641 | -0.9164132 | -2.583256 | 0.3547512 | 0.05728312 | -0.141956 | 0.000676895 | 0.4916161
1658397864.8 | -1.253632 | -199.9892 | 4.543531 | 15p-Cu | 1 | Nafion 117 | 22.5 | CO2 | 3.8 | 1 | 0 | 1 | 0 | 0 | 50 | Electrodeposited IrOx on Ti | 10 | 7.8 | 50 | 10 | 0.5 | 10 | Carbon dioxide reduction | Al tape 16 mm | 0.5 | Electrospun PVDF-HFP | 0 | 0 | 1 | 1 | 0 | CO2 | 1 | 0 | TRUE | PVDF-HFP | 0.2 | 0.05171131 | 0.4665421 | 0.04248479 | 5314.872 | -889.4491 | -127.205 | 799.1536 | 23.8342 | 4513.282 | 644.3813 | 0.03698773 | 0.1770671 | -0.006610618 | -0.4173287 | -127.1998 | -889.0418 | 5.197035e-05 | 0.000469414 | -153.0824 | -0.198042 | 0.001293696 | -0.9164155 | -2.585423 | 0.3544548 | -0.039926 | 0.01235608 | -0.007376011 | 0.4922931
1658398537.5 | -1.278294 | -199.9643 | 4.424565 | 15p-Cu | 1 | Nafion 117 | 22.5 | CO2 | 3.8 | 1 | 0 | 1 | 0 | 0 | 50 | Electrodeposited IrOx on Ti | 10 | 7.8 | 50 | 10 | 0.5 | 10 | Carbon dioxide reduction | Al tape 16 mm | 0.5 | Electrospun PVDF-HFP | 0 | 0 | 1 | 1 | 0 | CO2 | 1 | 0 | TRUE | PVDF-HFP | 0.2 | 0.05236194 | 0.476603 | 0.04624365 | 5987.57 | -1017.415 | -127.7654 | 822.921 | 23.7674 | 5162.73 | 648.448 | 0.03665275 | 0.1593965 | -0.007985698 | -0.4253144 | -127.7588 | -1017.001 | 6.250605e-05 | 0.0004182046 | -149.0735 | -0.2463584 | 0.001652597 | -0.9164212 | -2.57968 | 0.3552461 | -0.1189664 | -0.01788219 | -0.02466251 | 0.489905
1658399209.9 | -1.244456 | -199.9733 | 4.427816 | 15p-Cu | 1 | Nafion 117 | 22.5 | CO2 | 3.8 | 1 | 0 | 1 | 0 | 0 | 50 | Electrodeposited IrOx on Ti | 10 | 7.8 | 50 | 10 | 0.5 | 10 | Carbon dioxide reduction | Al tape 16 mm | 0.5 | Electrospun PVDF-HFP | 0 | 0 | 1 | 1 | 0 | CO2 | 1 | 0 | TRUE | PVDF-HFP | 0.2 | 0.05520757 | 0.5035652 | 0.03796412 | 6659.899 | -1145.033 | -127.418 | 846.7552 | 23.8342 | 5810.11 | 646.3803 | 0.03687334 | 0.1457382 | -0.005451941 | -0.4307663 | -127.4139 | -1144.615 | 4.278922e-05 | 0.0003763418 | -149.3591 | -0.1402448 | 0.0009389769 | -0.9164073 | -2.582221 | 0.354891 | 0.0032515 | 0.2362347 | 0.03383767 | 0.4915032
1658399879.6 | -1.404461 | -199.9867 | 4.354459 | 15p-Cu | 1 | Nafion 117 | 22.5 | CO2 | 3.8 | 1 | 0 | 1 | 0 | 0 | 50 | Electrodeposited IrOx on Ti | 10 | 7.8 | 50 | 10 | 0.5 | 10 | Carbon dioxide reduction | Al tape 16 mm | 0.5 | Electrospun PVDF-HFP | 0 | 0 | 1 | 1 | 0 | CO2 | 1 | 0 | TRUE | PVDF-HFP | 0.2 | 0.05236538 | 0.4822031 | 0.05866974 | 7329.684 | -1272.707 | -127.4743 | 870.6226 | 23.8674 | 6456.579 | 645.4689 | 0.03697684 | 0.1348427 | -0.005455364 | -0.4362217 | -127.4702 | -1272.285 | 4.279718e-05 | 0.0003428648 | -154.8275 | -0.1490613 | 0.0009627572 | -0.9164256 | -2.570083 | 0.3565744 | -0.07335773 | -0.03073148 | -0.1600041 | 0.4871686
1658401220.7 | -1.243273 | -199.9871 | 4.40101 | 15p-Cu | 1 | Nafion 117 | 22.5 | CO2 | 3.8 | 1 | 0 | 1 | 0 | 0 | 50 | Electrodeposited IrOx on Ti | 10 | 7.8 | 50 | 10 | 0.5 | 10 | Carbon dioxide reduction | Al tape 16 mm | 0.5 | Electrospun PVDF-HFP | 0 | 0 | 1 | 1 | 0 | CO2 | 1 | 0 | TRUE | PVDF-HFP | 0.2 | 0.05159854 | 0.4694797 | 0.0629819 | 8670.71 | -1521.958 | -249.0509 | 942.1916 | 71.569 | 7724.902 | 1267.323 | 0.05647257 | 0.1219681 | -0.01658124 | -0.4528029 | -249.0383 | -1521.523 | 6.65811e-05 | 0.0002975985 | -143.2153 | -0.1536575 | 0.001072913 | -0.9323859 | -2.585674 | 0.3605969 | 0.04655141 | -0.07699407 | 0.1611878 | 0.5171229
1658401892.2 | -1.281326 | -199.9927 | 4.353655 | 15p-Cu | 1 | Nafion 117 | 22.5 | CO2 | 3.8 | 1 | 0 | 1 | 0 | 0 | 50 | Electrodeposited IrOx on Ti | 10 | 7.8 | 50 | 10 | 0.5 | 10 | Carbon dioxide reduction | Al tape 16 mm | 0.5 | Electrospun PVDF-HFP | 0 | 0 | 1 | 1 | 0 | CO2 | 1 | 0 | TRUE | PVDF-HFP | 0.2 | 0.05320795 | 0.4728211 | 0.06252056 | 9342.211 | -1649.869 | -127.7118 | 966.059 | 23.8674 | 8372.368 | 646.4659 | 0.03691981 | 0.1153866 | -0.005581343 | -0.4583842 | -127.7075 | -1649.43 | 4.370411e-05 | 0.0002779046 | -155.2859 | -0.1535163 | 0.0009886044 | -0.9164354 | -2.585844 | 0.3544047 | -0.04735467 | -0.003806795 | -0.03805374 | 0.4941824
1658402562.1 | -1.313184 | -199.97 | 4.411302 | 15p-Cu | 1 | Nafion 117 | 22.5 | CO2 | 3.8 | 1 | 0 | 1 | 0 | 0 | 50 | Electrodeposited IrOx on Ti | 10 | 7.8 | 50 | 10 | 0.5 | 10 | Carbon dioxide reduction | Al tape 16 mm | 0.5 | Electrospun PVDF-HFP | 0 | 0 | 1 | 1 | 0 | CO2 | 1 | 0 | TRUE | PVDF-HFP | 0.2 | 0.04432437 | 0.3990996 | 0.06297956 | 10012.14 | -1777.488 | -127.4185 | 989.9264 | 23.8674 | 9017.839 | 644.4709 | 0.0370341 | 0.1097742 | -0.003874452 | -0.4622587 | -127.416 | -1777.046 | 3.04079e-05 | 0.0002601276 | -157.4422 | -0.08682174 | 0.0005514515 | -0.9234281 | -2.597889 | 0.3554533 | 0.05764653 | 0.01394211 | -0.03185752 | 0.4982889
1658403233.6 | -1.170523 | -200.0137 | 4.661688 | 15p-Cu | 1 | Nafion 117 | 22.5 | CO2 | 3.8 | 1 | 0 | 1 | 0 | 0 | 50 | Electrodeposited IrOx on Ti | 10 | 7.8 | 50 | 10 | 0.5 | 10 | Carbon dioxide reduction | Al tape 16 mm | 0.5 | Electrospun PVDF-HFP | 0 | 0 | 1 | 1 | 0 | CO2 | 1 | 0 | TRUE | PVDF-HFP | 0.2 | 0.04985936 | 0.3662035 | 0.04904303 | 10683.68 | -1904.709 | -127.0207 | 1013.794 | 23.8674 | 9665.311 | 646.472 | 0.03691947 | 0.1048899 | -0.00561738 | -0.4678761 | -127.0164 | -1904.263 | 4.422562e-05 | 0.0002456993 | -150.8312 | -0.1515709 | 0.001004904 | -0.9607256 | -2.553112 | 0.3762959 | 0.2503859 | 0.3272906 | 0.1426608 | 0.4781782
1658403904.0 | -1.315861 | -199.95 | 4.785422 | 15p-Cu | 1 | Nafion 117 | 22.5 | CO2 | 3.8 | 1 | 0 | 1 | 0 | 0 | 50 | Electrodeposited IrOx on Ti | 10 | 7.8 | 50 | 10 | 0.5 | 10 | Carbon dioxide reduction | Al tape 16 mm | 0.5 | Electrospun PVDF-HFP | 0 | 0 | 1 | 1 | 0 | CO2 | 1 | 0 | TRUE | PVDF-HFP | 0.2 | 0.04966366 | 0.3660329 | 0.08779814 | 11354.04 | -2031.907 | -126.9979 | 1037.695 | 23.9008 | 10311.75 | 645.4377 | 0.03703037 | 0.1006323 | -0.004044916 | -0.471921 | -126.9951 | -2031.458 | 3.185095e-05 | 0.0002323066 | -155.3266 | -0.08959995 | 0.0005768488 | -0.9565574 | -2.604061 | 0.3673329 | 0.1237344 | -0.2274874 | -0.1453378 | 0.4991385
1658404576.5 | -1.29839 | -199.9937 | 4.659709 | 15p-Cu | 1 | Nafion 117 | 22.5 | CO2 | 3.8 | 1 | 0 | 1 | 0 | 0 | 50 | Electrodeposited IrOx on Ti | 10 | 7.8 | 50 | 10 | 0.5 | 10 | Carbon dioxide reduction | Al tape 16 mm | 0.5 | Electrospun PVDF-HFP | 0 | 0 | 1 | 1 | 0 | CO2 | 1 | 0 | TRUE | PVDF-HFP | 0.2 | 0.05865253 | 0.4091132 | 0.06525217 | 12026.51 | -2159.815 | -127.708 | 1061.562 | 23.8674 | 10960.1 | 647.347 | 0.03686956 | 0.096857 | -0.00552663 | -0.4774476 | -127.7038 | -2159.362 | 4.327695e-05 | 0.0002211059 | -155.8697 | -0.1544921 | 0.0009911617 | -0.9465706 | -2.60767 | 0.3629948 | -0.1257133 | -0.03788514 | 0.01747141 | 0.4998866
1658405248.5 | -1.338578 | -199.9732 | 4.711911 | 15p-Cu | 1 | Nafion 117 | 22.5 | CO2 | 3.8 | 1 | 0 | 1 | 0 | 0 | 50 | Electrodeposited IrOx on Ti | 10 | 7.8 | 50 | 10 | 0.5 | 10 | Carbon dioxide reduction | Al tape 16 mm | 0.5 | Electrospun PVDF-HFP | 0 | 0 | 1 | 1 | 0 | CO2 | 1 | 0 | TRUE | PVDF-HFP | 0.2 | 0.05939005 | 0.4096566 | 0.09842823 | 12698.55 | -2287.162 | -127.147 | 1085.463 | 23.9008 | 11607.41 | 646.3168 | 0.03698001 | 0.09351462 | -0.003983379 | -0.481431 | -127.1443 | -2286.706 | 3.13296e-05 | 0.0002105347 | -151.6192 | -0.08499664 | 0.000560593 | -0.9164297 | -2.636292 | 0.3476207 | 0.05220221 | -0.03528193 | -0.04018853 | 0.5138722
1658405918.1 | -1.109494 | -199.9849 | 4.905459 | 15p-Cu | 1 | Nafion 117 | 22.5 | CO2 | 3.8 | 1 | 0 | 1 | 0 | 0 | 50 | Electrodeposited IrOx on Ti | 10 | 7.8 | 50 | 10 | 0.5 | 10 | Carbon dioxide reduction | Al tape 16 mm | 0.5 | Electrospun PVDF-HFP | 0 | 0 | 1 | 1 | 0 | CO2 | 1 | 0 | TRUE | PVDF-HFP | 0.2 | 0.06141654 | 0.4001047 | 0.1240251 | 13368.13 | -2414.029 | -126.667 | 1109.397 | 23.934 | 12252.82 | 644.4044 | 0.03714128 | 0.09054218 | -0.003998469 | -0.4854295 | -126.6643 | -2413.57 | 3.156744e-05 | 0.0002011251 | -151.296 | -0.08693891 | 0.000574628 | -0.9192528 | -2.623879 | 0.3503412 | 0.1935476 | 0.2275496 | 0.2290838 | 0.5093393
1658406588.5 | -1.281371 | -199.9384 | 4.818352 | 15p-Cu | 1 | Nafion 117 | 22.5 | CO2 | 3.8 | 1 | 0 | 1 | 0 | 0 | 50 | Electrodeposited IrOx on Ti | 10 | 7.8 | 50 | 10 | 0.5 | 10 | Carbon dioxide reduction | Al tape 16 mm | 0.5 | Electrospun PVDF-HFP | 0 | 0 | 1 | 1 | 0 | CO2 | 1 | 0 | TRUE | PVDF-HFP | 0.2 | 0.06730978 | 0.4173406 | 0.1296316 | 14038.54 | -2541.628 | -127.399 | 1133.298 | 23.9008 | 12899.25 | 645.4367 | 0.03703043 | 0.08785761 | -0.005273739 | -0.4907032 | -127.395 | -2541.165 | 4.139676e-05 | 0.0001931017 | -152.7875 | -0.147197 | 0.0009634099 | -0.916434 | -2.65184 | 0.3455841 | -0.08710689 | 0.4497567 | -0.1718766 | 0.5204662
1658407258.4 | -1.359675 | -199.9843 | 4.405415 | 15p-Cu | 1 | Nafion 117 | 22.5 | CO2 | 3.8 | 1 | 0 | 1 | 0 | 0 | 50 | Electrodeposited IrOx on Ti | 10 | 7.8 | 50 | 10 | 0.5 | 10 | Carbon dioxide reduction | Al tape 16 mm | 0.5 | Electrospun PVDF-HFP | 0 | 0 | 1 | 1 | 0 | CO2 | 1 | 0 | TRUE | PVDF-HFP | 0.2 | 0.07062493 | 0.4133164 | 0.1248698 | 14708.39 | -2669.473 | -127.6459 | 1157.232 | 23.934 | 13545.53 | 645.2784 | 0.03709097 | 0.08543272 | -0.004644278 | -0.4953475 | -127.6425 | -2669.008 | 3.638505e-05 | 0.0001855924 | -157.4189 | -0.1191969 | 0.0007571956 | -0.9164496 | -2.639081 | 0.3472609 | -0.412937 | -0.2986846 | -0.07830421 | 0.5150853
1658408601.4 | -1.216839 | -199.9954 | 4.810122 | 15p-Cu | 1 | Nafion 117 | 22.5 | CO2 | 3.8 | 1 | 0 | 1 | 0 | 0 | 50 | Electrodeposited IrOx on Ti | 10 | 7.8 | 50 | 10 | 0.5 | 10 | Carbon dioxide reduction | Al tape 16 mm | 0.5 | Electrospun PVDF-HFP | 0 | 0 | 1 | 1 | 0 | CO2 | 1 | 0 | TRUE | PVDF-HFP | 0.2 | 0.07655143 | 0.3993715 | 0.1532047 | 16051.39 | -2918.465 | -248.7913 | 1229.067 | 71.8354 | 14815.71 | 1269.181 | 0.05659983 | 0.08295699 | -0.01364029 | -0.5089878 | -248.7814 | -2917.989 | 5.482843e-05 | 0.000174431 | -139.9046 | -0.1121757 | 0.0008018012 | -0.9164488 | -2.652027 | 0.3455655 | 0.4047071 | 0.1119841 | 0.1428359 | 0.5450369
1658409272.9 | -1.342853 | -199.9931 | 4.532894 | 15p-Cu | 1 | Nafion 117 | 22.5 | CO2 | 3.8 | 1 | 0 | 1 | 0 | 0 | 50 | Electrodeposited IrOx on Ti | 10 | 7.8 | 50 | 10 | 0.5 | 10 | Carbon dioxide reduction | Al tape 16 mm | 0.5 | Electrospun PVDF-HFP | 0 | 0 | 1 | 1 | 0 | CO2 | 1 | 0 | TRUE | PVDF-HFP | 0.2 | 0.07705055 | 0.3821588 | 0.1829696 | 16722.96 | -3046.281 | -127.6168 | 1253.034 | 23.9674 | 15462.3 | 645.5839 | 0.03712515 | 0.08103805 | -0.0037267 | -0.5127145 | -127.6143 | -3045.803 | 2.920283e-05 | 0.0001683347 | -152.8646 | -0.07663636 | 0.0005013348 | -0.9164586 | -2.655525 | 0.3451139 | -0.2772281 | -0.01208341 | -0.1260139 | 0.5213764
1658409944.2 | -1.337599 | -199.9854 | 4.709517 | 15p-Cu | 1 | Nafion 117 | 22.5 | CO2 | 3.8 | 1 | 0 | 1 | 0 | 0 | 50 | Electrodeposited IrOx on Ti | 10 | 7.8 | 50 | 10 | 0.5 | 10 | Carbon dioxide reduction | Al tape 16 mm | 0.5 | Electrospun PVDF-HFP | 0 | 0 | 1 | 1 | 0 | CO2 | 1 | 0 | TRUE | PVDF-HFP | 0.2 | 0.06896701 | 0.2838369 | 0.215595 | 17394.26 | -3174.283 | -127.8011 | 1277.002 | 23.9674 | 16109.88 | 646.585 | 0.03706767 | 0.07926823 | -0.005327899 | -0.5180424 | -127.797 | -3173.8 | 4.169032e-05 | 0.0001632246 | -153.6697 | -0.1470108 | 0.0009566675 | -0.9164585 | -2.663984 | 0.3440181 | 0.1766236 | 0.2288241 | 0.005254518 | 0.5245722
1658410613.7 | -1.345257 | -199.9483 | 4.769695 | 15p-Cu | 1 | Nafion 117 | 22.5 | CO2 | 3.8 | 1 | 0 | 1 | 0 | 0 | 50 | Electrodeposited IrOx on Ti | 10 | 7.8 | 50 | 10 | 0.5 | 10 | Carbon dioxide reduction | Al tape 16 mm | 0.5 | Electrospun PVDF-HFP | 0 | 0 | 1 | 1 | 0 | CO2 | 1 | 0 | TRUE | PVDF-HFP | 0.2 | 0.07250763 | 0.2579041 | 0.1878713 | 18063.75 | -3301.667 | -127.1848 | 1300.969 | 23.9674 | 16755.13 | 644.2479 | 0.03720214 | 0.07764602 | -0.004853224 | -0.5228956 | -127.1811 | -3301.181 | 3.815994e-05 | 0.0001583965 | -152.2165 | -0.123658 | 0.0008123827 | -0.9164447 | -2.668946 | 0.3433732 | 0.06017756 | -0.09492367 | -0.007658644 | 0.5269359
1658411284.3 | -1.334685 | -199.9685 | 4.722384 | 15p-Cu | 1 | Nafion 117 | 22.5 | CO2 | 3.8 | 1 | 0 | 1 | 0 | 0 | 50 | Electrodeposited IrOx on Ti | 10 | 7.8 | 50 | 10 | 0.5 | 10 | Carbon dioxide reduction | Al tape 16 mm | 0.5 | Electrospun PVDF-HFP | 0 | 0 | 1 | 1 | 0 | CO2 | 1 | 0 | TRUE | PVDF-HFP | 0.2 | 0.08485722 | 0.2668544 | 0.2329474 | 18734.29 | -3429.085 | -127.2182 | 1324.97 | 24.0008 | 17401.47 | 645.3357 | 0.03719118 | 0.07614129 | -0.003996313 | -0.5268919 | -127.2154 | -3428.597 | 3.141375e-05 | 0.0001536757 | -152.4689 | -0.08999987 | 0.0005902834 | -0.9164163 | -2.67313 | 0.3428252 | -0.04731098 | 0.01945669 | 0.01057262 | 0.5285201
1658411954.2 | -1.384873 | -199.9387 | 4.623866 | 15p-Cu | 1 | Nafion 117 | 22.5 | CO2 | 3.8 | 1 | 0 | 1 | 0 | 0 | 50 | Electrodeposited IrOx on Ti | 10 | 7.8 | 50 | 10 | 0.5 | 10 | Carbon dioxide reduction | Al tape 16 mm | 0.5 | Electrospun PVDF-HFP | 0 | 0 | 1 | 1 | 0 | CO2 | 1 | 0 | TRUE | PVDF-HFP | 0.2 | 0.09202184 | 0.2969317 | 0.2381854 | 19404.25 | -3556.643 | -127.3575 | 1348.971 | 24.0008 | 18046.98 | 644.5127 | 0.03723868 | 0.07474774 | -0.004099712 | -0.5309916 | -127.3546 | -3556.151 | 3.219132e-05 | 0.0001493164 | -153.0653 | -0.09441642 | 0.0006168374 | -0.9164395 | -2.671519 | 0.3430406 | -0.0985179 | 0.1508263 | -0.05018835 | 0.5280672
1658412623.6 | -1.328411 | -199.9446 | 4.622066 | 15p-Cu | 1 | Nafion 117 | 22.5 | CO2 | 3.8 | 1 | 0 | 1 | 0 | 0 | 50 | Electrodeposited IrOx on Ti | 10 | 7.8 | 50 | 10 | 0.5 | 10 | Carbon dioxide reduction | Al tape 16 mm | 0.5 | Electrospun PVDF-HFP | 0 | 0 | 1 | 1 | 0 | CO2 | 1 | 0 | TRUE | PVDF-HFP | 0.2 | 0.09536348 | 0.2926636 | 0.2835853 | 20073.61 | -3684 | -127.1573 | 1373.038 | 24.0674 | 18692.46 | 644.4821 | 0.03734378 | 0.07345412 | -0.002738628 | -0.5337303 | -127.1558 | -3683.507 | 2.153758e-05 | 0.0001448973 | -152.7128 | -0.03506223 | 0.0002295958 | -0.9164508 | -2.671309 | 0.3430718 | -0.001800103 | 0.2158611 | 0.05646165 | 0.5279346
1658413295.9 | -1.330265 | -199.9473 | 4.699369 | 15p-Cu | 1 | Nafion 117 | 22.5 | CO2 | 3.8 | 1 | 0 | 1 | 0 | 0 | 50 | Electrodeposited IrOx on Ti | 10 | 7.8 | 50 | 10 | 0.5 | 10 | Carbon dioxide reduction | Al tape 16 mm | 0.5 | Electrospun PVDF-HFP | 0 | 0 | 1 | 1 | 0 | CO2 | 1 | 0 | TRUE | PVDF-HFP | 0.2 | 0.101209 | 0.2706238 | 0.3367745 | 20745.98 | -3811.775 | -127.5747 | 1397.072 | 24.034 | 19339.91 | 646.4493 | 0.03717847 | 0.07223778 | -0.003030702 | -0.536761 | -127.5729 | -3811.28 | 2.375663e-05 | 0.0001408348 | -153.1754 | -0.0496582 | 0.0003241917 | -0.9164609 | -2.668232 | 0.3434713 | 0.07730332 | 0.1747884 | -0.001853255 | 0.5264239
1666776984.4 | -1.247503 | -200.1406 | 5.800273 | 15p-Cu | 1 | Nafion 117 | 22.5 | CO2 | 3.8 | 1 | 0 | 1 | 0 | 0 | 50 | Electrodeposited IrOx on Ti | 10 | 7.8 | 100 | 10 | 0.5 | 10 | Carbon dioxide reduction | Al tape 16 mm | 0.5 | Electrospun PVDF-HFP | 0 | 0 | 1 | 1 | 0 | CO2 | 1 | 0 | TRUE | PVDF-HFP | 0.2 | 0.04300776 | 0.447135 | 0.06294455 | 1074.805 | -171.2868 | -62.58101 | 187.2526 | 31.2061 | 887.2258 | 328.4824 | 0.09500084 | 0.211054 | -0.007980229 | -0.07940225 | -62.57425 | -171.2084 | 0.0001275322 | 0.0004637753 | -183.8021 | -0.114524 | 0.0006230832 | -0.8742512 | -2.841949 | 0.3076239 |  |  |  | 0.4229897
1658413965.9 | -1.338504 | -199.974 | 4.622846 | 15p-Cu | 1 | Nafion 117 | 22.5 | CO2 | 3.8 | 1 | 0 | 1 | 0 | 0 | 50 | Electrodeposited IrOx on Ti | 10 | 7.8 | 50 | 10 | 0.5 | 10 | Carbon dioxide reduction | Al tape 16 mm | 0.5 | Electrospun PVDF-HFP | 0 | 0 | 1 | 1 | 0 | CO2 | 1 | 0 | TRUE | PVDF-HFP | 0.2 | 0.1108151 | 0.2461941 | 0.3818292 | 21415.96 | -3939.274 | -127.2991 | 1421.106 | 24.034 | 19985.36 | 644.4464 | 0.03729403 | 0.07110737 | -0.003696295 | -0.5404573 | -127.2966 | -3938.776 | 2.903686e-05 | 0.0001372145 | -156.5296 | -0.07632912 | 0.0004876337 | -0.9164518 | -2.669905 | 0.3432526 | -0.07652341 | -0.1140251 | -0.008239773 | 0.52732
1666777356.7 | -1.263193 | -200.1633 | 5.764387 | 15p-Cu | 1 | Nafion 117 | 22.5 | CO2 | 3.8 | 1 | 0 | 1 | 0 | 0 | 50 | Electrodeposited IrOx on Ti | 10 | 7.8 | 100 | 10 | 0.5 | 10 | Carbon dioxide reduction | Al tape 16 mm | 0.5 | Electrospun PVDF-HFP | 0 | 0 | 1 | 1 | 0 | CO2 | 1 | 0 | TRUE | PVDF-HFP | 0.2 | 0.04059545 | 0.4173174 | 0.06307235 | 1447.121 | -236.346 | -64.85901 | 218.3967 | 31.1441 | 1228.168 | 339.9427 | 0.09161574 | 0.1778231 | -0.006554516 | -0.08595676 | -64.85368 | -236.2623 | 0.0001010662 | 0.0003638192 | -184.3519 | -0.057038 | 0.0003093973 | -0.874256 | -2.83013 | 0.3089102 | -0.03588633 | 0.2269816 | -0.01568986 | 0.4128358
1658414636.2 | -1.342313 | -199.988 | 4.649129 | 15p-Cu | 1 | Nafion 117 | 22.5 | CO2 | 3.8 | 1 | 0 | 1 | 0 | 0 | 50 | Electrodeposited IrOx on Ti | 10 | 7.8 | 50 | 10 | 0.5 | 10 | Carbon dioxide reduction | Al tape 16 mm | 0.5 | Electrospun PVDF-HFP | 0 | 0 | 1 | 1 | 0 | CO2 | 1 | 0 | TRUE | PVDF-HFP | 0.2 | 0.1129543 | 0.2381283 | 0.4048942 | 22086.2 | -4066.85 | -127.3766 | 1445.14 | 24.034 | 20631.8 | 645.4473 | 0.03723619 | 0.0700443 | -0.004201877 | -0.5446591 | -127.3736 | -4066.35 | 3.298862e-05 | 0.000133943 | -152.4142 | -0.09916936 | 0.0006506572 | -0.9164489 | -2.671179 | 0.3430878 | 0.02628378 | 0.1319381 | -0.003808964 | 0.5277422
1666777724.2 | -1.258194 | -200.1542 | 5.649692 | 15p-Cu | 1 | Nafion 117 | 22.5 | CO2 | 3.8 | 1 | 0 | 1 | 0 | 0 | 50 | Electrodeposited IrOx on Ti | 10 | 7.8 | 100 | 10 | 0.5 | 10 | Carbon dioxide reduction | Al tape 16 mm | 0.5 | Electrospun PVDF-HFP | 0 | 0 | 1 | 1 | 0 | CO2 | 1 | 0 | TRUE | PVDF-HFP | 0.2 | 0.04468765 | 0.4801431 | 0.07176223 | 1814.671 | -309.9127 | -73.36661 | 218.3967 | 0 | 1595.668 | 366.5 | 0 | 0.1368685 | 0 | -0.08595676 | -73.36661 | -309.8291 | 0 | 0.0002774328 | -200.1817 | 0 | 0 | 0 | -2.811946 | 0 | -0.1146949 | 0.224076 | 0.004999105 | 0.02187747
1666778090.2 | -1.279693 | -200.1765 | 5.595479 | 15p-Cu | 1 | Nafion 117 | 22.5 | CO2 | 3.8 | 1 | 0 | 1 | 0 | 0 | 50 | Electrodeposited IrOx on Ti | 10 | 7.8 | 100 | 10 | 0.5 | 10 | Carbon dioxide reduction | Al tape 16 mm | 0.5 | Electrospun PVDF-HFP | 0 | 0 | 1 | 1 | 0 | CO2 | 1 | 0 | TRUE | PVDF-HFP | 0.2 | 0.0435239 | 0.4451882 | 0.0680065 | 2180.585 | -373.7976 | -63.68466 | 249.4788 | 31.0821 | 1930.275 | 333.6063 | 0.09317 | 0.1292452 | -0.005617147 | -0.09157391 | -63.68027 | -373.7095 | 8.82086e-05 | 0.0002450403 | -184.1061 | -0.02727121 | 0.0001481277 | -0.8742386 | -2.814269 | 0.310645 | -0.05421288 | 0.2230786 | -0.02149842 | 0.411383
1666778458.4 | -1.269407 | -200.2236 | 5.580858 | 15p-Cu | 1 | Nafion 117 | 22.5 | CO2 | 3.8 | 1 | 0 | 1 | 0 | 0 | 50 | Electrodeposited IrOx on Ti | 10 | 7.8 | 100 | 10 | 0.5 | 10 | Carbon dioxide reduction | Al tape 16 mm | 0.5 | Electrospun PVDF-HFP | 0 | 0 | 1 | 1 | 0 | CO2 | 1 | 0 | TRUE | PVDF-HFP | 0.2 | 0.04475932 | 0.4920645 | 0.07509948 | 2548.864 | -447.5024 | -73.50467 | 249.4788 | 0 | 2298.475 | 367.2 | 0 | 0.108541 | 0 | -0.09157391 | -73.50467 | -447.4144 | 0 | 0.0002046736 | -200.1761 | 0 | 0 | 0 | -2.809324 | 0 | -0.0146206 | 0.2245204 | 0.01028581 | 0.00473378
1666778826.4 | -1.292436 | -200.1734 | 5.574303 | 15p-Cu | 1 | Nafion 117 | 22.5 | CO2 | 3.8 | 1 | 0 | 1 | 0 | 0 | 50 | Electrodeposited IrOx on Ti | 10 | 7.8 | 100 | 10 | 0.5 | 10 | Carbon dioxide reduction | Al tape 16 mm | 0.5 | Electrospun PVDF-HFP | 0 | 0 | 1 | 1 | 0 | CO2 | 1 | 0 | TRUE | PVDF-HFP | 0.2 | 0.04327386 | 0.4609543 | 0.08676243 | 2916.844 | -511.7391 | -64.0365 | 280.4989 | 31.0201 | 2635.24 | 335.7656 | 0.09238616 | 0.1064415 | -0.005363476 | -0.09693739 | -64.03236 | -511.6469 | 8.376196e-05 | 0.0001894615 | -184.0906 | -0.0161996 | 8.799797e-05 | -0.874237 | -2.829337 | 0.30899 | -0.006555332 | 0.2243381 | -0.02302917 | 0.4151655
1666779558.4 | -1.263096 | -200.1674 | 5.623316 | 15p-Cu | 1 | Nafion 117 | 22.5 | CO2 | 3.8 | 1 | 0 | 1 | 0 | 0 | 50 | Electrodeposited IrOx on Ti | 10 | 7.8 | 100 | 10 | 0.5 | 10 | Carbon dioxide reduction | Al tape 16 mm | 0.5 | Electrospun PVDF-HFP | 0 | 0 | 1 | 1 | 0 | CO2 | 1 | 0 | TRUE | PVDF-HFP | 0.2 | 0.04540904 | 0.4834171 | 0.08846195 | 3648.81 | -648.9527 | -137.0134 | 311.457 | 30.9581 | 3335.968 | 699.7276 | 0.04424307 | 0.0933633 | -0.004828757 | -0.1017661 | -137.0098 | -648.8569 | 3.524387e-05 | 0.0001568391 | -192.679 | -0.005794118 | 3.007134e-05 | -0.8742289 | -2.807916 | 0.3113444 | 0.04901286 | 0.2251829 | 0.0293403 | 0.2915939
1666779924.6 | -1.262857 | -200.1846 | 5.606864 | 15p-Cu | 1 | Nafion 117 | 22.5 | CO2 | 3.8 | 1 | 0 | 1 | 0 | 0 | 50 | Electrodeposited IrOx on Ti | 10 | 7.8 | 100 | 10 | 0.5 | 10 | Carbon dioxide reduction | Al tape 16 mm | 0.5 | Electrospun PVDF-HFP | 0 | 0 | 1 | 1 | 0 | CO2 | 1 | 0 | TRUE | PVDF-HFP | 0.2 | 0.04519865 | 0.4531313 | 0.07496765 | 4014.993 | -712.9424 | -63.7895 | 342.4151 | 30.9581 | 3670.898 | 333.9296 | 0.09270845 | 0.0932783 | -0.004588547 | -0.1063547 | -63.78613 | -712.8432 | 7.193644e-05 | 0.0001491979 | -184.1291 | 0.006382919 | -3.466546e-05 | -0.874217 | -2.803913 | 0.3117846 | -0.01645156 | -0.001996636 | 0.0002386594 | 0.4080179
1666780291.4 | -1.2444 | -200.1387 | 5.534191 | 15p-Cu | 1 | Nafion 117 | 22.5 | CO2 | 3.8 | 1 | 0 | 1 | 0 | 0 | 50 | Electrodeposited IrOx on Ti | 10 | 7.8 | 100 | 10 | 0.5 | 10 | Carbon dioxide reduction | Al tape 16 mm | 0.5 | Electrospun PVDF-HFP | 0 | 0 | 1 | 1 | 0 | CO2 | 1 | 0 | TRUE | PVDF-HFP | 0.2 | 0.0482395 | 0.5010745 | 0.07972081 | 4381.838 | -786.3627 | -73.22019 | 342.4151 | 0 | 4037.698 | 365.8 | 0 | 0.08480454 | 0 | -0.1063547 | -73.22019 | -786.2635 | 0 | 0.000135266 | -200.1645 | 0 | 0 | 0 | -2.795142 | 0 | -0.07267328 | -0.002000245 | 0.01845688 | 0.01325289
1666780659.3 | -1.266894 | -200.179 | 5.51804 | 15p-Cu | 1 | Nafion 117 | 22.5 | CO2 | 3.8 | 1 | 0 | 1 | 0 | 0 | 50 | Electrodeposited IrOx on Ti | 10 | 7.8 | 100 | 10 | 0.5 | 10 | Carbon dioxide reduction | Al tape 16 mm | 0.5 | Electrospun PVDF-HFP | 0 | 0 | 1 | 1 | 0 | CO2 | 1 | 0 | TRUE | PVDF-HFP | 0.2 | 0.0453224 | 0.4592804 | 0.08643893 | 4749.694 | -850.5704 | -64.00757 | 373.3732 | 30.9581 | 4374.327 | 335.6294 | 0.09223894 | 0.08535557 | -0.006075055 | -0.1124297 | -64.00269 | -850.4663 | 9.491875e-05 | 0.0001321978 | -184.1667 | -0.04512785 | 0.0002450381 | -0.874218 | -2.794828 | 0.3127985 | -0.01615108 | -0.002005758 | -0.0224942 | 0.4042309
1666781392.5 | -1.282951 | -200.1156 | 5.452299 | 15p-Cu | 1 | Nafion 117 | 22.5 | CO2 | 3.8 | 1 | 0 | 1 | 0 | 0 | 50 | Electrodeposited IrOx on Ti | 10 | 7.8 | 100 | 10 | 0.5 | 10 | Carbon dioxide reduction | Al tape 16 mm | 0.5 | Electrospun PVDF-HFP | 0 | 0 | 1 | 1 | 0 | CO2 | 1 | 0 | TRUE | PVDF-HFP | 0.2 | 0.04594531 | 0.4670177 | 0.09747577 | 5482.941 | -987.9138 | -137.1433 | 404.3313 | 30.9581 | 5076.355 | 701.0277 | 0.04416102 | 0.07964993 | -0.005678912 | -0.1181087 | -137.1388 | -987.8053 | 4.140997e-05 | 0.0001195667 | -192.6944 | -0.02798565 | 0.0001452333 | -0.8742051 | -2.789803 | 0.3133573 | -0.06574062 | 0.05011952 | -0.0160567 | 0.2868453
1666781758.7 | -1.274429 | -200.1615 | 5.393509 | 15p-Cu | 1 | Nafion 117 | 22.5 | CO2 | 3.8 | 1 | 0 | 1 | 0 | 0 | 50 | Electrodeposited IrOx on Ti | 10 | 7.8 | 100 | 10 | 0.5 | 10 | Carbon dioxide reduction | Al tape 16 mm | 0.5 | Electrospun PVDF-HFP | 0 | 0 | 1 | 1 | 0 | CO2 | 1 | 0 | TRUE | PVDF-HFP | 0.2 | 0.0463637 | 0.4368177 | 0.08174456 | 5849.095 | -1051.813 | -63.69944 | 435.2274 | 30.8961 | 5411.346 | 333.9914 | 0.09250568 | 0.08042867 | -0.004172672 | -0.1222813 | -63.69645 | -1051.702 | 6.55087e-05 | 0.00011627 | -184.1421 | 0.01720668 | -9.344243e-05 | -0.8742081 | -2.775854 | 0.314933 | -0.05879069 | 0.05312018 | 0.008521702 | 0.3992789
1666782126.0 | -1.288651 | -200.1126 | 5.329546 | 15p-Cu | 1 | Nafion 117 | 22.5 | CO2 | 3.8 | 1 | 0 | 1 | 0 | 0 | 50 | Electrodeposited IrOx on Ti | 10 | 7.8 | 100 | 10 | 0.5 | 10 | Carbon dioxide reduction | Al tape 16 mm | 0.5 | Electrospun PVDF-HFP | 0 | 0 | 1 | 1 | 0 | CO2 | 1 | 0 | TRUE | PVDF-HFP | 0.2 | 0.04749599 | 0.4788314 | 0.09867791 | 6216.387 | -1125.328 | -73.31442 | 435.2274 | 0 | 5778.646 | 366.3 | 0 | 0.0753165 | 0 | -0.1222813 | -73.31442 | -1125.216 | 0 | 0.0001086736 | -200.1486 | 0 | 0 | 0 | -2.780025 | 0 | -0.06396249 | 0.05328528 | -0.01422153 | 0.01299026
1666782491.8 | -1.301019 | -200.1176 | 5.326814 | 15p-Cu | 1 | Nafion 117 | 22.5 | CO2 | 3.8 | 1 | 0 | 1 | 0 | 0 | 50 | Electrodeposited IrOx on Ti | 10 | 7.8 | 100 | 10 | 0.5 | 10 | Carbon dioxide reduction | Al tape 16 mm | 0.5 | Electrospun PVDF-HFP | 0 | 0 | 1 | 1 | 0 | CO2 | 1 | 0 | TRUE | PVDF-HFP | 0.2 | 0.04602457 | 0.4451367 | 0.09798594 | 6582.244 | -1189.158 | -63.63025 | 466.1235 | 30.8961 | 6113.335 | 333.6889 | 0.09258954 | 0.07624701 | -0.004435708 | -0.126717 | -63.627 | -1189.044 | 6.971425e-05 | 0.0001065706 | -184.1679 | 0.01029939 | -5.592389e-05 | -0.8741878 | -2.776965 | 0.3147998 | -0.002732093 | 0.05307709 | -0.0123683 | 0.3997879
1666782857.9 | -1.270848 | -200.3223 | 5.341641 | 15p-Cu | 1 | Nafion 117 | 22.5 | CO2 | 3.8 | 1 | 0 | 1 | 0 | 0 | 50 | Electrodeposited IrOx on Ti | 10 | 7.8 | 100 | 10 | 0.5 | 10 | Carbon dioxide reduction | Al tape 16 mm | 0.5 | Electrospun PVDF-HFP | 0 | 0 | 1 | 1 | 0 | CO2 | 1 | 0 | TRUE | PVDF-HFP | 0.2 | 0.04406753 | 0.4440172 | 0.09317149 | 6948.304 | -1262.447 | -73.08894 | 466.1235 | 0 | 6479.497 | 365.162 | 0 | 0.07193822 | 0 | -0.126717 | -73.08894 | -1262.333 | 0 | 0.0001003832 | -200.1464 | 0 | 0 | 0 | -2.768231 | 0 | 0.01482732 | 0.05310654 | 0.03017146 | 0.009825613
1666783223.9 | -1.278002 | -200.1543 | 5.270059 | 15p-Cu | 1 | Nafion 117 | 22.5 | CO2 | 3.8 | 1 | 0 | 1 | 0 | 0 | 50 | Electrodeposited IrOx on Ti | 10 | 7.8 | 100 | 10 | 0.5 | 10 | Carbon dioxide reduction | Al tape 16 mm | 0.5 | Electrospun PVDF-HFP | 0 | 0 | 1 | 1 | 0 | CO2 | 1 | 0 | TRUE | PVDF-HFP | 0.2 | 0.04786085 | 0.4571192 | 0.1030482 | 7314.285 | -1326.295 | -63.71983 | 497.0196 | 30.8961 | 6814.226 | 334.089 | 0.09247866 | 0.07293853 | -0.004799521 | -0.1315166 | -63.71619 | -1326.177 | 7.532654e-05 | 9.916969e-05 | -184.8718 | 0.005480271 | -2.964363e-05 | -0.8741838 | -2.737174 | 0.3193746 | -0.07158259 | 0.05309508 | -0.007154514 | 0.3809654
1666783591.9 | -1.272474 | -200.1408 | 5.239293 | 15p-Cu | 1 | Nafion 117 | 22.5 | CO2 | 3.8 | 1 | 0 | 1 | 0 | 0 | 50 | Electrodeposited IrOx on Ti | 10 | 7.8 | 100 | 10 | 0.5 | 10 | Carbon dioxide reduction | Al tape 16 mm | 0.5 | Electrospun PVDF-HFP | 0 | 0 | 1 | 1 | 0 | CO2 | 1 | 0 | TRUE | PVDF-HFP | 0.2 | 0.0441976 | 0.4117842 | 0.1034394 | 7682.309 | -1390.579 | -64.08373 | 527.8537 | 30.8341 | 7151.125 | 335.8996 | 0.09179559 | 0.07381408 | -0.005887042 | -0.1374036 | -64.07899 | -1390.456 | 9.187164e-05 | 9.881908e-05 | -184.3391 | -0.03893449 | 0.0002112112 | -0.8741814 | -2.745492 | 0.3184061 | -0.03076608 | 0.05339147 | 0.005528615 | 0.3887197
1666783961.5 | -1.264407 | -200.1427 | 5.28598 | 15p-Cu | 1 | Nafion 117 | 22.5 | CO2 | 3.8 | 1 | 0 | 1 | 0 | 0 | 50 | Electrodeposited IrOx on Ti | 10 | 7.8 | 100 | 10 | 0.5 | 10 | Carbon dioxide reduction | Al tape 16 mm | 0.5 | Electrospun PVDF-HFP | 0 | 0 | 1 | 1 | 0 | CO2 | 1 | 0 | TRUE | PVDF-HFP | 0.2 | 0.05357522 | 0.4739316 | 0.1070543 | 8051.959 | -1464.569 | -73.78971 | 527.8537 | 0 | 7520.825 | 368.7 | 0 | 0.07018561 | 0 | -0.1374036 | -73.78971 | -1464.446 | 0 | 9.382634e-05 | -200.1348 | 0 | 0 | 0 | -2.725209 | 0 | 0.04668685 | 0.05362737 | 0.008066291 | 0.02016627
1666784328.2 | -1.3004 | -200.0911 | 5.204063 | 15p-Cu | 1 | Nafion 117 | 22.5 | CO2 | 3.8 | 1 | 0 | 1 | 0 | 0 | 50 | Electrodeposited IrOx on Ti | 10 | 7.8 | 100 | 10 | 0.5 | 10 | Carbon dioxide reduction | Al tape 16 mm | 0.5 | Electrospun PVDF-HFP | 0 | 0 | 1 | 1 | 0 | CO2 | 1 | 0 | TRUE | PVDF-HFP | 0.2 | 0.05094608 | 0.4320165 | 0.1093296 | 8418.657 | -1528.679 | -63.91011 | 558.6878 | 30.8341 | 7856.379 | 334.5534 | 0.09216496 | 0.07111264 | -0.004524101 | -0.1419277 | -63.90675 | -1528.553 | 7.079222e-05 | 9.285103e-05 | -184.3257 | 0.005314296 | -2.883102e-05 | -0.8741725 | -2.751673 | 0.3176876 | -0.08191647 | 0.0531991 | -0.0359926 | 0.3913328
1666784696.3 | -1.275865 | -200.1223 | 5.056044 | 15p-Cu | 1 | Nafion 117 | 22.5 | CO2 | 3.8 | 1 | 0 | 1 | 0 | 0 | 50 | Electrodeposited IrOx on Ti | 10 | 7.8 | 100 | 10 | 0.5 | 10 | Carbon dioxide reduction | Al tape 16 mm | 0.5 | Electrospun PVDF-HFP | 0 | 0 | 1 | 1 | 0 | CO2 | 1 | 0 | TRUE | PVDF-HFP | 0.2 | 0.04749403 | 0.4396568 | 0.1318831 | 8786.711 | -1602.346 | -73.46606 | 558.6878 | 0 | 8224.479 | 367.1 | 0 | 0.06792987 | 0 | -0.1419277 | -73.46606 | -1602.219 | 0 | 8.858196e-05 | -200.1255 | 0 | 0 | 0 | -2.725743 | 0 | -0.1480192 | 0.05339582 | 0.02453476 | 0.01250009
1666785064.4 | -1.300698 | -200.1591 | 4.952748 | 15p-Cu | 1 | Nafion 117 | 22.5 | CO2 | 3.8 | 1 | 0 | 1 | 0 | 0 | 50 | Electrodeposited IrOx on Ti | 10 | 7.8 | 100 | 10 | 0.5 | 10 | Carbon dioxide reduction | Al tape 16 mm | 0.5 | Electrospun PVDF-HFP | 0 | 0 | 1 | 1 | 0 | CO2 | 1 | 0 | TRUE | PVDF-HFP | 0.2 | 0.05276456 | 0.4416734 | 0.1280412 | 9154.829 | -1666.652 | -64.10583 | 589.4599 | 30.7721 | 8561.484 | 336.0057 | 0.09158208 | 0.0688502 | -0.006040708 | -0.1479684 | -64.10093 | -1666.52 | 9.423746e-05 | 8.878885e-05 | -184.4049 | -0.04459645 | 0.0002418399 | -0.8741624 | -2.706206 | 0.3230214 | -0.1032958 | 0.05340511 | -0.02483319 | 0.3765065
1666785430.4 | -1.307938 | -200.0735 | 4.908316 | 15p-Cu | 1 | Nafion 117 | 22.5 | CO2 | 3.8 | 1 | 0 | 1 | 0 | 0 | 50 | Electrodeposited IrOx on Ti | 10 | 7.8 | 100 | 10 | 0.5 | 10 | Carbon dioxide reduction | Al tape 16 mm | 0.5 | Electrospun PVDF-HFP | 0 | 0 | 1 | 1 | 0 | CO2 | 1 | 0 | TRUE | PVDF-HFP | 0.2 | 0.0509644 | 0.4045244 | 0.1178711 | 9520.843 | -1730.583 | -63.73141 | 620.294 | 30.8341 | 8896.427 | 333.9423 | 0.0923336 | 0.06972395 | -0.004528341 | -0.1524968 | -63.72803 | -1730.448 | 7.10573e-05 | 8.812558e-05 | -184.4231 | 0.01210913 | -6.565949e-05 | -0.8741578 | -2.705532 | 0.3231002 | -0.04443194 | 0.05309987 | -0.007239492 | 0.3774484
1666785798.5 | -1.334411 | -200.0863 | 5.01276 | 15p-Cu | 1 | Nafion 117 | 22.5 | CO2 | 3.8 | 1 | 0 | 1 | 0 | 0 | 50 | Electrodeposited IrOx on Ti | 10 | 7.8 | 100 | 10 | 0.5 | 10 | Carbon dioxide reduction | Al tape 16 mm | 0.5 | Electrospun PVDF-HFP | 0 | 0 | 1 | 1 | 0 | CO2 | 1 | 0 | TRUE | PVDF-HFP | 0.2 | 0.05652394 | 0.4439726 | 0.1377239 | 9888.933 | -1804.247 | -73.46335 | 620.294 | 0 | 9264.527 | 367.1 | 0 | 0.06695366 | 0 | -0.1524968 | -73.46335 | -1804.112 | 0 | 8.452733e-05 | -200.1181 | 0 | 0 | 0 | -2.71574 | 0 | 0.1044442 | 0.05340105 | -0.02647331 | 0.02647486
1666786168.0 | -1.292298 | -200.0847 | 5.043495 | 15p-Cu | 1 | Nafion 117 | 22.5 | CO2 | 3.8 | 1 | 0 | 1 | 0 | 0 | 50 | Electrodeposited IrOx on Ti | 10 | 7.8 | 100 | 10 | 0.5 | 10 | Carbon dioxide reduction | Al tape 16 mm | 0.5 | Electrospun PVDF-HFP | 0 | 0 | 1 | 1 | 0 | CO2 | 1 | 0 | TRUE | PVDF-HFP | 0.2 | 0.0559915 | 0.4084937 | 0.1382517 | 10258.47 | -1868.854 | -64.40773 | 651.1281 | 30.8341 | 9602.968 | 337.4417 | 0.09137607 | 0.06780488 | -0.003887006 | -0.1563838 | -64.40499 | -1868.717 | 6.035256e-05 | 8.36851e-05 | -184.5097 | 0.02481854 | -0.0001345108 | -0.8741353 | -2.722328 | 0.3210984 | 0.03073488 | 0.05361039 | 0.04211313 | 0.3808039
1666786535.0 | -1.294359 | -200.0827 | 5.022514 | 15p-Cu | 1 | Nafion 117 | 22.5 | CO2 | 3.8 | 1 | 0 | 1 | 0 | 0 | 50 | Electrodeposited IrOx on Ti | 10 | 7.8 | 100 | 10 | 0.5 | 10 | Carbon dioxide reduction | Al tape 16 mm | 0.5 | Electrospun PVDF-HFP | 0 | 0 | 1 | 1 | 0 | CO2 | 1 | 0 | TRUE | PVDF-HFP | 0.2 | 0.05937218 | 0.4408202 | 0.1665518 | 10625.37 | -1942.276 | -73.22126 | 651.1281 | 0 | 9969.868 | 365.9 | 0 | 0.0653096 | 0 | -0.1563838 | -73.22126 | -1942.138 | 0 | 8.052144e-05 | -200.1128 | 0 | 0 | 0 | -2.718208 | 0 | -0.02098144 | 0.05322957 | -0.002061037 | 0.01344105
1666786902.1 | -1.316235 | -200.0406 | 4.929929 | 15p-Cu | 1 | Nafion 117 | 22.5 | CO2 | 3.8 | 1 | 0 | 1 | 0 | 0 | 50 | Electrodeposited IrOx on Ti | 10 | 7.8 | 100 | 10 | 0.5 | 10 | Carbon dioxide reduction | Al tape 16 mm | 0.5 | Electrospun PVDF-HFP | 0 | 0 | 1 | 1 | 0 | CO2 | 1 | 0 | TRUE | PVDF-HFP | 0.2 | 0.06259604 | 0.4138972 | 0.1608562 | 10992.54 | -2006.397 | -63.92141 | 682.0242 | 30.8961 | 10305.84 | 334.9747 | 0.09223413 | 0.0661784 | -0.004178382 | -0.1605621 | -63.91835 | -2006.257 | 6.537061e-05 | 8.003071e-05 | -184.4517 | 0.02129823 | -0.0001154678 | -0.8741293 | -2.725199 | 0.320758 | -0.09258451 | 0.05326685 | -0.02187629 | 0.3828251
1666787638.7 | -1.28573 | -200.1216 | 4.891442 | 15p-Cu | 1 | Nafion 117 | 22.5 | CO2 | 3.8 | 1 | 0 | 1 | 0 | 0 | 50 | Electrodeposited IrOx on Ti | 10 | 7.8 | 100 | 10 | 0.5 | 10 | Carbon dioxide reduction | Al tape 16 mm | 0.5 | Electrospun PVDF-HFP | 0 | 0 | 1 | 1 | 0 | CO2 | 1 | 0 | TRUE | PVDF-HFP | 0.2 | 0.063361 | 0.4068512 | 0.1913208 | 11729.12 | -2144.504 | -137.9063 | 712.8583 | 30.8341 | 11011.29 | 704.4428 | 0.04377091 | 0.06473888 | -0.004840966 | -0.1654031 | -137.9025 | -2144.359 | 3.510426e-05 | 7.713405e-05 | -192.8634 | 0.008168216 | -4.235234e-05 | -0.874136 | -2.701337 | 0.3235938 | -0.03848753 | 0.01669762 | 0.03050488 | 0.2666333
1666788004.8 | -1.290533 | -200.078 | 4.896515 | 15p-Cu | 1 | Nafion 117 | 22.5 | CO2 | 3.8 | 1 | 0 | 1 | 0 | 0 | 50 | Electrodeposited IrOx on Ti | 10 | 7.8 | 100 | 10 | 0.5 | 10 | Carbon dioxide reduction | Al tape 16 mm | 0.5 | Electrospun PVDF-HFP | 0 | 0 | 1 | 1 | 0 | CO2 | 1 | 0 | TRUE | PVDF-HFP | 0.2 | 0.06264208 | 0.3700667 | 0.1790382 | 12095.23 | -2208.462 | -63.75824 | 743.7544 | 30.8961 | 11346.26 | 333.9744 | 0.09251039 | 0.06555062 | -0.003996288 | -0.1693994 | -63.75537 | -2208.315 | 6.268159e-05 | 7.67098e-05 | -184.5995 | 0.0231548 | -0.0001254326 | -0.8741268 | -2.696426 | 0.3241798 | 0.005072774 | -0.03840081 | -0.004802401 | 0.3743894
1666788373.0 | -1.303032 | -200.1307 | 4.874078 | 15p-Cu | 1 | Nafion 117 | 22.5 | CO2 | 3.8 | 1 | 0 | 1 | 0 | 0 | 50 | Electrodeposited IrOx on Ti | 10 | 7.8 | 100 | 10 | 0.5 | 10 | Carbon dioxide reduction | Al tape 16 mm | 0.5 | Electrospun PVDF-HFP | 0 | 0 | 1 | 1 | 0 | CO2 | 1 | 0 | TRUE | PVDF-HFP | 0.2 | 0.07025919 | 0.3928962 | 0.2159773 | 12463.46 | -2282.139 | -73.47742 | 743.7544 | 0 | 11714.46 | 367.2 | 0 | 0.06349028 | 0 | -0.1693994 | -73.47742 | -2281.992 | 0 | 7.423311e-05 | -200.1019 | 0 | 0 | 0 | -2.699258 | 0 | -0.02243608 | -0.03862465 | -0.01249918 | 0.01127996
1666788741.7 | -1.304481 | -200.1041 | 4.839078 | 15p-Cu | 1 | Nafion 117 | 22.5 | CO2 | 3.8 | 1 | 0 | 1 | 0 | 0 | 50 | Electrodeposited IrOx on Ti | 10 | 7.8 | 100 | 10 | 0.5 | 10 | Carbon dioxide reduction | Al tape 16 mm | 0.5 | Electrospun PVDF-HFP | 0 | 0 | 1 | 1 | 0 | CO2 | 1 | 0 | TRUE | PVDF-HFP | 0.2 | 0.06774395 | 0.3595876 | 0.2175038 | 12832.11 | -2346.697 | -64.35727 | 774.6505 | 30.8961 | 12051.94 | 336.4753 | 0.09182278 | 0.06427602 | -0.005351683 | -0.1747511 | -64.35303 | -2346.545 | 8.316131e-05 | 7.447164e-05 | -184.7489 | -0.01312045 | 7.101772e-05 | -0.8741322 | -2.698998 | 0.3238728 | -0.03500013 | -0.03866786 | -0.001449229 | 0.3739489
1666789479.9 | -1.353529 | -200.0528 | 4.795558 | 15p-Cu | 1 | Nafion 117 | 22.5 | CO2 | 3.8 | 1 | 0 | 1 | 0 | 0 | 50 | Electrodeposited IrOx on Ti | 10 | 7.8 | 100 | 10 | 0.5 | 10 | Carbon dioxide reduction | Al tape 16 mm | 0.5 | Electrospun PVDF-HFP | 0 | 0 | 1 | 1 | 0 | CO2 | 1 | 0 | TRUE | PVDF-HFP | 0.2 | 0.08328299 | 0.341271 | 0.2513236 | 13570.33 | -2485.098 | -138.2014 | 805.6086 | 30.9581 | 12758.97 | 706.0336 | 0.04384791 | 0.06314057 | -0.003054504 | -0.1778056 | -138.1994 | -2484.945 | 2.210214e-05 | 7.155313e-05 | -192.9228 | 0.05366305 | -0.0002781581 | -0.8741265 | -2.716334 | 0.3218038 | -0.04352051 | -0.1626577 | -0.04904795 | 0.2699514
1666789848.9 | -1.336755 | -200.0458 | 4.731299 | 15p-Cu | 1 | Nafion 117 | 22.5 | CO2 | 3.8 | 1 | 0 | 1 | 0 | 0 | 50 | Electrodeposited IrOx on Ti | 10 | 7.8 | 100 | 10 | 0.5 | 10 | Carbon dioxide reduction | Al tape 16 mm | 0.5 | Electrospun PVDF-HFP | 0 | 0 | 1 | 1 | 0 | CO2 | 1 | 0 | TRUE | PVDF-HFP | 0.2 | 0.08410982 | 0.3025865 | 0.2461807 | 13939.36 | -2549.653 | -64.35444 | 836.5667 | 30.9581 | 13096.78 | 336.8137 | 0.09191462 | 0.06387574 | -0.003263884 | -0.1810695 | -64.35231 | -2549.497 | 5.071899e-05 | 7.102163e-05 | -184.7996 | 0.05085006 | -0.0002751633 | -0.8741043 | -2.710894 | 0.3224413 | -0.06425889 | -0.1256095 | 0.01677423 | 0.3775272
1666790217.1 | -1.34327 | -200.0677 | 4.60164 | 15p-Cu | 1 | Nafion 117 | 22.5 | CO2 | 3.8 | 1 | 0 | 1 | 0 | 0 | 50 | Electrodeposited IrOx on Ti | 10 | 7.8 | 100 | 10 | 0.5 | 10 | Carbon dioxide reduction | Al tape 16 mm | 0.5 | Electrospun PVDF-HFP | 0 | 0 | 1 | 1 | 0 | CO2 | 1 | 0 | TRUE | PVDF-HFP | 0.2 | 0.09414434 | 0.3129291 | 0.2929674 | 14307.54 | -2623.325 | -73.47164 | 836.5667 | 0 | 13464.98 | 367.2 | 0 | 0.06212906 | 0 | -0.1810695 | -73.47164 | -2623.169 | 0 | 6.902699e-05 | -200.0862 | 0 | 0 | 0 | -2.70038 | 0 | -0.1296587 | -0.1253226 | -0.00651503 | 0.02216244
1666790586.5 | -1.336811 | -200.0331 | 4.646226 | 15p-Cu | 1 | Nafion 117 | 22.5 | CO2 | 3.8 | 1 | 0 | 1 | 0 | 0 | 50 | Electrodeposited IrOx on Ti | 10 | 7.8 | 100 | 10 | 0.5 | 10 | Carbon dioxide reduction | Al tape 16 mm | 0.5 | Electrospun PVDF-HFP | 0 | 0 | 1 | 1 | 0 | CO2 | 1 | 0 | TRUE | PVDF-HFP | 0.2 | 0.09362155 | 0.2855284 | 0.2819959 | 14676.89 | -2687.924 | -64.39972 | 867.5248 | 30.9581 | 13803.05 | 337.0644 | 0.09184626 | 0.06285024 | -0.003158895 | -0.1842284 | -64.39767 | -2687.767 | 4.905294e-05 | 6.854328e-05 | -184.8465 | 0.04949371 | -0.0002677558 | -0.8741049 | -2.682765 | 0.3258223 | 0.04458607 | -0.1257174 | 0.006458832 | 0.3687303
1666791325.1 | -1.359537 | -200.0925 | 4.717377 | 15p-Cu | 1 | Nafion 117 | 22.5 | CO2 | 3.8 | 1 | 0 | 1 | 0 | 0 | 50 | Electrodeposited IrOx on Ti | 10 | 7.8 | 100 | 10 | 0.5 | 10 | Carbon dioxide reduction | Al tape 16 mm | 0.5 | Electrospun PVDF-HFP | 0 | 0 | 1 | 1 | 0 | CO2 | 1 | 0 | TRUE | PVDF-HFP | 0.2 | 0.09650456 | 0.252636 | 0.3368771 | 15415.53 | -2826.427 | -138.3029 | 898.4829 | 30.9581 | 14510.51 | 706.4646 | 0.04382116 | 0.06191945 | -0.004034528 | -0.1882629 | -138.3 | -2826.267 | 2.91723e-05 | 6.661186e-05 | -192.9682 | 0.02185772 | -0.0001132711 | -0.8741017 | -2.706708 | 0.3229391 | 0.07115115 | -0.164964 | -0.02272573 | 0.2678198
1666791694.8 | -1.326773 | -200.039 | 4.683618 | 15p-Cu | 1 | Nafion 117 | 22.5 | CO2 | 3.8 | 1 | 0 | 1 | 0 | 0 | 50 | Electrodeposited IrOx on Ti | 10 | 7.8 | 100 | 10 | 0.5 | 10 | Carbon dioxide reduction | Al tape 16 mm | 0.5 | Electrospun PVDF-HFP | 0 | 0 | 1 | 1 | 0 | CO2 | 1 | 0 | TRUE | PVDF-HFP | 0.2 | 0.09849693 | 0.2167014 | 0.3278017 | 15785.27 | -2891.162 | -64.53464 | 929.565 | 31.0821 | 14848.85 | 337.3383 | 0.09213925 | 0.06260182 | -0.00298523 | -0.1912481 | -64.53276 | -2891 | 4.625913e-05 | 6.615293e-05 | -184.9152 | 0.05571637 | -0.0003013077 | -0.8740839 | -2.716045 | 0.3218223 | -0.03375923 | -0.03757416 | 0.03276366 | 0.3788658
1666792064.3 | -1.36031 | -200.122 | 4.624829 | 15p-Cu | 1 | Nafion 117 | 22.5 | CO2 | 3.8 | 1 | 0 | 1 | 0 | 0 | 50 | Electrodeposited IrOx on Ti | 10 | 7.8 | 100 | 10 | 0.5 | 10 | Carbon dioxide reduction | Al tape 16 mm | 0.5 | Electrospun PVDF-HFP | 0 | 0 | 1 | 1 | 0 | CO2 | 1 | 0 | TRUE | PVDF-HFP | 0.2 | 0.1142333 | 0.2142869 | 0.3979688 | 16154.72 | -2965.091 | -73.72872 | 929.565 | 0 | 15218.35 | 368.5 | 0 | 0.06108185 | 0 | -0.1912481 | -73.72872 | -2964.929 | 0 | 6.450345e-05 | -200.0779 | 0 | 0 | 0 | -2.713356 | 0 | -0.05878883 | -0.03754489 | -0.03353697 | 0.01752967
1666792432.6 | -1.381345 | -200.0406 | 4.638544 | 15p-Cu | 1 | Nafion 117 | 22.5 | CO2 | 3.8 | 1 | 0 | 1 | 0 | 0 | 50 | Electrodeposited IrOx on Ti | 10 | 7.8 | 100 | 10 | 0.5 | 10 | Carbon dioxide reduction | Al tape 16 mm | 0.5 | Electrospun PVDF-HFP | 0 | 0 | 1 | 1 | 0 | CO2 | 1 | 0 | TRUE | PVDF-HFP | 0.2 | 0.1190802 | 0.1851762 | 0.3877082 | 16522.98 | -3029.531 | -64.23989 | 960.7091 | 31.1441 | 15555.13 | 335.7787 | 0.09275186 | 0.06176156 | -0.002288207 | -0.1935363 | -64.23871 | -3029.367 | 3.562037e-05 | 6.388671e-05 | -184.842 | 0.07242042 | -0.0003917963 | -0.8740845 | -2.724906 | 0.320776 | 0.01371481 | -0.03742447 | -0.02103469 | 0.3825895
1666792801.1 | -1.383277 | -199.2638 | 4.676306 | 15p-Cu | 1 | Nafion 117 | 22.5 | CO2 | 3.8 | 1 | 0 | 1 | 0 | 0 | 50 | Electrodeposited IrOx on Ti | 10 | 7.8 | 100 | 10 | 0.5 | 10 | Carbon dioxide reduction | Al tape 16 mm | 0.5 | Electrospun PVDF-HFP | 0 | 0 | 1 | 1 | 0 | CO2 | 1 | 0 | TRUE | PVDF-HFP | 0.2 | 0.1155352 | 0.1644408 | 0.4122545 | 16891.57 | -3103.337 | -73.60575 | 960.7091 | 0 | 15924.03 | 367.902 | 0 | 0.06033077 | 0 | -0.1935363 | -73.60575 | -3103.173 | 0 | 6.236723e-05 | -200.0736 | 0 | 0 | 0 | -2.724519 | 0 | 0.03776167 | -0.0374577 | -0.00193182 | 0.009932216
1666793170.5 | -1.386452 | -200.0566 | 4.550487 | 15p-Cu | 1 | Nafion 117 | 22.5 | CO2 | 3.8 | 1 | 0 | 1 | 0 | 0 | 50 | Electrodeposited IrOx on Ti | 10 | 7.8 | 100 | 10 | 0.5 | 10 | Carbon dioxide reduction | Al tape 16 mm | 0.5 | Electrospun PVDF-HFP | 0 | 0 | 1 | 1 | 0 | CO2 | 1 | 0 | TRUE | PVDF-HFP | 0.2 | 0.123812 | 0.158027 | 0.4213427 | 17260.88 | -3167.799 | -64.33029 | 991.8532 | 31.1441 | 16261.61 | 336.9106 | 0.09244024 | 0.06099356 | -0.003446016 | -0.1969823 | -64.32792 | -3167.633 | 5.356953e-05 | 6.218596e-05 | -185.2281 | 0.03859417 | -0.0002083603 | -0.8740916 | -2.723363 | 0.3209604 | -0.1258191 | -0.03753016 | -0.0031755 | 0.3765619
1689860967.8 | -1.510956 | -199.8691 | 4.629289 | 15p-Cu | 1 | Aquivion | 20 | Air | 1 | 2 | 0.1 | 2 | 0 | 0 | 100 | Commercial IrOx on Ti | 5 | 0 | 100 | 0 | 0.5 | 5 | Carbon dioxide reduction | Al tape 16 mm | 0.5 | Electrospun PVDF-HFP | 0 | 1 | 0 | 0 | 0 | Air | 1 | 0 | TRUE | PVDF-HFP | 0.2 | 0.5430816 | 0.08998958 | 0.09824342 | 890.139 | -113.2575 | -71.95765 | 44.7314 | 0 | 843.8747 | 360 | 0 | 0.05300716 | 0 | -0.05541913 | -71.95765 | -113.2008 | 0 | 0.000489565 | -199.8821 | 0 | 0 | 0 | -2.663873 | 0 |  |  |  | 0.02879637
1666793541.0 | -1.413229 | -200.0584 | 4.461869 | 15p-Cu | 1 | Nafion 117 | 22.5 | CO2 | 3.8 | 1 | 0 | 1 | 0 | 0 | 50 | Electrodeposited IrOx on Ti | 10 | 7.8 | 100 | 10 | 0.5 | 10 | Carbon dioxide reduction | Al tape 16 mm | 0.5 | Electrospun PVDF-HFP | 0 | 0 | 1 | 1 | 0 | CO2 | 1 | 0 | TRUE | PVDF-HFP | 0.2 | 0.1267065 | 0.1323072 | 0.4099813 | 17631.41 | -3232.869 | -64.86946 | 1022.997 | 31.1441 | 16600.78 | 338.1768 | 0.09209414 | 0.06162344 | -0.003413745 | -0.2003961 | -64.86713 | -3232.701 | 5.262673e-05 | 6.19903e-05 | -185.0484 | 0.03458983 | -0.0001869231 | -0.8740781 | -2.717951 | 0.3215945 | -0.08861823 | -0.03765485 | -0.02677681 | 0.3790946
1689861705.5 | -1.468146 | -199.8448 | 4.629289 | 15p-Cu | 1 | Aquivion | 20 | Air | 1 | 2 | 0.1 | 2 | 0 | 0 | 100 | Commercial IrOx on Ti | 5 | 0 | 100 | 0 | 0.5 | 5 | Carbon dioxide reduction | Al tape 16 mm | 0.5 | Electrospun PVDF-HFP | 0 | 1 | 0 | 0 | 0 | Air | 1 | 0 | TRUE | PVDF-HFP | 0.2 | 0.5939424 | 0.09615588 | 0.08736161 | 1627.789 | -260.777 | -147.3195 | 44.7314 | 0 | 1581.875 | 737 | 0 | 0.02827746 | 0 | -0.05541913 | -147.3195 | -260.7202 | 0 | 0.0002125617 | -199.8908 | 0 | 0 | 0 | -2.660614 | 0 | 0 | 0.1454278 | 0.04281002 | 0.01880678
1666793910.6 | -1.407224 | -200.0646 | 4.444358 | 15p-Cu | 1 | Nafion 117 | 22.5 | CO2 | 3.8 | 1 | 0 | 1 | 0 | 0 | 50 | Electrodeposited IrOx on Ti | 10 | 7.8 | 100 | 10 | 0.5 | 10 | Carbon dioxide reduction | Al tape 16 mm | 0.5 | Electrospun PVDF-HFP | 0 | 0 | 1 | 1 | 0 | CO2 | 1 | 0 | TRUE | PVDF-HFP | 0.2 | 0.14802 | 0.1278868 | 0.4594989 | 18001.07 | -3306.816 | -73.74705 | 1022.997 | 0 | 16970.38 | 368.6 | 0 | 0.06028133 | 0 | -0.2003961 | -73.74705 | -3306.648 | 0 | 6.0604e-05 | -200.0734 | 0 | 0 | 0 | -2.707526 | 0 | -0.01751072 | -0.03756603 | 0.006004795 | 0.01025806
1689862445.5 | -1.342769 | -150.0521 | 4.633907 | 15p-Cu | 1 | Aquivion | 20 | Air | 1 | 2 | 0.1 | 2 | 0 | 0 | 100 | Commercial IrOx on Ti | 5 | 0 | 100 | 0 | 0.5 | 5 | Carbon dioxide reduction | Al tape 16 mm | 0.5 | Electrospun PVDF-HFP | 0 | 1 | 0 | 0 | 0 | Air | 1 | 0 | TRUE | PVDF-HFP | 0.2 | 0.6421909 | 0.06731873 | 0.07616868 | 2367.842 | -393.8734 | -132.8966 | 86.0431 | 41.3117 | 2279.378 | 696.5036 | 0.05931298 | 0.0377485 | -0.04381019 | -0.09922932 | -132.8521 | -393.7722 | 0.0003297667 | 0.0002519968 | -154.3445 | -0.8970105 | 0.005811743 | -0.7148364 | -2.680831 | 0.2666473 | 0.004618066 | -0.08679262 | 0.1253764 | 0.9962571
1689863187.5 | -1.515546 | -199.9118 | 4.659452 | 15p-Cu | 1 | Aquivion | 20 | Air | 1 | 2 | 0.1 | 2 | 0 | 0 | 100 | Commercial IrOx on Ti | 5 | 0 | 100 | 0 | 0.5 | 5 | Carbon dioxide reduction | Al tape 16 mm | 0.5 | Electrospun PVDF-HFP | 0 | 1 | 0 | 0 | 0 | Air | 1 | 0 | TRUE | PVDF-HFP | 0.2 | 0.6297448 | 0.05669753 | 0.1115934 | 3109.785 | -541.8904 | -147.8707 | 86.0431 | 0 | 3021.705 | 741.3408 | 0 | 0.02847501 | 0 | -0.09922932 | -147.8707 | -541.7891 | 0 | 0.0001831512 | -196.5802 | 0 | 0 | -2.408739 | -2.740678 | 0.8788842 | 0.02554446 | 0.2400496 | -0.1727765 | 0.09147789
1666794279.3 | -1.406328 | -200.0713 | 4.423353 | 15p-Cu | 1 | Nafion 117 | 22.5 | CO2 | 3.8 | 1 | 0 | 1 | 0 | 0 | 50 | Electrodeposited IrOx on Ti | 10 | 7.8 | 100 | 10 | 0.5 | 10 | Carbon dioxide reduction | Al tape 16 mm | 0.5 | Electrospun PVDF-HFP | 0 | 0 | 1 | 1 | 0 | CO2 | 1 | 0 | TRUE | PVDF-HFP | 0.2 | 0.1514298 | 0.1135393 | 0.4370443 | 18369.74 | -3371.202 | -64.18573 | 1054.203 | 31.2061 | 17307.18 | 335.8004 | 0.09293049 | 0.06091132 | -0.003066432 | -0.2034625 | -64.18626 | -3371.034 | 4.777396e-05 | 6.035611e-05 | -186.0289 | 0.04338407 | -0.0002332114 | -0.8741122 | -2.709632 | 0.3225945 | -0.02100468 | -0.03746613 | 0.0008957316 | 0.3659723
1689863926.9 | -1.531937 | -199.8911 | 4.68491 | 15p-Cu | 1 | Aquivion | 20 | Air | 1 | 2 | 0.1 | 2 | 0 | 0 | 100 | Commercial IrOx on Ti | 5 | 0 | 100 | 0 | 0.5 | 5 | Carbon dioxide reduction | Al tape 16 mm | 0.5 | Electrospun PVDF-HFP | 0 | 1 | 0 | 0 | 0 | Air | 1 | 0 | TRUE | PVDF-HFP | 0.2 | 0.7025263 | 0.04250831 | 0.07845467 | 3849.22 | -689.6025 | -147.5123 | 86.0431 | 0 | 3760.705 | 738 | 0 | 0.02287951 | 0 | -0.09922932 | -147.5123 | -689.5013 | 0 | 0.0001439146 | -199.8811 | 0 | 0 | 0 | -2.711955 | 0 | 0.02545811 | 0.182237 | -0.01639146 | 0.01667843
1666794648.1 | -1.420911 | -195.4066 | 4.401696 | 15p-Cu | 1 | Nafion 117 | 22.5 | CO2 | 3.8 | 1 | 0 | 1 | 0 | 0 | 50 | Electrodeposited IrOx on Ti | 10 | 7.8 | 100 | 10 | 0.5 | 10 | Carbon dioxide reduction | Al tape 16 mm | 0.5 | Electrospun PVDF-HFP | 0 | 0 | 1 | 1 | 0 | CO2 | 1 | 0 | TRUE | PVDF-HFP | 0.2 | 0.1645812 | 0.09644243 | 0.4507949 | 18738.48 | -3444.926 | -73.52422 | 1054.203 | 0 | 17675.83 | 367.6424 | 0 | 0.05964097 | 0 | -0.2034625 | -73.52422 | -3444.758 | 0 | 5.906438e-05 | -200.076 | 0 | 0 | 0 | -2.713846 | 0 | -0.02165749 | -0.03747264 | -0.01458261 | 0.01109705
1689864669.2 | -1.516053 | -199.9304 | 4.691662 | 15p-Cu | 1 | Aquivion | 20 | Air | 1 | 2 | 0.1 | 2 | 0 | 0 | 100 | Commercial IrOx on Ti | 5 | 0 | 100 | 0 | 0.5 | 5 | Carbon dioxide reduction | Al tape 16 mm | 0.5 | Electrospun PVDF-HFP | 0 | 1 | 0 | 0 | 0 | Air | 1 | 0 | TRUE | PVDF-HFP | 0.2 | 0.668919 | 0.02497078 | 0.08388145 | 4591.48 | -823.0069 | -133.2044 | 126.985 | 40.9419 | 4460.773 | 699.0682 | 0.05856639 | 0.02846704 | -0.0497336 | -0.1489629 | -133.1538 | -822.855 | 0.0003735049 | 0.0001810318 | -155.4963 | -1.010809 | 0.006500533 | -0.7597187 | -2.718135 | 0.2795 | 0.006752727 | 0.2605959 | 0.01588428 | 1.009044
1689865411.1 | -1.510167 | -199.8319 | 4.683554 | 15p-Cu | 1 | Aquivion | 20 | Air | 1 | 2 | 0.1 | 2 | 0 | 0 | 100 | Commercial IrOx on Ti | 5 | 0 | 100 | 0 | 0.5 | 5 | Carbon dioxide reduction | Al tape 16 mm | 0.5 | Electrospun PVDF-HFP | 0 | 1 | 0 | 0 | 0 | Air | 1 | 0 | TRUE | PVDF-HFP | 0.2 | 0.7832276 | 0.02119488 | 0.04473093 | 5333.417 | -971.325 | -148.1183 | 126.985 | 0 | 5202.773 | 741 | 0 | 0.02440717 | 0 | -0.1489629 | -148.1183 | -971.1732 | 0 | 0.0001533845 | -199.8897 | 0 | 0 | 0 | -2.717937 | 0 | -0.008108486 | -0.1628151 | 0.005885924 | 0.01594797
1689866151.4 | -1.488054 | -199.8934 | 4.675464 | 15p-Cu | 1 | Aquivion | 20 | Air | 1 | 2 | 0.1 | 2 | 0 | 0 | 100 | Commercial IrOx on Ti | 5 | 0 | 100 | 0 | 0.5 | 5 | Carbon dioxide reduction | Al tape 16 mm | 0.5 | Electrospun PVDF-HFP | 0 | 1 | 0 | 0 | 0 | Air | 1 | 0 | TRUE | PVDF-HFP | 0.2 | 0.8158867 | 0.01221633 | 0.01844098 | 6073.671 | -1119.238 | -147.713 | 126.985 | 0 | 5942.773 | 739 | 0 | 0.02136797 | 0 | -0.1489629 | -147.713 | -1119.086 | 0 | 0.0001331112 | -199.8822 | 0 | 0 | 0 | -2.70919 | 0 | -0.008090093 | -0.6803503 | 0.02211294 | 0.01882909
1689866890.6 | -1.403045 | -199.9029 | 5.070421 | 15p-Cu | 1 | Aquivion | 20 | Air | 1 | 2 | 0.1 | 2 | 0 | 0 | 100 | Commercial IrOx on Ti | 5 | 0 | 100 | 0 | 0.5 | 5 | Carbon dioxide reduction | Al tape 16 mm | 0.5 | Electrospun PVDF-HFP | 0 | 1 | 0 | 0 | 0 | Air | 1 | 0 | TRUE | PVDF-HFP | 0.2 | 0.897806 | 0.004605444 | 0.003065184 | 6812.951 | -1251.778 | -132.3403 | 167.8036 | 40.8186 | 6640.081 | 696.3081 | 0.05862146 | 0.02527132 | -0.04783754 | -0.1968005 | -132.2915 | -1251.577 | 0.0003616069 | 0.0001572419 | -153.1859 | -0.961784 | 0.006278543 | -0.7598633 | -2.689821 | 0.2824959 | 0.3949571 | 0.9528753 | 0.08500896 | 0.9975991
1689867631.4 | -1.391915 | -199.8708 | 5.493393 | 15p-Cu | 1 | Aquivion | 20 | Air | 1 | 2 | 0.1 | 2 | 0 | 0 | 100 | Commercial IrOx on Ti | 5 | 0 | 100 | 0 | 0.5 | 5 | Carbon dioxide reduction | Al tape 16 mm | 0.5 | Electrospun PVDF-HFP | 0 | 1 | 0 | 0 | 0 | Air | 1 | 0 | TRUE | PVDF-HFP | 0.2 | 0.9127469 | 0.00255708 | 0.0007695945 | 7553.75 | -1399.893 | -147.9149 | 167.8036 | 0 | 7381.081 | 740 | 0 | 0.02273428 | 0 | -0.1968005 | -147.9149 | -1399.692 | 0 | 0.0001406027 | -199.885 | 0 | 0 | 0 | -2.728138 | 0 | 0.4229725 | -0.1694471 | 0.0111301 | 0.0278837
1689868371.7 | -1.433786 | -199.9086 | 5.784469 | 15p-Cu | 1 | Aquivion | 20 | Air | 1 | 2 | 0.1 | 2 | 0 | 0 | 100 | Commercial IrOx on Ti | 5 | 0 | 100 | 0 | 0.5 | 5 | Carbon dioxide reduction | Al tape 16 mm | 0.5 | Electrospun PVDF-HFP | 0 | 1 | 0 | 0 | 0 | Air | 1 | 0 | TRUE | PVDF-HFP | 0.2 | 0.6522501 | 0 | 0.0004410076 | 8294.041 | -1532.105 | -132.0128 | 199.1708 | 31.3672 | 8088.48 | 706.3986 | 0.04440439 | 0.02462401 | -0.06125524 | -0.2580557 | -131.9498 | -1531.842 | 0.0004642315 | 0.0001684611 | -99.23253 | -1.747689 | 0.01761206 | -0.759789 | -2.802975 | 0.2710652 | 0.2910758 | -0.5408411 | -0.04187123 | 1.041579
1670859529.4 | -1.213668 | -19.90066 | 16.79527 | 15p-Cu | 0.2 | Nafion 117 | 22.5 | CO2 | 3.8 | 1 | 0 | 1 | 0 | 0 | 13 | Electrodeposited IrOx on Ti | 0 | 7.8 | 13 | 10 | 0.5 | 0 | Carbon dioxide reduction | Cu tape 10 mm + Teflon tape 5 mm | 0.5 | Electrospun PVDF-HFP | 0 | 0 | 1 | 1 | 0 | CO2 | 1 | 0 | TRUE | PVDF-HFP | 0.2 | 0.09430432 | 0.5598853 | 0.06385186 | 1110.386 | -18.24921 | -7.184196 | 186.5213 | 0 | 923.6845 | 360.3121 | 0 | 0.2019318 | 0 | -0.04185602 | -7.184196 | -18.20695 | 0 | 0.002298904 | -19.939 | 0 | 0 | -1.962661 | 0 |  |  |  |  | 0.002778765
1670859911.6 | -1.210988 | -19.93659 | 17.28107 | 15p-Cu | 0.2 | Nafion 117 | 22.5 | CO2 | 3.8 | 1 | 0 | 1 | 0 | 0 | 13 | Electrodeposited IrOx on Ti | 0 | 7.8 | 13 | 10 | 0.5 | 0 | Carbon dioxide reduction | Cu tape 10 mm + Teflon tape 5 mm | 0.5 | Electrospun PVDF-HFP | 0 | 0 | 1 | 1 | 0 | CO2 | 1 | 0 | TRUE | PVDF-HFP | 0.2 | 0.09923486 | 0.5680389 | 0.06963534 | 1492.617 | -25.87078 | -7.601623 | 186.5213 | 0 | 1305.847 | 381.1622 | 0 | 0.1428355 | 0 | -0.04185602 | -7.601623 | -25.82852 | 0 | 0.001620535 | -19.93984 | 0 | 0 | -1.974069 | 0 |  | 0.4857993 | 0.003470654 | 0.00268041 | 0.003171229
1670860677.1 | -1.290496 | -39.97192 | 16.98786 | 15p-Cu | 0.2 | Nafion 117 | 22.5 | CO2 | 3.8 | 1 | 0 | 1 | 0 | 0 | 13 | Electrodeposited IrOx on Ti | 0 | 7.8 | 13 | 10 | 0.5 | 0 | Carbon dioxide reduction | Cu tape 10 mm + Teflon tape 5 mm | 0.5 | Electrospun PVDF-HFP | 0 | 0 | 1 | 1 | 0 | CO2 | 1 | 0 | TRUE | PVDF-HFP | 0.2 | 0.07867271 | 0.5721233 | 0.04667753 | 2258.051 | -47.92802 | -22.03729 | 186.5213 | 0 | 2071.309 | 764.4626 | 0 | 0.09004995 | 0 | -0.04185602 | -22.03729 | -47.88575 | 0 | 0.0008740809 | -29.1477 | 0 | 0 | -2.164149 | 0 |  | -0.2932144 | -0.3233178 | -0.07950816 | 0.2013047
1670861058.2 | -1.262347 | -39.90882 | 16.39238 | 15p-Cu | 0.2 | Nafion 117 | 22.5 | CO2 | 3.8 | 1 | 0 | 1 | 0 | 0 | 13 | Electrodeposited IrOx on Ti | 0 | 7.8 | 13 | 10 | 0.5 | 0 | Carbon dioxide reduction | Cu tape 10 mm + Teflon tape 5 mm | 0.5 | Electrospun PVDF-HFP | 0 | 0 | 1 | 1 | 0 | CO2 | 1 | 0 | TRUE | PVDF-HFP | 0.2 | 0.07724332 | 0.5700551 | 0.04881648 | 2639.189 | -63.1411 | -15.17316 | 186.5213 | 0 | 2452.469 | 380.1602 | 0 | 0.07605448 | 0 | -0.04185602 | -15.17316 | -63.09884 | 0 | 0.0006633406 | -39.92117 | 0 | 0 | -2.350153 | 0 |  | -0.595478 | -0.02219416 | 0.02814924 | 0.02311745
1670861440.2 | -1.256636 | -39.98047 | 15.85158 | 15p-Cu | 0.2 | Nafion 117 | 22.5 | CO2 | 3.8 | 1 | 0 | 1 | 0 | 0 | 13 | Electrodeposited IrOx on Ti | 0 | 7.8 | 13 | 10 | 0.5 | 0 | Carbon dioxide reduction | Cu tape 10 mm + Teflon tape 5 mm | 0.5 | Electrospun PVDF-HFP | 0 | 0 | 1 | 1 | 0 | CO2 | 1 | 0 | TRUE | PVDF-HFP | 0.2 | 0.08096822 | 0.5632206 | 0.05064665 | 3021.177 | -78.39008 | -15.20907 | 186.5213 | 0 | 2834.469 | 381 | 0 | 0.06580466 | 0 | -0.04185602 | -15.20907 | -78.34782 | 0 | 0.0005342334 | -39.9188 | 0 | 0 | -2.354156 | 0 |  | -0.5408029 | -0.01760385 | 0.005710766 | 0.02782232
1670861822.9 | -1.250915 | -39.88877 | 16.94499 | 15p-Cu | 0.2 | Nafion 117 | 22.5 | CO2 | 3.8 | 1 | 0 | 1 | 0 | 0 | 13 | Electrodeposited IrOx on Ti | 0 | 7.8 | 13 | 10 | 0.5 | 0 | Carbon dioxide reduction | Cu tape 10 mm + Teflon tape 5 mm | 0.5 | Electrospun PVDF-HFP | 0 | 0 | 1 | 1 | 0 | CO2 | 1 | 0 | TRUE | PVDF-HFP | 0.2 | 0.08735599 | 0.5600508 | 0.05085049 | 3403.929 | -93.67088 | -15.24088 | 186.5213 | 0 | 3217.233 | 381.7632 | 0 | 0.05797569 | 0 | -0.04185602 | -15.24088 | -93.62862 | 0 | 0.0004470431 | -39.92329 | 0 | 0 | -2.329751 | 0 |  | 1.09341 | -0.03288213 | 0.005721128 | 0.01172126
1670862204.5 | -1.300554 | -59.90967 | 17.77441 | 15p-Cu | 0.2 | Nafion 117 | 22.5 | CO2 | 3.8 | 1 | 0 | 1 | 0 | 0 | 13 | Electrodeposited IrOx on Ti | 0 | 7.8 | 13 | 10 | 0.5 | 0 | Carbon dioxide reduction | Cu tape 10 mm + Teflon tape 5 mm | 0.5 | Electrospun PVDF-HFP | 0 | 0 | 1 | 1 | 0 | CO2 | 1 | 0 | TRUE | PVDF-HFP | 0.2 | 0.2241328 | 0.3684022 | 0.1953404 | 3785.468 | -112.0545 | -18.34369 | 186.5213 | 0 | 3598.696 | 380.4636 | 0 | 0.05183024 | 0 | -0.04185602 | -18.34369 | -112.0122 | 0 | 0.0003736737 | -48.83316 | 0 | 0 | -2.362782 | -2.786406 | 0.8479674 | 0.8294173 | -0.09912929 | -0.04963944 | 0.2109584
1670862586.8 | -1.348698 | -59.91821 | 18.29778 | 15p-Cu | 0.2 | Nafion 117 | 22.5 | CO2 | 3.8 | 1 | 0 | 1 | 0 | 0 | 13 | Electrodeposited IrOx on Ti | 0 | 7.8 | 13 | 10 | 0.5 | 0 | Carbon dioxide reduction | Cu tape 10 mm + Teflon tape 5 mm | 0.5 | Electrospun PVDF-HFP | 0 | 0 | 1 | 1 | 0 | CO2 | 1 | 0 | TRUE | PVDF-HFP | 0.2 | 0.299211 | 0.456649 | 0.2100108 | 4167.802 | -134.9573 | -22.84292 | 186.5213 | 0 | 3980.995 | 381.299 | 0 | 0.04685293 | 0 | -0.04185602 | -22.84292 | -134.9151 | 0 | 0.0003102398 | -59.90815 | 0 | 0 | 0 | -2.787819 | 0 | 0.5233751 | -0.1153608 | -0.0481443 | 0.04845079
1670862972.2 | -1.212233 | -59.94281 | 18.83321 | 15p-Cu | 0.2 | Nafion 117 | 22.5 | CO2 | 3.8 | 1 | 0 | 1 | 0 | 0 | 13 | Electrodeposited IrOx on Ti | 0 | 7.8 | 13 | 10 | 0.5 | 0 | Carbon dioxide reduction | Cu tape 10 mm + Teflon tape 5 mm | 0.5 | Electrospun PVDF-HFP | 0 | 0 | 1 | 1 | 0 | CO2 | 1 | 0 | TRUE | PVDF-HFP | 0.2 | 0.215908 | 0.3710855 | 0.1922295 | 4553.177 | -158.0412 | -23.02899 | 186.5213 | 0 | 4366.458 | 384.5471 | 0 | 0.04271684 | 0 | -0.04185602 | -23.02899 | -157.9989 | 0 | 0.0002649134 | -59.90495 | 0 | 0 | 0 | -2.764715 | 0 | 0.5354326 | -0.04825072 | 0.1364654 | 0.03926483
1670863356.2 | -1.320808 | -59.95133 | 18.40245 | 15p-Cu | 0.2 | Nafion 117 | 22.5 | CO2 | 3.8 | 1 | 0 | 1 | 0 | 0 | 13 | Electrodeposited IrOx on Ti | 0 | 7.8 | 13 | 10 | 0.5 | 0 | Carbon dioxide reduction | Cu tape 10 mm + Teflon tape 5 mm | 0.5 | Electrospun PVDF-HFP | 0 | 0 | 1 | 1 | 0 | CO2 | 1 | 0 | TRUE | PVDF-HFP | 0.2 | 0.2200969 | 0.3885676 | 0.2002343 | 4937.149 | -181.0658 | -22.96476 | 186.5213 | 0 | 4750.379 | 382.9202 | 0 | 0.03926451 | 0 | -0.04185602 | -22.96476 | -181.0236 | 0 | 0.0002312187 | -59.91388 | 0 | 0 | 0 | -2.817392 | 0 | -0.4307625 | 0.03342291 | -0.1085748 | 0.04076118
1670863737.4 | -1.275356 | -65.01517 | 17.08362 | 15p-Cu | 0.2 | Nafion 117 | 22.5 | CO2 | 3.8 | 1 | 0 | 1 | 0 | 0 | 13 | Electrodeposited IrOx on Ti | 0 | 7.8 | 13 | 10 | 0.5 | 0 | Carbon dioxide reduction | Cu tape 10 mm + Teflon tape 5 mm | 0.5 | Electrospun PVDF-HFP | 0 | 0 | 1 | 1 | 0 | CO2 | 1 | 0 | TRUE | PVDF-HFP | 0.2 | 0.3246049 | 0.3002499 | 0.391678 | 5318.347 | -203.9173 | -22.79153 | 186.5213 | 0 | 5131.459 | 380.0801 | 0 | 0.03634859 | 0 | -0.04185602 | -22.79153 | -203.875 | 0 | 0.0002053024 | -59.92041 | 0 | 0 | 0 | -2.764617 | 0 | -1.318831 | -0.001031797 | 0.04545177 | 0.03818335
1670864118.8 | -1.272917 | -79.84384 | 17.46446 | 15p-Cu | 0.2 | Nafion 117 | 22.5 | CO2 | 3.8 | 1 | 0 | 1 | 0 | 0 | 13 | Electrodeposited IrOx on Ti | 0 | 7.8 | 13 | 10 | 0.5 | 0 | Carbon dioxide reduction | Cu tape 10 mm + Teflon tape 5 mm | 0.5 | Electrospun PVDF-HFP | 0 | 0 | 1 | 1 | 0 | CO2 | 1 | 0 | TRUE | PVDF-HFP | 0.2 | 0.3046516 | 0.2258668 | 0.3685795 | 5699.796 | -232.4271 | -28.42423 | 186.5213 | 0 | 5513.072 | 380.2937 | 0 | 0.03383255 | 0 | -0.04185602 | -28.42423 | -232.3848 | 0 | 0.0001801151 | -76.45917 | 0 | 0 | 0 | -3.076282 | 0 | 0.3808424 | -0.1870209 | 0.002439068 | 0.1709125
1670864500.1 | -1.531572 | -79.85244 | 18.4601 | 15p-Cu | 0.2 | Nafion 117 | 22.5 | CO2 | 3.8 | 1 | 0 | 1 | 0 | 0 | 13 | Electrodeposited IrOx on Ti | 0 | 7.8 | 13 | 10 | 0.5 | 0 | Carbon dioxide reduction | Cu tape 10 mm + Teflon tape 5 mm | 0.5 | Electrospun PVDF-HFP | 0 | 0 | 1 | 1 | 0 | CO2 | 1 | 0 | TRUE | PVDF-HFP | 0.2 | 0.3131055 | 0.2464506 | 0.3684004 | 6081.052 | -262.809 | -30.30205 | 186.5213 | 0 | 5894.334 | 380.2622 | 0 | 0.03164417 | 0 | -0.04185602 | -30.30205 | -262.7668 | 0 | 0.0001592896 | -79.8547 | 0 | 0 | 0 | -3.240154 | 0 | 0.9956389 | -0.05833537 | -0.2586547 | 0.09430673
1670864881.5 | -1.293039 | -79.9057 | 19.9361 | 15p-Cu | 0.2 | Nafion 117 | 22.5 | CO2 | 3.8 | 1 | 0 | 1 | 0 | 0 | 13 | Electrodeposited IrOx on Ti | 0 | 7.8 | 13 | 10 | 0.5 | 0 | Carbon dioxide reduction | Cu tape 10 mm + Teflon tape 5 mm | 0.5 | Electrospun PVDF-HFP | 0 | 0 | 1 | 1 | 0 | CO2 | 1 | 0 | TRUE | PVDF-HFP | 0.2 | 0.3880592 | 0.2604056 | 0.4199449 | 6462.444 | -293.2754 | -30.38649 | 186.5213 | 0 | 6275.734 | 380.4 | 0 | 0.02972103 | 0 | -0.04185602 | -30.38649 | -293.2331 | 0 | 0.0001427397 | -79.88038 | 0 | 0 | 0 | -3.197482 | 0 | 1.476001 | 0.002865328 | 0.2385332 | 0.1333269
1670865265.5 | -1.218608 | -79.90376 | 19.34857 | 15p-Cu | 0.2 | Nafion 117 | 22.5 | CO2 | 3.8 | 1 | 0 | 1 | 0 | 0 | 13 | Electrodeposited IrOx on Ti | 0 | 7.8 | 13 | 10 | 0.5 | 0 | Carbon dioxide reduction | Cu tape 10 mm + Teflon tape 5 mm | 0.5 | Electrospun PVDF-HFP | 0 | 0 | 1 | 1 | 0 | CO2 | 1 | 0 | TRUE | PVDF-HFP | 0.2 | 0.3213019 | 0.2151932 | 0.3624629 | 6846.483 | -324.0107 | -30.65546 | 186.5213 | 0 | 6659.697 | 382.9622 | 0 | 0.02800748 | 0 | -0.04185602 | -30.65546 | -323.9685 | 0 | 0.0001291978 | -79.89622 | 0 | 0 | 0 | -3.128985 | 0 | -0.5875298 | 0.01770031 | 0.07443066 | 0.1600897
1668077123.7 | -1.247819 | -200.1899 | 5.515476 | 20p-Cu | 1 | Nafion 117 | 22.5 | CO2 | 3.8 | 1 | 0 | 1 | 0 | 0 | 50 | Electrodeposited IrOx on Ti | 1 | 7.8 | 100 | 10 | 0.5 | 1 | Carbon dioxide reduction | Al tape 16 mm | 0.5 | Electrospun PVDF-HFP | 0 | 0 | 1 | 1 | 0 | CO2 | 1 | 0 | TRUE | PVDF-HFP | 0.3 | 0.1412434 | 0.4528535 | 0.01469219 | 813.898 | -94.75875 | -72.07956 | 282.7644 | 0 | 530.863 | 360 | 0 | 0.5326504 | 0 | -0.4819819 | -72.07956 | -94.2762 | 0 | 0.005112445 | -200.221 | 0 | 0 | 0 | -2.803528 | 0 |  |  |  | 0.02839209
1670866029.6 | -1.182775 | -119.9095 | 19.32106 | 15p-Cu | 0.2 | Nafion 117 | 22.5 | CO2 | 3.8 | 1 | 0 | 1 | 0 | 0 | 13 | Electrodeposited IrOx on Ti | 0 | 7.8 | 13 | 10 | 0.5 | 0 | Carbon dioxide reduction | Cu tape 10 mm + Teflon tape 5 mm | 0.5 | Electrospun PVDF-HFP | 0 | 0 | 1 | 1 | 0 | CO2 | 1 | 0 | TRUE | PVDF-HFP | 0.2 | 0.6147832 | 0.09269765 | 0.3545402 | 7610.598 | -404.622 | -45.66558 | 186.5213 | 0 | 7423.82 | 380.8 | 0 | 0.02512471 | 0 | -0.04185602 | -45.66558 | -404.5797 | 0 | 0.0001034556 | -119.9201 | 0 | 0 | 0 | -3.975493 | 0 | 0.4933793 | -0.1501353 | 0.4252864 | 0.2342306
1668077487.6 | -1.217193 | -200.1666 | 5.62023 | 20p-Cu | 1 | Nafion 117 | 22.5 | CO2 | 3.8 | 1 | 0 | 1 | 0 | 0 | 50 | Electrodeposited IrOx on Ti | 1 | 7.8 | 100 | 10 | 0.5 | 1 | Carbon dioxide reduction | Al tape 16 mm | 0.5 | Electrospun PVDF-HFP | 0 | 0 | 1 | 1 | 0 | CO2 | 1 | 0 | TRUE | PVDF-HFP | 0.3 | 0.1766797 | 0.4897692 | 0.01925717 | 1177.873 | -167.7096 | -72.75062 | 282.7644 | 0 | 894.871 | 363.008 | 0 | 0.3159834 | 0 | -0.4819819 | -72.75062 | -167.227 | 0 | 0.002882201 | -200.2481 | 0 | 0 | 0 | -2.749727 | 0 | 0.1047538 | -0.04331906 | 0.03062586 | 0.01032081
1668077852.0 | -1.218356 | -200.216 | 5.726054 | 20p-Cu | 1 | Nafion 117 | 22.5 | CO2 | 3.8 | 1 | 0 | 1 | 0 | 0 | 50 | Electrodeposited IrOx on Ti | 1 | 7.8 | 100 | 10 | 0.5 | 1 | Carbon dioxide reduction | Al tape 16 mm | 0.5 | Electrospun PVDF-HFP | 0 | 0 | 1 | 1 | 0 | CO2 | 1 | 0 | TRUE | PVDF-HFP | 0.3 | 0.1833466 | 0.509332 | 0.01847014 | 1542.252 | -240.6742 | -72.76444 | 282.7644 | 0 | 1259.279 | 363.4082 | 0 | 0.2245446 | 0 | -0.4819819 | -72.76444 | -240.1917 | 0 | 0.002006655 | -200.2141 | 0 | 0 | 0 | -2.771808 | 0 | 0.105824 | -0.04336714 | -0.00116309 | 0.01113482
1668078218.8 | -1.235277 | -200.231 | 5.721594 | 20p-Cu | 1 | Nafion 117 | 22.5 | CO2 | 3.8 | 1 | 0 | 1 | 0 | 0 | 50 | Electrodeposited IrOx on Ti | 1 | 7.8 | 100 | 10 | 0.5 | 1 | Carbon dioxide reduction | Al tape 16 mm | 0.5 | Electrospun PVDF-HFP | 0 | 0 | 1 | 1 | 0 | CO2 | 1 | 0 | TRUE | PVDF-HFP | 0.3 | 0.1850452 | 0.5161071 | 0.02488738 | 1909.036 | -314.1145 | -73.24006 | 282.7644 | 0 | 1626.079 | 365.8 | 0 | 0.1738934 | 0 | -0.4819819 | -73.24006 | -313.632 | 0 | 0.001536775 | -200.2189 | 0 | 0 | 0 | -2.781288 | 0 | -0.004459973 | -0.04365338 | -0.01692037 | 0.01076971
1668078589.3 | -1.223258 | -200.1711 | 5.582014 | 20p-Cu | 1 | Nafion 117 | 22.5 | CO2 | 3.8 | 1 | 0 | 1 | 0 | 0 | 50 | Electrodeposited IrOx on Ti | 1 | 7.8 | 100 | 10 | 0.5 | 1 | Carbon dioxide reduction | Al tape 16 mm | 0.5 | Electrospun PVDF-HFP | 0 | 0 | 1 | 1 | 0 | CO2 | 1 | 0 | TRUE | PVDF-HFP | 0.3 | 0.1906878 | 0.5165987 | 0.02930138 | 2279.521 | -388.2618 | -73.94708 | 282.7644 | 0 | 1996.486 | 369.4072 | 0 | 0.141631 | 0 | -0.4819819 | -73.94708 | -387.7793 | 0 | 0.001242928 | -200.2145 | 0 | 0 | 0 | -2.772014 | 0 | -0.1395802 | -0.04409386 | 0.01201836 | 0.01542971
1668078953.7 | -1.249353 | -200.2633 | 5.385026 | 20p-Cu | 1 | Nafion 117 | 22.5 | CO2 | 3.8 | 1 | 0 | 1 | 0 | 0 | 50 | Electrodeposited IrOx on Ti | 1 | 7.8 | 100 | 10 | 0.5 | 1 | Carbon dioxide reduction | Al tape 16 mm | 0.5 | Electrospun PVDF-HFP | 0 | 0 | 1 | 1 | 0 | CO2 | 1 | 0 | TRUE | PVDF-HFP | 0.3 | 0.2037954 | 0.509826 | 0.02536266 | 2643.893 | -461.16 | -72.69791 | 282.7644 | 0 | 2360.892 | 363.4052 | 0 | 0.1197702 | 0 | -0.4819819 | -72.69791 | -460.6774 | 0 | 0.001046246 | -200.1995 | 0 | 0 | 0 | -2.737539 | 0 | -0.1969882 | -0.04336631 | -0.02609465 | 0.01333303
1668079320.5 | -1.241515 | -200.1887 | 5.26558 | 20p-Cu | 1 | Nafion 117 | 22.5 | CO2 | 3.8 | 1 | 0 | 1 | 0 | 0 | 50 | Electrodeposited IrOx on Ti | 1 | 7.8 | 100 | 10 | 0.5 | 1 | Carbon dioxide reduction | Al tape 16 mm | 0.5 | Electrospun PVDF-HFP | 0 | 0 | 1 | 1 | 0 | CO2 | 1 | 0 | TRUE | PVDF-HFP | 0.3 | 0.2155493 | 0.5023865 | 0.0599671 | 3010.777 | -534.6222 | -73.26201 | 282.7644 | 0 | 2727.792 | 365.9 | 0 | 0.1036606 | 0 | -0.4819819 | -73.26201 | -534.1397 | 0 | 0.0009023518 | -200.2242 | 0 | 0 | 0 | -2.714388 | 0 | -0.1194454 | -0.04366528 | 0.007838342 | 0.01305419
1668079686.7 | -1.226295 | -200.2227 | 5.200462 | 20p-Cu | 1 | Nafion 117 | 22.5 | CO2 | 3.8 | 1 | 0 | 1 | 0 | 0 | 50 | Electrodeposited IrOx on Ti | 1 | 7.8 | 100 | 10 | 0.5 | 1 | Carbon dioxide reduction | Al tape 16 mm | 0.5 | Electrospun PVDF-HFP | 0 | 0 | 1 | 1 | 0 | CO2 | 1 | 0 | TRUE | PVDF-HFP | 0.3 | 0.2411071 | 0.4947279 | 0.0404322 | 3376.934 | -608.037 | -73.21455 | 282.7644 | 0 | 3093.899 | 365.1072 | 0 | 0.0913942 | 0 | -0.4819819 | -73.21455 | -607.5544 | 0 | 0.0007933148 | -200.261 | 0 | 0 | 0 | -2.70568 | 0 | -0.06511813 | -0.04357875 | 0.01521921 | 0.0126129
1668080051.9 | -1.2252 | -200.2477 | 5.179678 | 20p-Cu | 1 | Nafion 117 | 22.5 | CO2 | 3.8 | 1 | 0 | 1 | 0 | 0 | 50 | Electrodeposited IrOx on Ti | 1 | 7.8 | 100 | 10 | 0.5 | 1 | Carbon dioxide reduction | Al tape 16 mm | 0.5 | Electrospun PVDF-HFP | 0 | 0 | 1 | 1 | 0 | CO2 | 1 | 0 | TRUE | PVDF-HFP | 0.3 | 0.2452078 | 0.491051 | 0.03468342 | 3742.125 | -681.1599 | -72.92268 | 282.7644 | 0 | 3459.099 | 364.2 | 0 | 0.08174511 | 0 | -0.4819819 | -72.92268 | -680.6773 | 0 | 0.0007080916 | -200.227 | 0 | 0 | 0 | -2.697525 | 0 | -0.02078405 | -0.04346378 | 0.001095554 | 0.01246815
1668080418.0 | -1.252221 | -200.2541 | 5.172645 | 20p-Cu | 1 | Nafion 117 | 22.5 | CO2 | 3.8 | 1 | 0 | 1 | 0 | 0 | 50 | Electrodeposited IrOx on Ti | 1 | 7.8 | 100 | 10 | 0.5 | 1 | Carbon dioxide reduction | Al tape 16 mm | 0.5 | Electrospun PVDF-HFP | 0 | 0 | 1 | 1 | 0 | CO2 | 1 | 0 | TRUE | PVDF-HFP | 0.3 | 0.2480946 | 0.4799053 | 0.03347361 | 4108.19 | -754.4727 | -73.11257 | 282.7644 | 0 | 3825.206 | 365.1072 | 0 | 0.07392135 | 0 | -0.4819819 | -73.11257 | -753.9901 | 0 | 0.0006392417 | -200.2287 | 0 | 0 | 0 | -2.687072 | 0 | -0.007032715 | -0.0435678 | -0.02702079 | 0.01136754
1668080782.8 | -1.244396 | -200.1979 | 5.179963 | 20p-Cu | 1 | Nafion 117 | 22.5 | CO2 | 3.8 | 1 | 0 | 1 | 0 | 0 | 50 | Electrodeposited IrOx on Ti | 1 | 7.8 | 100 | 10 | 0.5 | 1 | Carbon dioxide reduction | Al tape 16 mm | 0.5 | Electrospun PVDF-HFP | 0 | 0 | 1 | 1 | 0 | CO2 | 1 | 0 | TRUE | PVDF-HFP | 0.3 | 0.2523726 | 0.4757244 | 0.04157066 | 4473.044 | -827.5958 | -72.92288 | 282.7644 | 0 | 4190.104 | 363.8982 | 0 | 0.06748386 | 0 | -0.4819819 | -72.92288 | -827.1132 | 0 | 0.0005827278 | -200.2484 | 0 | 0 | 0 | -2.695465 | 0 | 0.007317447 | -0.04342367 | 0.007824277 | 0.01396973
1668081147.7 | -1.251246 | -200.2452 | 5.205988 | 20p-Cu | 1 | Nafion 117 | 22.5 | CO2 | 3.8 | 1 | 0 | 1 | 0 | 0 | 50 | Electrodeposited IrOx on Ti | 1 | 7.8 | 100 | 10 | 0.5 | 1 | Carbon dioxide reduction | Al tape 16 mm | 0.5 | Electrospun PVDF-HFP | 0 | 0 | 1 | 1 | 0 | CO2 | 1 | 0 | TRUE | PVDF-HFP | 0.3 | 0.2593971 | 0.4686231 | 0.03723467 | 4837.981 | -900.658 | -72.86204 | 282.7644 | 0 | 4555.004 | 363.9 | 0 | 0.06207775 | 0 | -0.4819819 | -72.86204 | -900.1755 | 0 | 0.000535431 | -200.2255 | 0 | 0 | 0 | -2.697171 | 0 | 0.0260252 | -0.04343355 | -0.006849095 | 0.01422951
1668081514.3 | -1.206739 | -200.2683 | 5.20821 | 20p-Cu | 1 | Nafion 117 | 22.5 | CO2 | 3.8 | 1 | 0 | 1 | 0 | 0 | 50 | Electrodeposited IrOx on Ti | 1 | 7.8 | 100 | 10 | 0.5 | 1 | Carbon dioxide reduction | Al tape 16 mm | 0.5 | Electrospun PVDF-HFP | 0 | 0 | 1 | 1 | 0 | CO2 | 1 | 0 | TRUE | PVDF-HFP | 0.3 | 0.256313 | 0.4640377 | 0.0431181 | 5204.555 | -974.1316 | -73.27335 | 282.7644 | 0 | 4921.612 | 365.6082 | 0 | 0.05745361 | 0 | -0.4819819 | -73.27335 | -973.6491 | 0 | 0.0004950263 | -200.251 | 0 | 0 | 0 | -2.682318 | 0 | 0.002221902 | -0.04362838 | 0.04450634 | 0.01788333
1668081878.4 | -1.222482 | -200.2361 | 5.210708 | 20p-Cu | 1 | Nafion 117 | 22.5 | CO2 | 3.8 | 1 | 0 | 1 | 0 | 0 | 50 | Electrodeposited IrOx on Ti | 1 | 7.8 | 100 | 10 | 0.5 | 1 | Carbon dioxide reduction | Al tape 16 mm | 0.5 | Electrospun PVDF-HFP | 0 | 0 | 1 | 1 | 0 | CO2 | 1 | 0 | TRUE | PVDF-HFP | 0.3 | 0.2661842 | 0.4646518 | 0.04782829 | 5568.611 | -1047 | -72.66796 | 282.7644 | 0 | 5285.62 | 363.0072 | 0 | 0.05349693 | 0 | -0.4819819 | -72.66796 | -1046.517 | 0 | 0.000460558 | -200.2249 | 0 | 0 | 0 | -2.685293 | 0 | 0.002497816 | -0.0433287 | -0.0157433 | 0.01375906
1668082242.9 | -1.204135 | -200.2058 | 5.221807 | 20p-Cu | 1 | Nafion 117 | 22.5 | CO2 | 3.8 | 1 | 0 | 1 | 0 | 0 | 50 | Electrodeposited IrOx on Ti | 1 | 7.8 | 100 | 10 | 0.5 | 1 | Carbon dioxide reduction | Al tape 16 mm | 0.5 | Electrospun PVDF-HFP | 0 | 0 | 1 | 1 | 0 | CO2 | 1 | 0 | TRUE | PVDF-HFP | 0.3 | 0.2672489 | 0.4590309 | 0.05089312 | 5933.093 | -1119.983 | -72.78268 | 282.7644 | 0 | 5650.119 | 363.5 | 0 | 0.05004574 | 0 | -0.4819819 | -72.78268 | -1119.5 | 0 | 0.0004305331 | -200.2275 | 0 | 0 | 0 | -2.695824 | 0 | 0.01109962 | -0.0433794 | 0.01834719 | 0.01565583
1668082606.9 | -1.159177 | -200.2752 | 5.560099 | 20p-Cu | 1 | Nafion 117 | 22.5 | CO2 | 3.8 | 1 | 0 | 1 | 0 | 0 | 50 | Electrodeposited IrOx on Ti | 1 | 7.8 | 100 | 10 | 0.5 | 1 | Carbon dioxide reduction | Al tape 16 mm | 0.5 | Electrospun PVDF-HFP | 0 | 0 | 1 | 1 | 0 | CO2 | 1 | 0 | TRUE | PVDF-HFP | 0.3 | 0.284958 | 0.4621162 | 0.06658876 | 6297.189 | -1192.887 | -72.70446 | 282.7644 | 0 | 6014.164 | 363.0442 | 0 | 0.04701641 | 0 | -0.4819819 | -72.70446 | -1192.405 | 0 | 0.0004042099 | -200.2528 | 0 | 0 | 0 | -2.681424 | 0 | 0.3382913 | -0.04333346 | 0.04495823 | 0.01350189
1668082973.0 | -1.251591 | -200.2077 | 5.929833 | 20p-Cu | 1 | Nafion 117 | 22.5 | CO2 | 3.8 | 1 | 0 | 1 | 0 | 0 | 50 | Electrodeposited IrOx on Ti | 1 | 7.8 | 100 | 10 | 0.5 | 1 | Carbon dioxide reduction | Al tape 16 mm | 0.5 | Electrospun PVDF-HFP | 0 | 0 | 1 | 1 | 0 | CO2 | 1 | 0 | TRUE | PVDF-HFP | 0.3 | 0.2386958 | 0.4754445 | 0.0728335 | 6663.223 | -1266.232 | -73.14411 | 282.7644 | 0 | 6380.271 | 365.1072 | 0 | 0.04431856 | 0 | -0.4819819 | -73.14411 | -1265.749 | 0 | 0.0003807878 | -200.2627 | 0 | 0 | 0 | -2.817841 | 0 | 0.3697347 | -0.04356411 | -0.0924138 | 0.04045257
1668083339.7 | -1.263802 | -200.245 | 6.066531 | 20p-Cu | 1 | Nafion 117 | 22.5 | CO2 | 3.8 | 1 | 0 | 1 | 0 | 0 | 50 | Electrodeposited IrOx on Ti | 1 | 7.8 | 100 | 10 | 0.5 | 1 | Carbon dioxide reduction | Al tape 16 mm | 0.5 | Electrospun PVDF-HFP | 0 | 0 | 1 | 1 | 0 | CO2 | 1 | 0 | TRUE | PVDF-HFP | 0.3 | 0.2217934 | 0.4712378 | 0.06742606 | 7029.903 | -1339.632 | -73.19992 | 282.7644 | 0 | 6746.871 | 365.6 | 0 | 0.04191045 | 0 | -0.4819819 | -73.19992 | -1339.149 | 0 | 0.0003599165 | -200.2186 | 0 | 0 | 0 | -2.863767 | 0 | 0.1366972 | -0.043641 | -0.01221098 | 0.01438945
1668083705.9 | -1.243635 | -200.1586 | 5.993904 | 20p-Cu | 1 | Nafion 117 | 22.5 | CO2 | 3.8 | 1 | 0 | 1 | 0 | 0 | 50 | Electrodeposited IrOx on Ti | 1 | 7.8 | 100 | 10 | 0.5 | 1 | Carbon dioxide reduction | Al tape 16 mm | 0.5 | Electrospun PVDF-HFP | 0 | 0 | 1 | 1 | 0 | CO2 | 1 | 0 | TRUE | PVDF-HFP | 0.3 | 0.2143026 | 0.4692074 | 0.06882672 | 7396.121 | -1412.988 | -73.15576 | 282.7644 | 0 | 7113.18 | 365.3092 | 0 | 0.03975218 | 0 | -0.4819819 | -73.15576 | -1412.505 | 0 | 0.0003412248 | -200.2206 | 0 | 0 | 0 | -2.851449 | 0 | -0.07262646 | -0.04358601 | 0.02016725 | 0.01757431
1668084072.2 | -1.228121 | -200.2079 | 5.91021 | 20p-Cu | 1 | Nafion 117 | 22.5 | CO2 | 3.8 | 1 | 0 | 1 | 0 | 0 | 50 | Electrodeposited IrOx on Ti | 1 | 7.8 | 100 | 10 | 0.5 | 1 | Carbon dioxide reduction | Al tape 16 mm | 0.5 | Electrospun PVDF-HFP | 0 | 0 | 1 | 1 | 0 | CO2 | 1 | 0 | TRUE | PVDF-HFP | 0.3 | 0.2111466 | 0.4621784 | 0.07498946 | 7762.423 | -1486.256 | -73.06792 | 282.7644 | 0 | 7479.385 | 365.2052 | 0 | 0.03780583 | 0 | -0.4819819 | -73.06792 | -1485.773 | 0 | 0.000324398 | -200.1939 | 0 | 0 | 0 | -2.843675 | 0 | -0.0836937 | -0.04359601 | 0.01551358 | 0.01537361
1668084438.3 | -1.259078 | -200.1622 | 6.25524 | 20p-Cu | 1 | Nafion 117 | 22.5 | CO2 | 3.8 | 1 | 0 | 1 | 0 | 0 | 50 | Electrodeposited IrOx on Ti | 1 | 7.8 | 100 | 10 | 0.5 | 1 | Carbon dioxide reduction | Al tape 16 mm | 0.5 | Electrospun PVDF-HFP | 0 | 0 | 1 | 1 | 0 | CO2 | 1 | 0 | TRUE | PVDF-HFP | 0.3 | 0.2101768 | 0.4642176 | 0.07756361 | 8128.535 | -1559.571 | -73.11472 | 282.7644 | 0 | 7845.585 | 365.2 | 0 | 0.03604121 | 0 | -0.4819819 | -73.11472 | -1559.088 | 0 | 0.0003091434 | -200.2046 | 0 | 0 | 0 | -2.855341 | 0 | 0.3450296 | -0.0435734 | -0.03095678 | 0.02595789
1668084806.8 | -1.20125 | -200.1704 | 6.352893 | 20p-Cu | 1 | Nafion 117 | 22.5 | CO2 | 3.8 | 1 | 0 | 1 | 0 | 0 | 50 | Electrodeposited IrOx on Ti | 1 | 7.8 | 100 | 10 | 0.5 | 1 | Carbon dioxide reduction | Al tape 16 mm | 0.5 | Electrospun PVDF-HFP | 0 | 0 | 1 | 1 | 0 | CO2 | 1 | 0 | TRUE | PVDF-HFP | 0.3 | 0.1946515 | 0.4624746 | 0.09487624 | 8497.002 | -1633.446 | -73.67502 | 282.7644 | 0 | 8213.993 | 367.4082 | 0 | 0.03442472 | 0 | -0.4819819 | -73.67502 | -1632.964 | 0 | 0.0002951578 | -200.2407 | 0 | 0 | 0 | -2.93378 | 0 | 0.09765291 | -0.04385368 | 0.05782797 | 0.01860155
1668085173.0 | -1.234932 | -199.7874 | 6.282979 | 20p-Cu | 1 | Nafion 117 | 22.5 | CO2 | 3.8 | 1 | 0 | 1 | 0 | 0 | 50 | Electrodeposited IrOx on Ti | 1 | 7.8 | 100 | 10 | 0.5 | 1 | Carbon dioxide reduction | Al tape 16 mm | 0.5 | Electrospun PVDF-HFP | 0 | 0 | 1 | 1 | 0 | CO2 | 1 | 0 | TRUE | PVDF-HFP | 0.3 | 0.1849477 | 0.4556742 | 0.09786696 | 8863.261 | -1706.689 | -73.04253 | 282.7644 | 0 | 8579.954 | 364.9602 | 0 | 0.0329564 | 0 | -0.4819819 | -73.04253 | -1706.206 | 0 | 0.0002824875 | -200.1952 | 0 | 0 | 0 | -2.91367 | 0 | -0.06991345 | -0.04359089 | -0.03368259 | 0.01614957
1668085539.2 | -1.235315 | -200.2074 | 6.239215 | 20p-Cu | 1 | Nafion 117 | 22.5 | CO2 | 3.8 | 1 | 0 | 1 | 0 | 0 | 50 | Electrodeposited IrOx on Ti | 1 | 7.8 | 100 | 10 | 0.5 | 1 | Carbon dioxide reduction | Al tape 16 mm | 0.5 | Electrospun PVDF-HFP | 0 | 0 | 1 | 1 | 0 | CO2 | 1 | 0 | TRUE | PVDF-HFP | 0.3 | 0.1815297 | 0.449789 | 0.1025903 | 9229.404 | -1780.023 | -73.04317 | 282.7644 | 0 | 8946.401 | 364.9886 | 0 | 0.0316065 | 0 | -0.4819819 | -73.04317 | -1779.54 | 0 | 0.0002708463 | -200.2024 | 0 | 0 | 0 | -2.909169 | 0 | -0.04376454 | -0.04357709 | -0.0003830692 | 0.0181051
1668085905.4 | -1.237697 | -200.1312 | 6.220359 | 20p-Cu | 1 | Nafion 117 | 22.5 | CO2 | 3.8 | 1 | 0 | 1 | 0 | 0 | 50 | Electrodeposited IrOx on Ti | 1 | 7.8 | 100 | 10 | 0.5 | 1 | Carbon dioxide reduction | Al tape 16 mm | 0.5 | Electrospun PVDF-HFP | 0 | 0 | 1 | 1 | 0 | CO2 | 1 | 0 | TRUE | PVDF-HFP | 0.3 | 0.1763566 | 0.4471358 | 0.1065038 | 9595.634 | -1853.257 | -73.03412 | 282.7644 | 0 | 9312.609 | 365.2082 | 0 | 0.03036361 | 0 | -0.4819819 | -73.03412 | -1852.775 | 0 | 0.0002601406 | -200.18 | 0 | 0 | 0 | -2.907379 | 0 | -0.01885561 | -0.04358744 | -0.002381841 | 0.0172861
1668086271.8 | -1.244382 | -200.1668 | 6.227792 | 20p-Cu | 1 | Nafion 117 | 22.5 | CO2 | 3.8 | 1 | 0 | 1 | 0 | 0 | 50 | Electrodeposited IrOx on Ti | 1 | 7.8 | 100 | 10 | 0.5 | 1 | Carbon dioxide reduction | Al tape 16 mm | 0.5 | Electrospun PVDF-HFP | 0 | 0 | 1 | 1 | 0 | CO2 | 1 | 0 | TRUE | PVDF-HFP | 0.3 | 0.1755847 | 0.4412292 | 0.1040195 | 9962.023 | -1926.61 | -73.15273 | 282.7644 | 0 | 9679.009 | 365.4 | 0 | 0.02921419 | 0 | -0.4819819 | -73.15273 | -1926.128 | 0 | 0.0002502336 | -200.199 | 0 | 0 | 0 | -2.903652 | 0 | 0.007433001 | -0.04360636 | -0.006684883 | 0.01595728
1668086638.0 | -1.21671 | -200.2679 | 6.183013 | 20p-Cu | 1 | Nafion 117 | 22.5 | CO2 | 3.8 | 1 | 0 | 1 | 0 | 0 | 50 | Electrodeposited IrOx on Ti | 1 | 7.8 | 100 | 10 | 0.5 | 1 | Carbon dioxide reduction | Al tape 16 mm | 0.5 | Electrospun PVDF-HFP | 0 | 0 | 1 | 1 | 0 | CO2 | 1 | 0 | TRUE | PVDF-HFP | 0.3 | 0.1830343 | 0.4348033 | 0.1124401 | 10328.2 | -1999.857 | -73.04679 | 282.7644 | 0 | 10045.21 | 365.2052 | 0 | 0.02814917 | 0 | -0.4819819 | -73.04679 | -1999.375 | 0 | 0.0002410663 | -200.1825 | 0 | 0 | 0 | -2.893659 | 0 | -0.04477886 | -0.04358137 | 0.0276721 | 0.01680333
1668087003.9 | -1.268498 | -200.2167 | 6.196844 | 20p-Cu | 1 | Nafion 117 | 22.5 | CO2 | 3.8 | 1 | 0 | 1 | 0 | 0 | 50 | Electrodeposited IrOx on Ti | 1 | 7.8 | 100 | 10 | 0.5 | 1 | Carbon dioxide reduction | Al tape 16 mm | 0.5 | Electrospun PVDF-HFP | 0 | 0 | 1 | 1 | 0 | CO2 | 1 | 0 | TRUE | PVDF-HFP | 0.3 | 0.198143 | 0.4176723 | 0.1133373 | 10694.12 | -2073.201 | -73.14399 | 282.7644 | 0 | 10411.12 | 364.9062 | 0 | 0.02715984 | 0 | -0.4819819 | -73.14399 | -2072.719 | 0 | 0.0002325361 | -200.2268 | 0 | 0 | 0 | -2.911434 | 0 | 0.0138306 | -0.04355019 | -0.05178824 | 0.0226215
1668087736.1 | -1.201461 | -200.2117 | 6.281214 | 20p-Cu | 1 | Nafion 117 | 22.5 | CO2 | 3.8 | 1 | 0 | 1 | 0 | 0 | 50 | Electrodeposited IrOx on Ti | 1 | 7.8 | 100 | 10 | 0.5 | 1 | Carbon dioxide reduction | Al tape 16 mm | 0.5 | Electrospun PVDF-HFP | 0 | 0 | 1 | 1 | 0 | CO2 | 1 | 0 | TRUE | PVDF-HFP | 0.3 | 0.2104589 | 0.4041009 | 0.1235702 | 11426.32 | -2219.818 | -146.4167 | 282.7644 | 0 | 11143.33 | 731.2062 | 0 | 0.02537522 | 0 | -0.4819819 | -146.4167 | -2219.336 | 0 | 0.000217174 | -200.2068 | 0 | 0 | 0 | -2.905305 | 0 | 0.08436973 | -0.0480971 | 0.0670372 | 0.02324909
1668088102.4 | -1.226489 | -200.2344 | 6.107659 | 20p-Cu | 1 | Nafion 117 | 22.5 | CO2 | 3.8 | 1 | 0 | 1 | 0 | 0 | 50 | Electrodeposited IrOx on Ti | 1 | 7.8 | 100 | 10 | 0.5 | 1 | Carbon dioxide reduction | Al tape 16 mm | 0.5 | Electrospun PVDF-HFP | 0 | 0 | 1 | 1 | 0 | CO2 | 1 | 0 | TRUE | PVDF-HFP | 0.3 | 0.2087238 | 0.4011959 | 0.1299533 | 11792.65 | -2293.073 | -73.05475 | 282.7644 | 0 | 11509.63 | 365.3072 | 0 | 0.02456763 | 0 | -0.4819819 | -73.05475 | -2292.591 | 0 | 0.0002102346 | -200.1815 | 0 | 0 | 0 | -2.897373 | 0 | -0.1735553 | 0 | -0.02502786 | 0.02328372
1668088468.5 | -1.226272 | -200.18 | 5.635853 | 20p-Cu | 1 | Nafion 117 | 22.5 | CO2 | 3.8 | 1 | 0 | 1 | 0 | 0 | 50 | Electrodeposited IrOx on Ti | 1 | 7.8 | 100 | 10 | 0.5 | 1 | Carbon dioxide reduction | Al tape 16 mm | 0.5 | Electrospun PVDF-HFP | 0 | 0 | 1 | 1 | 0 | CO2 | 1 | 0 | TRUE | PVDF-HFP | 0.3 | 0.1889846 | 0.397941 | 0.09907266 | 12158.7 | -2366.369 | -73.09566 | 282.7644 | 0 | 11875.73 | 365.1 | 0 | 0.02381027 | 0 | -0.4819819 | -73.09566 | -2365.886 | 0 | 0.0002037215 | -200.2072 | 0 | 0 | 0 | -2.829617 | 0 | -0.4718051 | 0 | 0.0002174572 | 0.06239777
1668088834.9 | -1.221049 | -200.2039 | 5.293907 | 20p-Cu | 1 | Nafion 117 | 22.5 | CO2 | 3.8 | 1 | 0 | 1 | 0 | 0 | 50 | Electrodeposited IrOx on Ti | 1 | 7.8 | 100 | 10 | 0.5 | 1 | Carbon dioxide reduction | Al tape 16 mm | 0.5 | Electrospun PVDF-HFP | 0 | 0 | 1 | 1 | 0 | CO2 | 1 | 0 | TRUE | PVDF-HFP | 0.3 | 0.2226688 | 0.4033557 | 0.09100719 | 12525.15 | -2439.72 | -73.15114 | 282.7644 | 0 | 12242.13 | 365.3962 | 0 | 0.02309765 | 0 | -0.4819819 | -73.15114 | -2439.238 | 0 | 0.0001975953 | -200.2093 | 0 | 0 | 0 | -2.730807 | 0 | -0.3419464 | 0 | 0.005222312 | 0.01867079
1668089201.4 | -1.247365 | -200.2175 | 5.048861 | 20p-Cu | 1 | Nafion 117 | 22.5 | CO2 | 3.8 | 1 | 0 | 1 | 0 | 0 | 50 | Electrodeposited IrOx on Ti | 1 | 7.8 | 100 | 10 | 0.5 | 1 | Carbon dioxide reduction | Al tape 16 mm | 0.5 | Electrospun PVDF-HFP | 0 | 0 | 1 | 1 | 0 | CO2 | 1 | 0 | TRUE | PVDF-HFP | 0.3 | 0.2476865 | 0.4021703 | 0.07972227 | 12891.65 | -2513.115 | -73.19473 | 282.7644 | 0 | 12608.63 | 365.4962 | 0 | 0.02242627 | 0 | -0.4819819 | -73.19473 | -2512.633 | 0 | 0.0001918235 | -200.2248 | 0 | 0 | 0 | -2.694085 | 0 | -0.2450456 | 0 | -0.02631544 | 0.01325789
1668089567.5 | -1.266813 | -200.1942 | 5.046422 | 20p-Cu | 1 | Nafion 117 | 22.5 | CO2 | 3.8 | 1 | 0 | 1 | 0 | 0 | 50 | Electrodeposited IrOx on Ti | 1 | 7.8 | 100 | 10 | 0.5 | 1 | Carbon dioxide reduction | Al tape 16 mm | 0.5 | Electrospun PVDF-HFP | 0 | 0 | 1 | 1 | 0 | CO2 | 1 | 0 | TRUE | PVDF-HFP | 0.3 | 0.2608417 | 0.4026123 | 0.07885588 | 13257.73 | -2586.415 | -73.09941 | 282.7644 | 0 | 12974.73 | 365.1 | 0 | 0.02179348 | 0 | -0.4819819 | -73.09941 | -2585.932 | 0 | 0.0001863861 | -200.2175 | 0 | 0 | 0 | -2.682874 | 0 | -0.002439391 | 0 | -0.01944827 | 0.01179899
1668089934.4 | -1.278853 | -200.2483 | 5.029212 | 20p-Cu | 1 | Nafion 117 | 22.5 | CO2 | 3.8 | 1 | 0 | 1 | 0 | 0 | 50 | Electrodeposited IrOx on Ti | 1 | 7.8 | 100 | 10 | 0.5 | 1 | Carbon dioxide reduction | Al tape 16 mm | 0.5 | Electrospun PVDF-HFP | 0 | 0 | 1 | 1 | 0 | CO2 | 1 | 0 | TRUE | PVDF-HFP | 0.3 | 0.2750151 | 0.3995393 | 0.08475581 | 13624.59 | -2659.88 | -73.26502 | 282.7644 | 0 | 13341.62 | 365.8972 | 0 | 0.02119415 | 0 | -0.4819819 | -73.26502 | -2659.398 | 0 | 0.0001812372 | -200.2192 | 0 | 0 | 0 | -2.6756 | 0 | -0.0172097 | 0 | -0.01203969 | 0.01341217
1668090300.7 | -1.249767 | -200.463 | 5.006187 | 20p-Cu | 1 | Nafion 117 | 22.5 | CO2 | 3.8 | 1 | 0 | 1 | 0 | 0 | 50 | Electrodeposited IrOx on Ti | 1 | 7.8 | 100 | 10 | 0.5 | 1 | Carbon dioxide reduction | Al tape 16 mm | 0.5 | Electrospun PVDF-HFP | 0 | 0 | 1 | 1 | 0 | CO2 | 1 | 0 | TRUE | PVDF-HFP | 0.3 | 0.2724318 | 0.3970173 | 0.08555684 | 13990.9 | -2733.282 | -73.20148 | 282.7644 | 0 | 13708.12 | 365.4999 | 0 | 0.02062751 | 0 | -0.4819819 | -73.20148 | -2732.799 | 0 | 0.0001763693 | -200.2236 | 0 | 0 | 0 | -2.667825 | 0 | -0.02302484 | 0 | 0.02908561 | 0.01244157
1668090667.9 | -1.237807 | -200.1855 | 5.103329 | 20p-Cu | 1 | Nafion 117 | 22.5 | CO2 | 3.8 | 1 | 0 | 1 | 0 | 0 | 50 | Electrodeposited IrOx on Ti | 1 | 7.8 | 100 | 10 | 0.5 | 1 | Carbon dioxide reduction | Al tape 16 mm | 0.5 | Electrospun PVDF-HFP | 0 | 0 | 1 | 1 | 0 | CO2 | 1 | 0 | TRUE | PVDF-HFP | 0.3 | 0.2789748 | 0.3916265 | 0.08567371 | 14358.16 | -2806.796 | -73.38396 | 282.7644 | 0 | 14075.12 | 366.3447 | 0 | 0.02008966 | 0 | -0.4819819 | -73.38396 | -2806.314 | 0 | 0.0001717491 | -200.2203 | 0 | 0 | 0 | -2.665702 | 0 | 0.09714191 | 0 | 0.01195967 | 0.01222611
1668091034.0 | -1.226169 | -200.3226 | 5.200151 | 20p-Cu | 1 | Nafion 117 | 22.5 | CO2 | 3.8 | 1 | 0 | 1 | 0 | 0 | 50 | Electrodeposited IrOx on Ti | 1 | 7.8 | 100 | 10 | 0.5 | 1 | Carbon dioxide reduction | Al tape 16 mm | 0.5 | Electrospun PVDF-HFP | 0 | 0 | 1 | 1 | 0 | CO2 | 1 | 0 | TRUE | PVDF-HFP | 0.3 | 0.2776507 | 0.3858765 | 0.09230623146 | 14724.2 | -2880.1 | -73.10359 | 282.7644 | 0 | 14441.19 | 365.0712 | 0 | 0.01958041 | 0 | -0.4819819 | -73.10359 | -2879.617 | 0 | 0.0001673771 | -200.2447 | 0 | 0 | 0 | -2.672569 | 0 | 0.09682212 | 0 | 0.01163831 | 0.01294972
1668091401.1 | -1.204668 | -200.2487 | 5.295667 | 20p-Cu | 1 | Nafion 117 | 22.5 | CO2 | 3.8 | 1 | 0 | 1 | 0 | 0 | 50 | Electrodeposited IrOx on Ti | 1 | 7.8 | 100 | 10 | 0.5 | 1 | Carbon dioxide reduction | Al tape 16 mm | 0.5 | Electrospun PVDF-HFP | 0 | 0 | 1 | 1 | 0 | CO2 | 1 | 0 | TRUE | PVDF-HFP | 0.3 | 0.2789927 | 0.3819074 | 0.106422 | 15091.33 | -2953.643 | -73.34249 | 282.7644 | 0 | 14808.39 | 366.1982 | 0 | 0.01909488 | 0 | -0.4819819 | -73.34249 | -2953.16 | 0 | 0.0001632089 | -200.2827 | 0 | 0 | 0 | -2.68353 | 0 | 0.09551512 | 0 | 0.02150075 | 0.01223456
1668091767.2 | -1.265354 | -200.2435 | 5.143144 | 20p-Cu | 1 | Nafion 117 | 22.5 | CO2 | 3.8 | 1 | 0 | 1 | 0 | 0 | 50 | Electrodeposited IrOx on Ti | 1 | 7.8 | 100 | 10 | 0.5 | 1 | Carbon dioxide reduction | Al tape 16 mm | 0.5 | Electrospun PVDF-HFP | 0 | 0 | 1 | 1 | 0 | CO2 | 1 | 0 | TRUE | PVDF-HFP | 0.3 | 0.2810283 | 0.3803985 | 0.09402001 | 15457.48 | -3026.96 | -73.11679 | 282.7644 | 0 | 15174.49 | 365.1 | 0 | 0.0186342 | 0 | -0.4819819 | -73.11679 | -3026.477 | 0 | 0.0001592551 | -200.2651 | 0 | 0 | 0 | -2.69082 | 0 | -0.1525228 | 0 | -0.06068618 | 0.0141112
1668092134.3 | -1.263315 | -200.2174 | 5.106302 | 20p-Cu | 1 | Nafion 117 | 22.5 | CO2 | 3.8 | 1 | 0 | 1 | 0 | 0 | 50 | Electrodeposited IrOx on Ti | 1 | 7.8 | 100 | 10 | 0.5 | 1 | Carbon dioxide reduction | Al tape 16 mm | 0.5 | Electrospun PVDF-HFP | 0 | 0 | 1 | 1 | 0 | CO2 | 1 | 0 | TRUE | PVDF-HFP | 0.3 | 0.2831596 | 0.3731793 | 0.09958071 | 15824.57 | -3100.532 | -73.37246 | 282.7644 | 0 | 15541.59 | 366.0962 | 0 | 0.01819405 | 0 | -0.4819819 | -73.37246 | -3100.05 | 0 | 0.0001554755 | -200.2585 | 0 | 0 | 0 | -2.6949 | 0 | -0.03684219 | 0 | 0.002039864 | 0.01476252
1668092500.5 | -1.279792 | -200.1474 | 5.172328 | 20p-Cu | 1 | Nafion 117 | 22.5 | CO2 | 3.8 | 1 | 0 | 1 | 0 | 0 | 50 | Electrodeposited IrOx on Ti | 1 | 7.8 | 100 | 10 | 0.5 | 1 | Carbon dioxide reduction | Al tape 16 mm | 0.5 | Electrospun PVDF-HFP | 0 | 0 | 1 | 1 | 0 | CO2 | 1 | 0 | TRUE | PVDF-HFP | 0.3 | 0.284662 | 0.3694565 | 0.1088835 | 16190.79 | -3173.851 | -73.11807 | 282.7644 | 0 | 15907.79 | 365.2 | 0 | 0.01777522 | 0 | -0.4819819 | -73.11807 | -3173.368 | 0 | 0.0001518834 | -200.2138 | 0 | 0 | 0 | -2.701699 | 0 | 0.06602633 | 0 | -0.01647774 | 0.01264669
1668092867.0 | -1.244784 | -200.1794 | 5.29079 | 20p-Cu | 1 | Nafion 117 | 22.5 | CO2 | 3.8 | 1 | 0 | 1 | 0 | 0 | 50 | Electrodeposited IrOx on Ti | 1 | 7.8 | 100 | 10 | 0.5 | 1 | Carbon dioxide reduction | Al tape 16 mm | 0.5 | Electrospun PVDF-HFP | 0 | 0 | 1 | 1 | 0 | CO2 | 1 | 0 | TRUE | PVDF-HFP | 0.3 | 0.2866725 | 0.3647669 | 0.1150293 | 16557.21 | -3247.278 | -73.2266 | 282.7644 | 0 | 16274.18 | 365.3972 | 0 | 0.01737503 | 0 | -0.4819819 | -73.2266 | -3246.795 | 0 | 0.0001484485 | -200.2353 | 0 | 0 | 0 | -2.71377 | 0 | 0.1184619 | 0 | 0.03500843 | 0.01356615
1668093233.8 | -1.238568 | -200.2152 | 5.334461 | 20p-Cu | 1 | Nafion 117 | 22.5 | CO2 | 3.8 | 1 | 0 | 1 | 0 | 0 | 50 | Electrodeposited IrOx on Ti | 1 | 7.8 | 100 | 10 | 0.5 | 1 | Carbon dioxide reduction | Al tape 16 mm | 0.5 | Electrospun PVDF-HFP | 0 | 0 | 1 | 1 | 0 | CO2 | 1 | 0 | TRUE | PVDF-HFP | 0.3 | 0.2835605 | 0.3581455 | 0.1224725 | 16924 | -3320.599 | -73.12092 | 282.7644 | 0 | 16640.98 | 365.7932 | 0 | 0.01699206 | 0 | -0.4819819 | -73.12092 | -3320.116 | 0 | 0.0001451702 | -200.1005 | 0 | 0 | 0 | -2.715808 | 0 | 0.04367113 | 0 | 0.006215473 | 0.01443553
1668093600.7 | -1.234739 | -200.2093 | 5.272094 | 20p-Cu | 1 | Nafion 117 | 22.5 | CO2 | 3.8 | 1 | 0 | 1 | 0 | 0 | 50 | Electrodeposited IrOx on Ti | 1 | 7.8 | 100 | 10 | 0.5 | 1 | Carbon dioxide reduction | Al tape 16 mm | 0.5 | Electrospun PVDF-HFP | 0 | 0 | 1 | 1 | 0 | CO2 | 1 | 0 | TRUE | PVDF-HFP | 0.3 | 0.2898544 | 0.3513114 | 0.1349107 | 17290.92 | -3394.014 | -73.21506 | 282.7644 | 0 | 17007.98 | 366 | 0 | 0.0166254 | 0 | -0.4819819 | -73.21506 | -3393.531 | 0 | 0.0001420296 | -200.0412 | 0 | 0 | 0 | -2.707376 | 0 | -0.0623666 | 0 | 0.003829858 | 0.01535099
1668093966.8 | -1.216873 | -179.4353 | 5.25397 | 20p-Cu | 1 | Nafion 117 | 22.5 | CO2 | 3.8 | 1 | 0 | 1 | 0 | 0 | 50 | Electrodeposited IrOx on Ti | 1 | 7.8 | 100 | 10 | 0.5 | 1 | Carbon dioxide reduction | Al tape 16 mm | 0.5 | Electrospun PVDF-HFP | 0 | 0 | 1 | 1 | 0 | CO2 | 1 | 0 | TRUE | PVDF-HFP | 0.3 | 0.3176547 | 0.3835375 | 0.1499361 | 17657.02 | -3467.191 | -72.97694 | 282.7644 | 0 | 17374.08 | 365.1012 | 0 | 0.01627507 | 0 | -0.4819819 | -72.97694 | -3466.709 | 0 | 0.0001390316 | -199.9887 | 0 | 0 | 0 | -2.71131 | 0 | -0.01812475 | 0 | 0.01786562 | 0.01701894
1668094332.8 | -1.224817 | -200.2981 | 5.227521 | 20p-Cu | 1 | Nafion 117 | 22.5 | CO2 | 3.8 | 1 | 0 | 1 | 0 | 0 | 50 | Electrodeposited IrOx on Ti | 1 | 7.8 | 100 | 10 | 0.5 | 1 | Carbon dioxide reduction | Al tape 16 mm | 0.5 | Electrospun PVDF-HFP | 0 | 0 | 1 | 1 | 0 | CO2 | 1 | 0 | TRUE | PVDF-HFP | 0.3 | 0.2928199 | 0.3364557 | 0.1555224 | 18023.06 | -3540.331 | -72.94758 | 282.7644 | 0 | 17740.07 | 364.9972 | 0 | 0.0159393 | 0 | -0.4819819 | -72.94758 | -3539.849 | 0 | 0.0001361589 | -199.8507 | 0 | 0 | 0 | -2.705194 | 0 | -0.02644861 | 0 | -0.007943963 | 0.01829337
1668094703.7 | -1.237011 | -196.2469 | 5.16635 | 20p-Cu | 1 | Nafion 117 | 22.5 | CO2 | 3.8 | 1 | 0 | 1 | 0 | 0 | 50 | Electrodeposited IrOx on Ti | 1 | 7.8 | 100 | 10 | 0.5 | 1 | Carbon dioxide reduction | Al tape 16 mm | 0.5 | Electrospun PVDF-HFP | 0 | 0 | 1 | 1 | 0 | CO2 | 1 | 0 | TRUE | PVDF-HFP | 0.3 | 0.3042934 | 0.3350186 | 0.1456961 | 18393.9 | -3614.411 | -73.87926 | 282.7644 | 0 | 18110.87 | 369.8 | 0 | 0.01561296 | 0 | -0.4819819 | -73.87926 | -3613.928 | 0 | 0.0001333679 | -199.7818 | 0 | 0 | 0 | -2.699684 | 0 | -0.06117114 | 0 | -0.01219393 | 0.01880131
1668095070.7 | -1.247405 | -200.1802 | 5.08004 | 20p-Cu | 1 | Nafion 117 | 22.5 | CO2 | 3.8 | 1 | 0 | 1 | 0 | 0 | 50 | Electrodeposited IrOx on Ti | 1 | 7.8 | 100 | 10 | 0.5 | 1 | Carbon dioxide reduction | Al tape 16 mm | 0.5 | Electrospun PVDF-HFP | 0 | 0 | 1 | 1 | 0 | CO2 | 1 | 0 | TRUE | PVDF-HFP | 0.3 | 0.3072456 | 0.3187258 | 0.1542107 | 18760.95 | -3687.717 | -73.11468 | 282.7644 | 0 | 18477.94 | 366.0692 | 0 | 0.01530281 | 0 | -0.4819819 | -73.11468 | -3687.234 | 0 | 0.0001307164 | -199.7239 | 0 | 0 | 0 | -2.693426 | 0 | -0.08630962 | 0 | -0.01039462 | 0.02109852
1668095438.8 | -1.266745 | -200.1771 | 5.011697 | 20p-Cu | 1 | Nafion 117 | 22.5 | CO2 | 3.8 | 1 | 0 | 1 | 0 | 0 | 50 | Electrodeposited IrOx on Ti | 1 | 7.8 | 100 | 10 | 0.5 | 1 | Carbon dioxide reduction | Al tape 16 mm | 0.5 | Electrospun PVDF-HFP | 0 | 0 | 1 | 1 | 0 | CO2 | 1 | 0 | TRUE | PVDF-HFP | 0.3 | 0.3024536 | 0.3011791 | 0.1419658 | 19129 | -3761.017 | -73.09971 | 282.7644 | 0 | 18846 | 367.0552 | 0 | 0.01500395 | 0 | -0.4819819 | -73.09971 | -3760.534 | 0 | 0.0001281685 | -199.1525 | 0 | 0 | -2.472018 | -2.678088 | 0.9230534 | -0.06834296 | 0 | -0.01933961 | 0.02844852
1668095805.2 | -1.252782 | -184.9063 | 5.011697 | 20p-Cu | 1 | Nafion 117 | 22.5 | CO2 | 3.8 | 1 | 0 | 1 | 0 | 0 | 50 | Electrodeposited IrOx on Ti | 1 | 7.8 | 100 | 10 | 0.5 | 1 | Carbon dioxide reduction | Al tape 16 mm | 0.5 | Electrospun PVDF-HFP | 0 | 0 | 1 | 1 | 0 | CO2 | 1 | 0 | TRUE | PVDF-HFP | 0.3 | 0.1005879 | 0.07530981 | 0.04590838 | 19495.46 | -3772.792 | -11.57529 | 282.7644 | 0 | 18905.61 | 58.616 | 0 | 0.01495664 | 0 | -0.4819819 | -11.57529 | -3772.309 | 0 | 0.0001277684 | -197.459 | 0 | 0 | -2.497902 | -2.659381 | 0.9392797 | 0 | 0 | 0.01396306 | 0.03902746
1668096169.7 | -1.252782 | -184.9063 | 5.011697 | 20p-Cu | 1 | Nafion 117 | 22.5 | CO2 | 3.8 | 1 | 0 | 1 | 0 | 0 | 50 | Electrodeposited IrOx on Ti | 1 | 7.8 | 100 | 10 | 0.5 | 1 | Carbon dioxide reduction | Al tape 16 mm | 0.5 | Electrospun PVDF-HFP | 0 | 0 | 1 | 1 | 0 | CO2 | 1 | 0 | TRUE | PVDF-HFP | 0.3 | 0.02145112 | 0.01751905 | 0.008734919 | 19859.93 | -3772.792 | 0 | 282.7644 | 0 | 18905.61 | 0 |  |  | 0 | -0.4819819 | 0 | -3772.309 |  | 0.0001277684 | -184.9063 | 0 | 0 | 0 | -2.597512 | 0 | 0 | 0 | 0 | 0
1663847902.7 | -1.119113 | -9.828253 | 19.15814 | 20p-Cu | 1 | Nafion 117 | 22.5 | CO2 | 3.8 | 1 | 0 | 1 | 0 | 0 | 13 | Electrodeposited IrOx on Ti | 0 | 7.8 | 13 | 10 | 0.5 | 0 | Carbon dioxide reduction | Al tape 16 mm | 0.5 | Electrospun PVDF-HFP | 0 | 0 | 1 | 1 | 0 | CO2 | 1 | 0 | TRUE | PVDF-HFP | 0.3 | 0.1478816 | 0.206189 | 0 | 452.019 | -3.936971 | -3.551774 | 51.9731 | 0 | 399.9719 | 360 | 0 | 0.1299419 | 0 | -0.006829214 | -3.551774 | -3.929987 | 0 | 0.001737719 | -9.866016 | 0 | 0 | -1.722101 | 0 |  |  |  |  | 0.0100467
1668096536.9 | -1.252782 | -184.9063 | 5.011697 | 20p-Cu | 1 | Nafion 117 | 22.5 | CO2 | 3.8 | 1 | 0 | 1 | 0 | 0 | 50 | Electrodeposited IrOx on Ti | 1 | 7.8 | 100 | 10 | 0.5 | 1 | Carbon dioxide reduction | Al tape 16 mm | 0.5 | Electrospun PVDF-HFP | 0 | 0 | 1 | 1 | 0 | CO2 | 1 | 0 | TRUE | PVDF-HFP | 0.3 | 0.01912581 | 0.005990011 | 0.001074223 | 20227.14 | -3772.792 | 0 | 282.7644 | 0 | 18905.61 | 0 |  |  | 0 | -0.4819819 | 0 | -3772.309 |  | 0.0001277684 | -184.9063 | 0 | 0 | 0 | -2.597512 | 0 | 0 | 0 | 0 | 0
1663848268.4 | -1.105312 | -9.824172 | 17.70293 | 20p-Cu | 1 | Nafion 117 | 22.5 | CO2 | 3.8 | 1 | 0 | 1 | 0 | 0 | 13 | Electrodeposited IrOx on Ti | 0 | 7.8 | 13 | 10 | 0.5 | 0 | Carbon dioxide reduction | Al tape 16 mm | 0.5 | Electrospun PVDF-HFP | 0 | 0 | 1 | 1 | 0 | CO2 | 1 | 0 | TRUE | PVDF-HFP | 0.3 | 0.1454145 | 0.1931814 | 0 | 817.63 | -7.548628 | -3.601791 | 51.9731 | 0 | 765.5869 | 364.615 | 0 | 0.06788661 | 0 | -0.006829214 | -3.601791 | -7.541643 | 0 | 0.000905534 | -9.869766 | 0 | 0 | -1.709797 | 0 |  | -1.455211 | 0 | 0.01380105 | 0.0110661
1663848632.6 | -1.095283 | -9.720539 | 15.42935 | 20p-Cu | 1 | Nafion 117 | 22.5 | CO2 | 3.8 | 1 | 0 | 1 | 0 | 0 | 13 | Electrodeposited IrOx on Ti | 0 | 7.8 | 13 | 10 | 0.5 | 0 | Carbon dioxide reduction | Al tape 16 mm | 0.5 | Electrospun PVDF-HFP | 0 | 0 | 1 | 1 | 0 | CO2 | 1 | 0 | TRUE | PVDF-HFP | 0.3 | 0.1468755 | 0.1863323 | 0 | 1181.892 | -11.14683 | -3.588346 | 51.9731 | 0 | 1130.16 | 363.5726 | 0 | 0.0459874 | 0 | -0.006829214 | -3.588346 | -11.13984 | 0 | 0.0006130441 | -9.873748 | 0 | 0 | -1.68046 | 0 |  | -2.273575 | 0 | 0.01002852 | 0.009649849
1668096904.7 | -1.252782 | -184.9063 | 5.011697 | 20p-Cu | 1 | Nafion 117 | 22.5 | CO2 | 3.8 | 1 | 0 | 1 | 0 | 0 | 50 | Electrodeposited IrOx on Ti | 1 | 7.8 | 100 | 10 | 0.5 | 1 | Carbon dioxide reduction | Al tape 16 mm | 0.5 | Electrospun PVDF-HFP | 0 | 0 | 1 | 1 | 0 | CO2 | 1 | 0 | TRUE | PVDF-HFP | 0.3 | 0.003911801 | 0.002943616 | 0.03834709 | 20594.97 | -3772.792 | 0 | 282.7644 | 0 | 18905.61 | 0 |  |  | 0 | -0.4819819 | 0 | -3772.309 |  | 0.0001277684 | -184.9063 | 0 | 0 | 0 | -2.597512 | 0 | 0 | 0 | 0 | 0
1663848999.6 | -1.090885 | -9.84817 | 15.49834 | 20p-Cu | 1 | Nafion 117 | 22.5 | CO2 | 3.8 | 1 | 0 | 1 | 0 | 0 | 13 | Electrodeposited IrOx on Ti | 0 | 7.8 | 13 | 10 | 0.5 | 0 | Carbon dioxide reduction | Al tape 16 mm | 0.5 | Electrospun PVDF-HFP | 0 | 0 | 1 | 1 | 0 | CO2 | 1 | 0 | TRUE | PVDF-HFP | 0.3 | 0.1486552 | 0.174437 | 0 | 1548.837 | -14.76578 | -3.608312 | 51.9731 | 0 | 1496.848 | 365.6026 | 0 | 0.03472169 | 0 | -0.006829214 | -3.608312 | -14.75879 | 0 | 0.0004627218 | -9.875818 | 0 | 0 | -1.668555 | 0 |  | 0.06899074 | 0 | 0.004398367 | 0.006341015
1663849365.4 | -1.084734 | -9.898608 | 15.63674 | 20p-Cu | 1 | Nafion 117 | 22.5 | CO2 | 3.8 | 1 | 0 | 1 | 0 | 0 | 13 | Electrodeposited IrOx on Ti | 0 | 7.8 | 13 | 10 | 0.5 | 0 | Carbon dioxide reduction | Al tape 16 mm | 0.5 | Electrospun PVDF-HFP | 0 | 0 | 1 | 1 | 0 | CO2 | 1 | 0 | TRUE | PVDF-HFP | 0.3 | 0.1456748 | 0.1678647 | 0 | 1914.708 | -18.37835 | -3.602702 | 51.9731 | 0 | 1862.67 | 364.8222 | 0 | 0.02790247 | 0 | -0.006829214 | -3.602702 | -18.37136 | 0 | 0.0003717315 | -9.875843 | 0 | 0 | -1.659844 | 0 |  | 0.1383956 | 0 | 0.00615119 | 0.005368314
1663849733.9 | -1.091242 | -9.871771 | 15.84879 | 20p-Cu | 1 | Nafion 117 | 22.5 | CO2 | 3.8 | 1 | 0 | 1 | 0 | 0 | 13 | Electrodeposited IrOx on Ti | 0 | 7.8 | 13 | 10 | 0.5 | 0 | Carbon dioxide reduction | Al tape 16 mm | 0.5 | Electrospun PVDF-HFP | 0 | 0 | 1 | 1 | 0 | CO2 | 1 | 0 | TRUE | PVDF-HFP | 0.3 | 0.1441543 | 0.1660405 | 0 | 2283.187 | -22.01724 | -3.629019 | 51.9731 | 0 | 2231.17 | 367.5 | 0 | 0.0232941 | 0 | -0.006829214 | -3.629019 | -22.01025 | 0 | 0.0003102742 | -9.874891 | 0 | 0 | -1.657222 | 0 |  | 0.2120486 | 0 | -0.0065082 | 0.00630594
1663850101.2 | -1.085325 | -9.88923 | 15.70484 | 20p-Cu | 1 | Nafion 117 | 22.5 | CO2 | 3.8 | 1 | 0 | 1 | 0 | 0 | 13 | Electrodeposited IrOx on Ti | 0 | 7.8 | 13 | 10 | 0.5 | 0 | Carbon dioxide reduction | Al tape 16 mm | 0.5 | Electrospun PVDF-HFP | 0 | 0 | 1 | 1 | 0 | CO2 | 1 | 0 | TRUE | PVDF-HFP | 0.3 | 0.1488929 | 0.1585083 | 0 | 2650.51 | -25.65457 | -3.627465 | 51.9731 | 0 | 2598.49 | 366.3202 | 0 | 0.02000127 | 0 | -0.006829214 | -3.627465 | -25.64759 | 0 | 0.0002662712 | -9.877858 | 0 | 0 | -1.659968 | 0 |  | -0.1439488 | 0 | 0.005917201 | 0.006065027
1663850468.5 | -1.076678 | -9.863266 | 15.92514 | 20p-Cu | 1 | Nafion 117 | 22.5 | CO2 | 3.8 | 1 | 0 | 1 | 0 | 0 | 13 | Electrodeposited IrOx on Ti | 0 | 7.8 | 13 | 10 | 0.5 | 0 | Carbon dioxide reduction | Al tape 16 mm | 0.5 | Electrospun PVDF-HFP | 0 | 0 | 1 | 1 | 0 | CO2 | 1 | 0 | TRUE | PVDF-HFP | 0.3 | 0.1535484 | 0.1520921 | 0 | 3017.818 | -29.282 | -3.617556 | 51.9731 | 0 | 2965.813 | 366.3222 | 0 | 0.01752407 | 0 | -0.006829214 | -3.617556 | -29.27502 | 0 | 0.0002332779 | -9.874139 | 0 | 0 | -1.660037 | 0 |  | 0.2202982 | 0 | 0.008646443 | 0.007159928
1663850835.2 | -1.085066 | -9.843819 | 16.74783 | 20p-Cu | 1 | Nafion 117 | 22.5 | CO2 | 3.8 | 1 | 0 | 1 | 0 | 0 | 13 | Electrodeposited IrOx on Ti | 0 | 7.8 | 13 | 10 | 0.5 | 0 | Carbon dioxide reduction | Al tape 16 mm | 0.5 | Electrospun PVDF-HFP | 0 | 0 | 1 | 1 | 0 | CO2 | 1 | 0 | TRUE | PVDF-HFP | 0.3 | 0.1518507 | 0.1500916 | 0 | 3384.431 | -32.90234 | -3.610457 | 51.9731 | 0 | 3332.413 | 365.6 | 0 | 0.01559624 | 0 | -0.006829214 | -3.610457 | -32.89535 | 0 | 0.0002076042 | -9.875447 | 0 | 0 | -1.658945 | 0 |  | 0.8226918 | 0 | -0.008388115 | 0.006181199
1663851206.1 | -1.075406 | -9.881734 | 17.03264 | 20p-Cu | 1 | Nafion 117 | 22.5 | CO2 | 3.8 | 1 | 0 | 1 | 0 | 0 | 13 | Electrodeposited IrOx on Ti | 0 | 7.8 | 13 | 10 | 0.5 | 0 | Carbon dioxide reduction | Al tape 16 mm | 0.5 | Electrospun PVDF-HFP | 0 | 0 | 1 | 1 | 0 | CO2 | 1 | 0 | TRUE | PVDF-HFP | 0.3 | 0.1535758 | 0.1410458 | 0 | 3755.352 | -36.5772 | -3.664985 | 51.9731 | 0 | 3703.333 | 369.9202 | 0 | 0.01403414 | 0 | -0.006829214 | -3.664985 | -36.57022 | 0 | 0.0001867425 | -9.880586 | 0 | 0 | -1.667967 | 0 |  | 0.284809 | 0 | 0.009660199 | 0.003746957
1663851573.9 | -1.075668 | -9.879024 | 17.17335 | 20p-Cu | 1 | Nafion 117 | 22.5 | CO2 | 3.8 | 1 | 0 | 1 | 0 | 0 | 13 | Electrodeposited IrOx on Ti | 0 | 7.8 | 13 | 10 | 0.5 | 0 | Carbon dioxide reduction | Al tape 16 mm | 0.5 | Electrospun PVDF-HFP | 0 | 0 | 1 | 1 | 0 | CO2 | 1 | 0 | TRUE | PVDF-HFP | 0.3 | 0.162915 | 0.1346628 | 0 | 4123.156 | -40.20804 | -3.62096 | 51.9731 | 0 | 4071.154 | 366.8212 | 0 | 0.01276618 | 0 | -0.006829214 | -3.62096 | -40.20106 | 0 | 0.0001698765 | -9.876465 | 0 | 0 | -1.664763 | 0 |  | 0.1407148 | 0 | -0.0002618678 | 0.004608439
1663851944.8 | -1.075421 | -9.868827 | 17.22604 | 20p-Cu | 1 | Nafion 117 | 22.5 | CO2 | 3.8 | 1 | 0 | 1 | 0 | 0 | 13 | Electrodeposited IrOx on Ti | 0 | 7.8 | 13 | 10 | 0.5 | 0 | Carbon dioxide reduction | Al tape 16 mm | 0.5 | Electrospun PVDF-HFP | 0 | 0 | 1 | 1 | 0 | CO2 | 1 | 0 | TRUE | PVDF-HFP | 0.3 | 0.1626329 | 0.1348533 | 0 | 4494.038 | -43.87006 | -3.652152 | 51.9731 | 0 | 4441.954 | 369.8 | 0 | 0.0117005 | 0 | -0.006829214 | -3.652152 | -43.86308 | 0 | 0.0001556939 | -9.87604 | 0 | 0 | -1.660883 | 0 |  | 0.05269191 | 0 | 0.0002465758 | 0.002556965
1663852309.7 | -1.11063 | -9.887794 | 19.4554 | 20p-Cu | 1 | Nafion 117 | 22.5 | CO2 | 3.8 | 1 | 0 | 1 | 0 | 0 | 13 | Electrodeposited IrOx on Ti | 0 | 7.8 | 13 | 10 | 0.5 | 0 | Carbon dioxide reduction | Al tape 16 mm | 0.5 | Electrospun PVDF-HFP | 0 | 0 | 1 | 1 | 0 | CO2 | 1 | 0 | TRUE | PVDF-HFP | 0.3 | 0.1633179 | 0.1284067 | 0 | 4858.931 | -47.47718 | -3.597232 | 51.9731 | 0 | 4806.917 | 363.9632 | 0 | 0.01081215 | 0 | -0.006829214 | -3.597232 | -47.47019 | 0 | 0.0001438632 | -9.875872 | 0 | 0 | -1.669346 | 0 |  | 2.229357 | 0 | -0.03520809 | 0.01514711
1663852673.9 | -1.065144 | -9.925226 | 21.57873 | 20p-Cu | 1 | Nafion 117 | 22.5 | CO2 | 3.8 | 1 | 0 | 1 | 0 | 0 | 13 | Electrodeposited IrOx on Ti | 0 | 7.8 | 13 | 10 | 0.5 | 0 | Carbon dioxide reduction | Al tape 16 mm | 0.5 | Electrospun PVDF-HFP | 0 | 0 | 1 | 1 | 0 | CO2 | 1 | 0 | TRUE | PVDF-HFP | 0.3 | 0.1604142 | 0.1241421 | 0 | 5223.211 | -51.07753 | -3.590487 | 51.9731 | 0 | 5171.202 | 363.2852 | 0 | 0.01005049 | 0 | -0.006829214 | -3.590487 | -51.07055 | 0 | 0.0001337212 | -9.877764 | 0 | 0 | -1.714082 | 0 |  | 2.123335 | 0 | 0.04548522 | 0.007561837
1663853041.2 | -1.090567 | -9.836021 | 20.25169 | 20p-Cu | 1 | Nafion 117 | 22.5 | CO2 | 3.8 | 1 | 0 | 1 | 0 | 0 | 13 | Electrodeposited IrOx on Ti | 0 | 7.8 | 13 | 10 | 0.5 | 0 | Carbon dioxide reduction | Al tape 16 mm | 0.5 | Electrospun PVDF-HFP | 0 | 0 | 1 | 1 | 0 | CO2 | 1 | 0 | TRUE | PVDF-HFP | 0.3 | 0.1656839 | 0.1221624 | 0 | 5590.514 | -54.70443 | -3.617016 | 51.9731 | 0 | 5538.502 | 366.3 | 0 | 0.009383963 | 0 | -0.006829214 | -3.617016 | -54.69744 | 0 | 0.0001248544 | -9.874454 | 0 | 0 | -1.717844 | 0 |  | -1.327046 | 0 | -0.02542247 | 0.01290826
1671451516.3 | -1.198484 | -49.97609 | 11.05467 | 15p-Cu | 1 | Nafion 117 | 22.5 | CO2 | 3.8 | 1 | 0 | 1 | 0 | 0 | 13 | Electrodeposited IrOx on Ti | 0 | 7.8 | 13 | 10 | 0.5 | 0 | Carbon dioxide reduction | Al tape 16 mm | 0.5 | Electrospun PVDF-HFP | 0 | 0 | 1 | 1 | 0 | CO2 | 1 | 0 | TRUE | PVDF-HFP | 0.2 | 0.1070554 | 0.3596743 | 0.1544952 | 861.774 | -36.52704 | -17.97873 | 121.6896 | 0 | 740.0086 | 360.01 | 0 | 0.1644435 | 0 | -0.07440008 | -17.97873 | -36.45248 | 0 | 0.002041015 | -49.92703 | 0 | 0 | -2.174693 | 0 |  |  |  |  | 0.003312291
1663853408.2 | -1.071352 | -9.885818 | 20.11065 | 20p-Cu | 1 | Nafion 117 | 22.5 | CO2 | 3.8 | 1 | 0 | 1 | 0 | 0 | 13 | Electrodeposited IrOx on Ti | 0 | 7.8 | 13 | 10 | 0.5 | 0 | Carbon dioxide reduction | Al tape 16 mm | 0.5 | Electrospun PVDF-HFP | 0 | 0 | 1 | 1 | 0 | CO2 | 1 | 0 | TRUE | PVDF-HFP | 0.3 | 0.1608442 | 0.1188809 | 0 | 5957.526 | -58.33033 | -3.616039 | 51.9731 | 0 | 5905.526 | 366.0232 | 0 | 0.008800758 | 0 | -0.006829214 | -3.616039 | -58.32334 | 0 | 0.0001170923 | -9.876542 | 0 | 0 | -1.689194 | 0 |  | -0.1410396 | 0 | 0.01921436 | 0.008638981
1671451899.4 | -1.202069 | -49.937 | 10.87316 | 15p-Cu | 1 | Nafion 117 | 22.5 | CO2 | 3.8 | 1 | 0 | 1 | 0 | 0 | 13 | Electrodeposited IrOx on Ti | 0 | 7.8 | 13 | 10 | 0.5 | 0 | Carbon dioxide reduction | Al tape 16 mm | 0.5 | Electrospun PVDF-HFP | 0 | 0 | 1 | 1 | 0 | CO2 | 1 | 0 | TRUE | PVDF-HFP | 0.2 | 0.1083806 | 0.3698521 | 0.1625319 | 1244.881 | -55.65345 | -19.07648 | 121.6896 | 0 | 1123.109 | 382.1 | 0 | 0.1083507 | 0 | -0.07440008 | -19.07648 | -55.5789 | 0 | 0.001338639 | -49.92534 | 0 | 0 | -2.167179 | 0 |  | -0.181509 | 0.1814871 | -0.003585853 | 0.003841969
1671452282.0 | -1.202364 | -49.86335 | 10.70401 | 15p-Cu | 1 | Nafion 117 | 22.5 | CO2 | 3.8 | 1 | 0 | 1 | 0 | 0 | 13 | Electrodeposited IrOx on Ti | 0 | 7.8 | 13 | 10 | 0.5 | 0 | Carbon dioxide reduction | Al tape 16 mm | 0.5 | Electrospun PVDF-HFP | 0 | 0 | 1 | 1 | 0 | CO2 | 1 | 0 | TRUE | PVDF-HFP | 0.2 | 0.1074236 | 0.3689492 | 0.1688879 | 1627.457 | -74.76536 | -19.06197 | 121.6896 | 0 | 1505.717 | 381.6082 | 0 | 0.08081838 | 0 | -0.07440008 | -19.06197 | -74.6908 | 0 | 0.0009961077 | -49.93067 | 0 | 0 | -2.158755 | 0 |  | -0.1691448 | -0.1061299 | -0.0002946765 | 0.003507963
1671452663.4 | -1.203373 | -49.88405 | 10.5955 | 15p-Cu | 1 | Nafion 117 | 22.5 | CO2 | 3.8 | 1 | 0 | 1 | 0 | 0 | 13 | Electrodeposited IrOx on Ti | 0 | 7.8 | 13 | 10 | 0.5 | 0 | Carbon dioxide reduction | Al tape 16 mm | 0.5 | Electrospun PVDF-HFP | 0 | 0 | 1 | 1 | 0 | CO2 | 1 | 0 | TRUE | PVDF-HFP | 0.2 | 0.1051885 | 0.3631544 | 0.1675133 | 2008.861 | -93.80601 | -18.99072 | 121.6896 | 0 | 1887.126 | 380.4092 | 0 | 0.06448409 | 0 | -0.07440008 | -18.99072 | -93.73145 | 0 | 0.0007937579 | -49.92606 | 0 | 0 | -2.153463 | 0 |  | -0.10851 | -0.1068905 | -0.001008559 | 0.003675777
1671453427.5 | -1.202773 | -49.94554 | 10.41803 | 15p-Cu | 1 | Nafion 117 | 22.5 | CO2 | 3.8 | 1 | 0 | 1 | 0 | 0 | 13 | Electrodeposited IrOx on Ti | 0 | 7.8 | 13 | 10 | 0.5 | 0 | Carbon dioxide reduction | Al tape 16 mm | 0.5 | Electrospun PVDF-HFP | 0 | 0 | 1 | 1 | 0 | CO2 | 1 | 0 | TRUE | PVDF-HFP | 0.2 | 0.1047953 | 0.3608814 | 0.1752592 | 2772.974 | -131.9438 | -38.08785 | 121.6896 | 0 | 2651.234 | 763.1082 | 0 | 0.04589923 | 0 | -0.07440008 | -38.08785 | -131.8692 | 0 | 0.0005641959 | -49.92107 | 0 | 0 | -2.14685 | 0 |  | -0.1774736 | 0.02340702 | 0.0005995465 | 0.003630219
1671453808.9 | -1.203957 | -49.95235 | 10.30992 | 15p-Cu | 1 | Nafion 117 | 22.5 | CO2 | 3.8 | 1 | 0 | 1 | 0 | 0 | 13 | Electrodeposited IrOx on Ti | 0 | 7.8 | 13 | 10 | 0.5 | 0 | Carbon dioxide reduction | Al tape 16 mm | 0.5 | Electrospun PVDF-HFP | 0 | 0 | 1 | 1 | 0 | CO2 | 1 | 0 | TRUE | PVDF-HFP | 0.2 | 0.103881 | 0.358792 | 0.1852336 | 3154.422 | -150.9897 | -18.99599 | 121.6896 | 0 | 3032.641 | 380.4072 | 0 | 0.0401266 | 0 | -0.07440008 | -18.99599 | -150.9151 | 0 | 0.0004929929 | -49.92512 | 0 | 0 | -2.139036 | 0 |  | -0.1081046 | -0.09506765 | -0.001183418 | 0.002999327
1671454191.4 | -1.202617 | -50.05973 | 10.2233 | 15p-Cu | 1 | Nafion 117 | 22.5 | CO2 | 3.8 | 1 | 0 | 1 | 0 | 0 | 13 | Electrodeposited IrOx on Ti | 0 | 7.8 | 13 | 10 | 0.5 | 0 | Carbon dioxide reduction | Al tape 16 mm | 0.5 | Electrospun PVDF-HFP | 0 | 0 | 1 | 1 | 0 | CO2 | 1 | 0 | TRUE | PVDF-HFP | 0.2 | 0.1020795 | 0.3578943 | 0.1862548 | 3536.855 | -170.0935 | -19.05384 | 121.6896 | 0 | 3415.263 | 381.6213 | 0 | 0.03563111 | 0 | -0.07440008 | -19.05384 | -170.0189 | 0 | 0.0004375988 | -49.92764 | 0 | 0 | -2.134455 | 0 |  | -0.08662572 | 0.04598588 | 0.001339189 | 0.00196644
1671454573.9 | -1.204832 | -49.95806 | 10.18293 | 15p-Cu | 1 | Nafion 117 | 22.5 | CO2 | 3.8 | 1 | 0 | 1 | 0 | 0 | 13 | Electrodeposited IrOx on Ti | 0 | 7.8 | 13 | 10 | 0.5 | 0 | Carbon dioxide reduction | Al tape 16 mm | 0.5 | Electrospun PVDF-HFP | 0 | 0 | 1 | 1 | 0 | CO2 | 1 | 0 | TRUE | PVDF-HFP | 0.2 | 0.103739 | 0.3599517 | 0.1888529 | 3919.364 | -189.1842 | -19.05755 | 121.6896 | 0 | 3797.607 | 381.6816 | 0 | 0.03204376 | 0 | -0.07440008 | -19.05755 | -189.1096 | 0 | 0.0003934231 | -49.93134 | 0 | 0 | -2.132954 | 0 |  | -0.0403686 | 0.08694617 | -0.00221504 | 0.00162058
1691398005.9 | -1.561579 | -199.8721 | 4.023835 | 15p-Ag | 1 | Aquivion | 20 | Air | 1 | 2 | 0.1 | 2 | 0 | 0 | 100 | Electrodeposited IrOx on Ti | 5 | 0 | 100 | 0 | 0.5 | 5 | Carbon dioxide reduction | Al tape 16 mm | 0.5 | Electrospun PVDF-HFP | 0 | 1 | 0 | 0 | 0 | Air | 1 | 0 | TRUE | PVDF-HFP | 0.2 | 0.05947769 | 0 | 0 | 1568.981 | -249.5422 | -71.96653 | 54.0589 | 0 | 1512.44 | 360 | 0 | 0.03574283 | 0 | -0.01608093 | -71.96653 | -249.4808 | 0 | 6.44576e-05 | -199.9072 | 0 | 0 | 0 | -2.641671 | 0 |  |  |  | 0.02377436
1671454955.7 | -1.203314 | -49.99327 | 10.15957 | 15p-Cu | 1 | Nafion 117 | 22.5 | CO2 | 3.8 | 1 | 0 | 1 | 0 | 0 | 13 | Electrodeposited IrOx on Ti | 0 | 7.8 | 13 | 10 | 0.5 | 0 | Carbon dioxide reduction | Al tape 16 mm | 0.5 | Electrospun PVDF-HFP | 0 | 0 | 1 | 1 | 0 | CO2 | 1 | 0 | TRUE | PVDF-HFP | 0.2 | 0.1019996 | 0.353986 | 0.1939491 | 4301.16 | -208.2447 | -19.01065 | 121.6896 | 0 | 4179.374 | 380.7672 | 0 | 0.02911671 | 0 | -0.07440008 | -19.01065 | -208.1702 | 0 | 0.0003574003 | -49.92483 | 0 | 0 | -2.130212 | 0 |  | -0.02335748 | -0.002324874 | 0.001518351 | 0.0015124
1691398340.3 | -1.521107 | -199.9282 | 4.023835 | 15p-Ag | 1 | Aquivion | 20 | Air | 1 | 2 | 0.1 | 2 | 0 | 0 | 100 | Electrodeposited IrOx on Ti | 5 | 0 | 100 | 0 | 0.5 | 5 | Carbon dioxide reduction | Al tape 16 mm | 0.5 | Electrospun PVDF-HFP | 0 | 1 | 0 | 0 | 0 | Air | 1 | 0 | TRUE | PVDF-HFP | 0.2 | 0.05198981 | 0 | 0 | 1903.32 | -316.5066 | -66.76458 | 54.0589 | 0 | 1847.44 | 334 | 0 | 0.02926151 | 0 | -0.01608093 | -66.76458 | -316.4452 | 0 | 5.081743e-05 | -199.8938 | 0 | 0 | 0 | -2.636273 | 0 | 0 | -0.01928144 | 0.04047233 | 0.02868671
1691398675.5 | -1.569818 | -206.3896 | 4.02142 | 15p-Ag | 1 | Aquivion | 20 | Air | 1 | 2 | 0.1 | 2 | 0 | 0 | 100 | Electrodeposited IrOx on Ti | 5 | 0 | 100 | 0 | 0.5 | 5 | Carbon dioxide reduction | Al tape 16 mm | 0.5 | Electrospun PVDF-HFP | 0 | 1 | 0 | 0 | 0 | Air | 1 | 0 | TRUE | PVDF-HFP | 0.2 | 0.06673381 | 0 | 0 | 2238.482 | -383.4158 | -66.70924 | 54.0589 | 0 | 2181.985 | 333.545 | 0 | 0.0247751 | 0 | -0.01608093 | -66.70924 | -383.3544 | 0 | 4.194796e-05 | -200.0611 | 0 | 0 | 0 | -2.636753 | 0 | -0.002415105 | -0.1182193 | -0.04871145 | 0.03836538
1691399011.5 | -1.56473 | -199.9197 | 3.948198 | 15p-Ag | 1 | Aquivion | 20 | Air | 1 | 2 | 0.1 | 2 | 0 | 0 | 100 | Electrodeposited IrOx on Ti | 5 | 0 | 100 | 0 | 0.5 | 5 | Carbon dioxide reduction | Al tape 16 mm | 0.5 | Electrospun PVDF-HFP | 0 | 1 | 0 | 0 | 0 | Air | 1 | 0 | TRUE | PVDF-HFP | 0.2 | 0.06598737 | 0 | 0 | 2574.502 | -450.7818 | -67.0884 | 54.0589 | 0 | 2518.052 | 334.7419 | 0 | 0.02146854 | 0 | -0.01608093 | -67.0884 | -450.7204 | 0 | 3.567829e-05 | -200.3174 | 0 | 0 | 0 | -2.6171 | 0 | -0.07322145 | 0.1658563 | 0.005088507 | 0.02539503
1691399348.2 | -1.549327 | -199.9176 | 3.874827 | 15p-Ag | 1 | Aquivion | 20 | Air | 1 | 2 | 0.1 | 2 | 0 | 0 | 100 | Electrodeposited IrOx on Ti | 5 | 0 | 100 | 0 | 0.5 | 5 | Carbon dioxide reduction | Al tape 16 mm | 0.5 | Electrospun PVDF-HFP | 0 | 1 | 0 | 0 | 0 | Air | 1 | 0 | TRUE | PVDF-HFP | 0.2 | 0.07474948 | 0 | 0 | 2911.21 | -518.154 | -67.17233 | 54.0589 | 0 | 2855.052 | 336 | 0 | 0.01893447 | 0 | -0.01608093 | -67.17233 | -518.0927 | 0 | 3.103872e-05 | -199.9177 | 0 | 0 | 0 | -2.593942 | 0 | -0.07337137 | -0.07876787 | 0.01540294 | 0.02059694
1691399682.3 | -1.572965 | -199.9367 | 3.802022 | 15p-Ag | 1 | Aquivion | 20 | Air | 1 | 2 | 0.1 | 2 | 0 | 0 | 100 | Electrodeposited IrOx on Ti | 5 | 0 | 100 | 0 | 0.5 | 5 | Carbon dioxide reduction | Al tape 16 mm | 0.5 | Electrospun PVDF-HFP | 0 | 1 | 0 | 0 | 0 | Air | 1 | 0 | TRUE | PVDF-HFP | 0.2 | 0.09349503 | 0 | 0 | 3245.318 | -584.9261 | -66.57205 | 54.0589 | 0 | 3189.052 | 333 | 0 | 0.0169514 | 0 | -0.01608093 | -66.57205 | -584.8647 | 0 | 2.749514e-05 | -199.9162 | 0 | 0 | 0 | -2.592531 | 0 | -0.07280481 | -0.06065398 | -0.02363882 | 0.02258691
1691400019.0 | -1.561297 | -199.8977 | 3.728642 | 15p-Ag | 1 | Aquivion | 20 | Air | 1 | 2 | 0.1 | 2 | 0 | 0 | 100 | Electrodeposited IrOx on Ti | 5 | 0 | 100 | 0 | 0.5 | 5 | Carbon dioxide reduction | Al tape 16 mm | 0.5 | Electrospun PVDF-HFP | 0 | 1 | 0 | 0 | 0 | Air | 1 | 0 | TRUE | PVDF-HFP | 0.2 | 0.09956523 | 0 | 0 | 3582.064 | -652.2981 | -67.17212 | 54.0589 | 0 | 3526.052 | 336 | 0 | 0.01533128 | 0 | -0.01608093 | -67.17212 | -652.2368 | 0 | 2.465506e-05 | -199.9171 | 0 | 0 | 0 | -2.591899 | 0 | -0.07337965 | -0.07290978 | 0.01166832 | 0.03171788
1691400352.9 | -1.594155 | -199.8603 | 3.655879 | 15p-Ag | 1 | Aquivion | 20 | Air | 1 | 2 | 0.1 | 2 | 0 | 0 | 100 | Electrodeposited IrOx on Ti | 5 | 0 | 100 | 0 | 0.5 | 5 | Carbon dioxide reduction | Al tape 16 mm | 0.5 | Electrospun PVDF-HFP | 0 | 1 | 0 | 0 | 0 | Air | 1 | 0 | TRUE | PVDF-HFP | 0.2 | 0.1340264 | 0 | 0 | 3915.981 | -719.0699 | -66.57186 | 54.0589 | 0 | 3860.052 | 333 | 0 | 0.01400471 | 0 | -0.01608093 | -66.57186 | -719.0085 | 0 | 2.236543e-05 | -199.9155 | 0 | 0 | 0 | -2.564229 | 0 | -0.07276319 | 0.2796726 | -0.03285784 | 0.01860194
1691400686.1 | -1.62349 | -199.9558 | 3.663913 | 15p-Ag | 1 | Aquivion | 20 | Air | 1 | 2 | 0.1 | 2 | 0 | 0 | 100 | Electrodeposited IrOx on Ti | 5 | 0 | 100 | 0 | 0.5 | 5 | Carbon dioxide reduction | Al tape 16 mm | 0.5 | Electrospun PVDF-HFP | 0 | 1 | 0 | 0 | 0 | Air | 1 | 0 | TRUE | PVDF-HFP | 0.2 | 0.1472015 | 0 | 0 | 4249.129 | -785.6155 | -66.34571 | 54.0589 | 0 | 4193.122 | 332.07 | 0 | 0.01289228 | 0 | -0.01608093 | -66.34571 | -785.5541 | 0 | 2.047082e-05 | -199.7783 | 0 | 0 | 0 | -2.584943 | 0 | 0.008034341 | -0.2234051 | -0.0293352 | 0.03499894
1691401023.7 | -1.576745 | -199.9066 | 3.732221 | 15p-Ag | 1 | Aquivion | 20 | Air | 1 | 2 | 0.1 | 2 | 0 | 0 | 100 | Electrodeposited IrOx on Ti | 5 | 0 | 100 | 0 | 0.5 | 5 | Carbon dioxide reduction | Al tape 16 mm | 0.5 | Electrospun PVDF-HFP | 0 | 1 | 0 | 0 | 0 | Air | 1 | 0 | TRUE | PVDF-HFP | 0.2 | 0.1786297 | 0 | 0 | 4586.738 | -852.9828 | -67.16735 | 54.0589 | 0 | 4530.122 | 336 | 0 | 0.01193321 | 0 | -0.01608093 | -67.16735 | -852.9214 | 0 | 1.885395e-05 | -199.9028 | 0 | 0 | 0 | -2.581316 | 0 | 0.06830725 | 0.02070502 | 0.04674521 | 0.02357702
1691401357.6 | -1.558287 | -199.8964 | 3.799776 | 15p-Ag | 1 | Aquivion | 20 | Air | 1 | 2 | 0.1 | 2 | 0 | 0 | 100 | Electrodeposited IrOx on Ti | 5 | 0 | 100 | 0 | 0.5 | 5 | Carbon dioxide reduction | Al tape 16 mm | 0.5 | Electrospun PVDF-HFP | 0 | 1 | 0 | 0 | 0 | Air | 1 | 0 | TRUE | PVDF-HFP | 0.2 | 0.201903 | 0 | 0 | 4920.631 | -919.7522 | -66.56959 | 54.0589 | 0 | 4864.122 | 333 | 0 | 0.0111138 | 0 | -0.01608093 | -66.56959 | -919.6909 | 0 | 1.748515e-05 | -199.9086 | 0 | 0 | 0 | -2.593145 | 0 | 0.0675554 | 0.02678283 | 0.01845785 | 0.02238929
1691401693.4 | -1.559213 | -199.953 | 3.867711 | 15p-Ag | 1 | Aquivion | 20 | Air | 1 | 2 | 0.1 | 2 | 0 | 0 | 100 | Electrodeposited IrOx on Ti | 5 | 0 | 100 | 0 | 0.5 | 5 | Carbon dioxide reduction | Al tape 16 mm | 0.5 | Electrospun PVDF-HFP | 0 | 1 | 0 | 0 | 0 | Air | 1 | 0 | TRUE | PVDF-HFP | 0.2 | 0.238821 | 0 | 0 | 5256.401 | -986.9251 | -66.97302 | 54.0589 | 0 | 5200.122 | 335 | 0 | 0.0103957 | 0 | -0.01608093 | -66.97302 | -986.8638 | 0 | 1.629499e-05 | -199.9194 | 0 | 0 | 0 | -2.591034 | 0 | 0.06793517 | 0.272704 | -0.0009259333 | 0.02328763
1691402026.1 | -1.534699 | -199.9048 | 3.935041 | 15p-Ag | 1 | Aquivion | 20 | Air | 1 | 2 | 0.1 | 2 | 0 | 0 | 100 | Electrodeposited IrOx on Ti | 5 | 0 | 100 | 0 | 0.5 | 5 | Carbon dioxide reduction | Al tape 16 mm | 0.5 | Electrospun PVDF-HFP | 0 | 1 | 0 | 0 | 0 | Air | 1 | 0 | TRUE | PVDF-HFP | 0.2 | 0.2843069 | 0 | 0 | 5589.18 | -1053.495 | -66.3695 | 54.0589 | 0 | 5533.122 | 332 | 0 | 0.009770053 | 0 | -0.01608093 | -66.3695 | -1053.433 | 0 | 1.526526e-05 | -199.908 | 0 | 0 | 0 | -2.588862 | 0 | 0.06733001 | -0.06300315 | 0.02451409 | 0.02340677
1691402361.3 | -1.522436 | -199.8221 | 3.994481 | 15p-Ag | 1 | Aquivion | 20 | Air | 1 | 2 | 0.1 | 2 | 0 | 0 | 100 | Electrodeposited IrOx on Ti | 5 | 0 | 100 | 0 | 0.5 | 5 | Carbon dioxide reduction | Al tape 16 mm | 0.5 | Electrospun PVDF-HFP | 0 | 1 | 0 | 0 | 0 | Air | 1 | 0 | TRUE | PVDF-HFP | 0.2 | 0.3173002 | 0 | 0 | 5924.363 | -1120.23 | -66.53553 | 54.0589 | 0 | 5867.843 | 333.7202 | 0 | 0.009212738 | 0 | -0.01608093 | -66.53553 | -1120.169 | 0 | 1.435582e-05 | -199.3166 | 0 | 0 | 0 | -2.581141 | 0 | 0.05943986 | 0.08814154 | 0.01226338 | 0.02553921
1691402695.4 | -1.510894 | -199.9212 | 3.986792 | 15p-Ag | 1 | Aquivion | 20 | Air | 1 | 2 | 0.1 | 2 | 0 | 0 | 100 | Electrodeposited IrOx on Ti | 5 | 0 | 100 | 0 | 0.5 | 5 | Carbon dioxide reduction | Al tape 16 mm | 0.5 | Electrospun PVDF-HFP | 0 | 1 | 0 | 0 | 0 | Air | 1 | 0 | TRUE | PVDF-HFP | 0.2 | 0.3485156 | 0 | 0 | 6258.454 | -1186.995 | -66.56501 | 54.0589 | 0 | 6201.843 | 333 | 0 | 0.008716587 | 0 | -0.01608093 | -66.56501 | -1186.933 | 0 | 1.35483e-05 | -199.8947 | 0 | 0 | 0 | -2.576695 | 0 | -0.007688781 | -0.1197692 | 0.01154183 | 0.02727598
1691403030.6 | -1.507323 | -199.8908 | 3.979079 | 15p-Ag | 1 | Aquivion | 20 | Air | 1 | 2 | 0.1 | 2 | 0 | 0 | 100 | Electrodeposited IrOx on Ti | 5 | 0 | 100 | 0 | 0.5 | 5 | Carbon dioxide reduction | Al tape 16 mm | 0.5 | Electrospun PVDF-HFP | 0 | 1 | 0 | 0 | 0 | Air | 1 | 0 | TRUE | PVDF-HFP | 0.2 | 0.3931076 | 0 | 0 | 6593.631 | -1254.158 | -66.96316 | 54.0589 | 0 | 6537.843 | 335 | 0 | 0.008268614 | 0 | -0.01608093 | -66.96316 | -1254.097 | 0 | 1.282272e-05 | -199.8903 | 0 | 0 | 0 | -2.576534 | 0 | -0.007713774 | 0.3103062 | 0.003570973 | 0.0218988
1691403366.5 | -1.538899 | -199.9206 | 3.971348 | 15p-Ag | 1 | Aquivion | 20 | Air | 1 | 2 | 0.1 | 2 | 0 | 0 | 100 | Electrodeposited IrOx on Ti | 5 | 0 | 100 | 0 | 0.5 | 5 | Carbon dioxide reduction | Al tape 16 mm | 0.5 | Electrospun PVDF-HFP | 0 | 1 | 0 | 0 | 0 | Air | 1 | 0 | TRUE | PVDF-HFP | 0.2 | 0.4402069 | 0 | 0 | 6929.518 | -1321.122 | -66.76462 | 54.0589 | 0 | 6872.843 | 334 | 0 | 0.007865581 | 0 | -0.01608093 | -66.76462 | -1321.061 | 0 | 1.217274e-05 | -199.8939 | 0 | 0 | 0 | -2.56885 | 0 | -0.007730114 | -0.0549352 | -0.03157614 | 0.02374818
1691403703.0 | -1.575099 | -199.8671 | 3.963604 | 15p-Ag | 1 | Aquivion | 20 | Air | 1 | 2 | 0.1 | 2 | 0 | 0 | 100 | Electrodeposited IrOx on Ti | 5 | 0 | 100 | 0 | 0.5 | 5 | Carbon dioxide reduction | Al tape 16 mm | 0.5 | Electrospun PVDF-HFP | 0 | 1 | 0 | 0 | 0 | Air | 1 | 0 | TRUE | PVDF-HFP | 0.2 | 0.4865942 | 0 | 0 | 7266.016 | -1388.484 | -67.16191 | 54.0589 | 0 | 7209.843 | 336 | 0 | 0.007497931 | 0 | -0.01608093 | -67.16191 | -1388.423 | 0 | 1.158216e-05 | -199.8868 | 0 | 0 | 0 | -2.58104 | 0 | -0.007744175 | -0.06995096 | -0.03620025 | 0.03652918
1691404036.6 | -1.533965 | -199.913 | 3.955926 | 15p-Ag | 1 | Aquivion | 20 | Air | 1 | 2 | 0.1 | 2 | 0 | 0 | 100 | Electrodeposited IrOx on Ti | 5 | 0 | 100 | 0 | 0.5 | 5 | Carbon dioxide reduction | Al tape 16 mm | 0.5 | Electrospun PVDF-HFP | 0 | 1 | 0 | 0 | 0 | Air | 1 | 0 | TRUE | PVDF-HFP | 0.2 | 0.518578 | 0 | 0 | 7599.654 | -1455.245 | -66.56115 | 54.0589 | 0 | 7543.843 | 333 | 0 | 0.007165963 | 0 | -0.01608093 | -66.56115 | -1455.184 | 0 | 1.105079e-05 | -199.8833 | 0 | 0 | 0 | -2.586532 | 0 | -0.007678355 | 0.1819905 | 0.04113415 | 0.04250244
1691404373.9 | -1.548934 | -199.8973 | 3.957397 | 15p-Ag | 1 | Aquivion | 20 | Air | 1 | 2 | 0.1 | 2 | 0 | 0 | 100 | Electrodeposited IrOx on Ti | 5 | 0 | 100 | 0 | 0.5 | 5 | Carbon dioxide reduction | Al tape 16 mm | 0.5 | Electrospun PVDF-HFP | 0 | 1 | 0 | 0 | 0 | Air | 1 | 0 | TRUE | PVDF-HFP | 0.2 | 0.5761246 | 0 | 0 | 7936.91 | -1523.645 | -68.19969 | 54.0589 | 0 | 7880.565 | 335.7224 | 0 | 0.006859775 | 0 | -0.01608093 | -68.19969 | -1523.583 | 0 | 1.055468e-05 | -203.2316 | 0 | 0 | 0 | -2.598718 | 0 | 0.001471475 | 0.1974343 | -0.01496911 | 0.06218198
1691404709.2 | -1.548108 | -199.9308 | 3.963754 | 15p-Ag | 1 | Aquivion | 20 | Air | 1 | 2 | 0.1 | 2 | 0 | 0 | 100 | Electrodeposited IrOx on Ti | 5 | 0 | 100 | 0 | 0.5 | 5 | Carbon dioxide reduction | Al tape 16 mm | 0.5 | Electrospun PVDF-HFP | 0 | 1 | 0 | 0 | 0 | Air | 1 | 0 | TRUE | PVDF-HFP | 0.2 | 0.5998807 | 0 | 0 | 8272.253 | -1590.806 | -66.96159 | 54.0589 | 0 | 8216.565 | 335 | 0 | 0.006579258 | 0 | -0.01608093 | -66.96159 | -1590.745 | 0 | 1.010906e-05 | -199.8854 | 0 | 0 | 0 | -2.565699 | 0 | 0.00635631 | -0.1613344 | 0.00082636 | 0.03334658
1691405043.3 | -1.489324 | -199.9391 | 3.970087 | 15p-Ag | 1 | Aquivion | 20 | Air | 1 | 2 | 0.1 | 2 | 0 | 0 | 100 | Electrodeposited IrOx on Ti | 5 | 0 | 100 | 0 | 0.5 | 5 | Carbon dioxide reduction | Al tape 16 mm | 0.5 | Electrospun PVDF-HFP | 0 | 1 | 0 | 0 | 0 | Air | 1 | 0 | TRUE | PVDF-HFP | 0.2 | 0.6421571 | 0 | 0 | 8606.368 | -1657.568 | -66.56214 | 54.0589 | 0 | 8550.565 | 333 | 0 | 0.006322261 | 0 | -0.01608093 | -66.56214 | -1657.507 | 0 | 9.701881e-06 | -199.8863 | 0 | 0 | 0 | -2.562572 | 0 | 0.006333034 | 0.04372612 | 0.05878371 | 0.03596478
1691405376.8 | -1.484107 | -199.8806 | 3.976408 | 15p-Ag | 1 | Aquivion | 20 | Air | 1 | 2 | 0.1 | 2 | 0 | 0 | 100 | Electrodeposited IrOx on Ti | 5 | 0 | 100 | 0 | 0.5 | 5 | Carbon dioxide reduction | Al tape 16 mm | 0.5 | Electrospun PVDF-HFP | 0 | 1 | 0 | 0 | 0 | Air | 1 | 0 | TRUE | PVDF-HFP | 0.2 | 0.6759484 | 0 | 0 | 8939.839 | -1724.128 | -66.36019 | 54.0589 | 0 | 8883.565 | 332 | 0 | 0.006085271 | 0 | -0.01608093 | -66.36019 | -1724.067 | 0 | 9.327326e-06 | -199.8801 | 0 | 0 | 0 | -2.553932 | 0 | 0.006320827 | 0.08090444 | 0.005217382 | 0.02201012
1691405712.7 | -1.550064 | -199.8886 | 3.982774 | 15p-Ag | 1 | Aquivion | 20 | Air | 1 | 2 | 0.1 | 2 | 0 | 0 | 100 | Electrodeposited IrOx on Ti | 5 | 0 | 100 | 0 | 0.5 | 5 | Carbon dioxide reduction | Al tape 16 mm | 0.5 | Electrospun PVDF-HFP | 0 | 1 | 0 | 0 | 0 | Air | 1 | 0 | TRUE | PVDF-HFP | 0.2 | 0.708627 | 0 | 0 | 9275.697 | -1791.288 | -66.95964 | 54.0589 | 0 | 9219.565 | 335 | 0 | 0.005863498 | 0 | -0.01608093 | -66.95964 | -1791.227 | 0 | 8.977611e-06 | -199.8796 | 0 | 0 | 0 | -2.562296 | 0 | 0.006366072 | 0.205515 | -0.06595769 | 0.01777739
1691406048.2 | -1.526193 | -199.9297 | 3.995797 | 15p-Ag | 1 | Aquivion | 20 | Air | 1 | 2 | 0.1 | 2 | 0 | 0 | 100 | Electrodeposited IrOx on Ti | 5 | 0 | 100 | 0 | 0.5 | 5 | Carbon dioxide reduction | Al tape 16 mm | 0.5 | Electrospun PVDF-HFP | 0 | 1 | 0 | 0 | 0 | Air | 1 | 0 | TRUE | PVDF-HFP | 0.2 | 0.7355427 | 0 | 0 | 9611.191 | -1858.498 | -67.01035 | 54.0589 | 0 | 9555.502 | 334.937 | 0 | 0.005657358 | 0 | -0.01608093 | -67.01035 | -1858.437 | 0 | 8.652936e-06 | -200.1866 | 0 | 0 | 0 | -2.580412 | 0 | 0.01302365 | 0.103289 | 0.02387114 | 0.01725729
1691406381.5 | -1.524291 | -199.8897 | 4.036527 | 15p-Ag | 1 | Aquivion | 20 | Air | 1 | 2 | 0.1 | 2 | 0 | 0 | 100 | Electrodeposited IrOx on Ti | 5 | 0 | 100 | 0 | 0.5 | 5 | Carbon dioxide reduction | Al tape 16 mm | 0.5 | Electrospun PVDF-HFP | 0 | 1 | 0 | 0 | 0 | Air | 1 | 0 | TRUE | PVDF-HFP | 0.2 | 0.7912172 | 0 | 0 | 9944.532 | -1925.059 | -66.36079 | 54.0589 | 0 | 9888.502 | 332 | 0 | 0.005466844 | 0 | -0.01608093 | -66.36079 | -1924.997 | 0 | 8.353743e-06 | -199.8819 | 0 | 0 | 0 | -2.618672 | 0 | 0.04072918 | -0.00877437 | 0.001901876 | 0.04533714
1691406716.6 | -1.512747 | -199.8539 | 4.077466 | 15p-Ag | 1 | Aquivion | 20 | Air | 1 | 2 | 0.1 | 2 | 0 | 0 | 100 | Electrodeposited IrOx on Ti | 5 | 0 | 100 | 0 | 0.5 | 5 | Carbon dioxide reduction | Al tape 16 mm | 0.5 | Electrospun PVDF-HFP | 0 | 1 | 0 | 0 | 0 | Air | 1 | 0 | TRUE | PVDF-HFP | 0.2 | 0.8089009 | 0 | 0 | 10279.6 | -1992.02 | -66.76135 | 54.0589 | 0 | 10223.5 | 334 | 0 | 0.005287709 | 0 | -0.01608093 | -66.76135 | -1991.959 | 0 | 8.072926e-06 | -199.8843 | 0 | 0 | 0 | -2.586767 | 0 | 0.0409397 | 0.1090402 | 0.01154397 | 0.02778059
1691407051.1 | -1.478167 | -199.8888 | 4.11834 | 15p-Ag | 1 | Aquivion | 20 | Air | 1 | 2 | 0.1 | 2 | 0 | 0 | 100 | Electrodeposited IrOx on Ti | 5 | 0 | 100 | 0 | 0.5 | 5 | Carbon dioxide reduction | Al tape 16 mm | 0.5 | Electrospun PVDF-HFP | 0 | 1 | 0 | 0 | 0 | Air | 1 | 0 | TRUE | PVDF-HFP | 0.2 | 0.8128016 | 0 | 0 | 10614.12 | -2058.781 | -66.56065 | 54.0589 | 0 | 10557.5 | 333 | 0 | 0.005120425 | 0 | -0.01608093 | -66.56065 | -2058.719 | 0 | 7.811136e-06 | -199.8816 | 0 | 0 | 0 | -2.575684 | 0 | 0.04087421 | -0.007008891 | 0.03458039 | 0.01509862
1691407387.4 | -1.499536 | -199.8777 | 4.15943 | 15p-Ag | 1 | Aquivion | 20 | Air | 1 | 2 | 0.1 | 2 | 0 | 0 | 100 | Electrodeposited IrOx on Ti | 5 | 0 | 100 | 0 | 0.5 | 5 | Carbon dioxide reduction | Al tape 16 mm | 0.5 | Electrospun PVDF-HFP | 0 | 1 | 0 | 0 | 0 | Air | 1 | 0 | TRUE | PVDF-HFP | 0.2 | 0.8393385 | 0 | 0 | 10950.41 | -2126.143 | -67.16248 | 54.0589 | 0 | 10894.5 | 336 | 0 | 0.004962035 | 0 | -0.01608093 | -67.16248 | -2126.082 | 0 | 7.563649e-06 | -199.8883 | 0 | 0 | 0 | -2.577845 | 0 | 0.04108938 | 0.1664887 | -0.02136888 | 0.01641675
1691407721.4 | -1.490117 | -199.9235 | 4.200248 | 15p-Ag | 1 | Aquivion | 20 | Air | 1 | 2 | 0.1 | 2 | 0 | 0 | 100 | Electrodeposited IrOx on Ti | 5 | 0 | 100 | 0 | 0.5 | 5 | Carbon dioxide reduction | Al tape 16 mm | 0.5 | Electrospun PVDF-HFP | 0 | 1 | 0 | 0 | 0 | Air | 1 | 0 | TRUE | PVDF-HFP | 0.2 | 0.8383254 | 0 | 0 | 11284.48 | -2192.906 | -66.56332 | 54.0589 | 0 | 11228.5 | 333 | 0 | 0.004814436 | 0 | -0.01608093 | -66.56332 | -2192.845 | 0 | 7.333367e-06 | -199.8898 | 0 | 0 | 0 | -2.58968 | 0 | 0.04081788 | -0.2701328 | 0.009418549 | 0.01866441
1691408055.4 | -1.543984 | -199.9381 | 4.205693 | 15p-Ag | 1 | Aquivion | 20 | Air | 1 | 2 | 0.1 | 2 | 0 | 0 | 100 | Electrodeposited IrOx on Ti | 5 | 0 | 100 | 0 | 0.5 | 5 | Carbon dioxide reduction | Al tape 16 mm | 0.5 | Electrospun PVDF-HFP | 0 | 1 | 0 | 0 | 0 | Air | 1 | 0 | TRUE | PVDF-HFP | 0.2 | 0.8706174 | 0 | 0 | 11618.47 | -2259.741 | -66.63533 | 54.0589 | 0 | 11562.58 | 333.0802 | 0 | 0.004675331 | 0 | -0.01608093 | -66.63533 | -2259.68 | 0 | 7.116466e-06 | -200.0277 | 0 | 0 | 0 | -2.628016 | 0 | 0.005445451 | -0.143783 | -0.05386615 | 0.03052246
1691408389.4 | -1.608198 | -199.9221 | 4.197649 | 15p-Ag | 1 | Aquivion | 20 | Air | 1 | 2 | 0.1 | 2 | 0 | 0 | 100 | Electrodeposited IrOx on Ti | 5 | 0 | 100 | 0 | 0.5 | 5 | Carbon dioxide reduction | Al tape 16 mm | 0.5 | Electrospun PVDF-HFP | 0 | 1 | 0 | 0 | 0 | Air | 1 | 0 | TRUE | PVDF-HFP | 0.2 | 0.8970074 | 0 | 0 | 11952.4 | -2326.502 | -66.56062 | 54.0589 | 0 | 11896.58 | 333 | 0 | 0.00454407 | 0 | -0.01608093 | -66.56062 | -2326.44 | 0 | 6.912249e-06 | -199.8819 | 0 | 0 | 0 | -2.636836 | 0 | -0.008044242 | 0.3502755 | -0.06421398 | 0.03065397
1691408722.6 | -1.483018 | -199.903 | 4.189621 | 15p-Ag | 1 | Aquivion | 20 | Air | 1 | 2 | 0.1 | 2 | 0 | 0 | 100 | Electrodeposited IrOx on Ti | 5 | 0 | 100 | 0 | 0.5 | 5 | Carbon dioxide reduction | Al tape 16 mm | 0.5 | Electrospun PVDF-HFP | 0 | 1 | 0 | 0 | 0 | Air | 1 | 0 | TRUE | PVDF-HFP | 0.2 | 0.9223533 | 0 | 0 | 12285.66 | -2393.063 | -66.36125 | 54.0589 | 0 | 12229.58 | 332 | 0 | 0.004420339 | 0 | -0.01608093 | -66.36125 | -2393.002 | 0 | 6.719985e-06 | -199.8833 | 0 | 0 | 0 | -2.6393 | 0 | -0.00802815 | -0.06643706 | 0.12518 | 0.03421561
1691409057.3 | -1.484905 | -199.9313 | 4.181559 | 15p-Ag | 1 | Aquivion | 20 | Air | 1 | 2 | 0.1 | 2 | 0 | 0 | 100 | Electrodeposited IrOx on Ti | 5 | 0 | 100 | 0 | 0.5 | 5 | Carbon dioxide reduction | Al tape 16 mm | 0.5 | Electrospun PVDF-HFP | 0 | 1 | 0 | 0 | 0 | Air | 1 | 0 | TRUE | PVDF-HFP | 0.2 | 0.9275936 | 0 | 0 | 12620.34 | -2460.024 | -66.76151 | 54.0589 | 0 | 12564.58 | 334 | 0 | 0.004302483 | 0 | -0.01608093 | -66.76151 | -2459.963 | 0 | 6.537064e-06 | -199.8849 | 0 | 0 | 0 | -2.57385 | 0 | -0.008062188 | 0.1794414 | -0.001887513 | 0.01476598
1691409391.6 | -1.4708 | -199.8569 | 4.173507 | 15p-Ag | 1 | Aquivion | 20 | Air | 1 | 2 | 0.1 | 2 | 0 | 0 | 100 | Electrodeposited IrOx on Ti | 5 | 0 | 100 | 0 | 0.5 | 5 | Carbon dioxide reduction | Al tape 16 mm | 0.5 | Electrospun PVDF-HFP | 0 | 1 | 0 | 0 | 0 | Air | 1 | 0 | TRUE | PVDF-HFP | 0.2 | 0.9349317 | 0 | 0 | 12954.59 | -2526.789 | -66.56521 | 54.0589 | 0 | 12898.58 | 333 | 0 | 0.004191073 | 0 | -0.01608093 | -66.56521 | -2526.728 | 0 | 6.364331e-06 | -199.8955 | 0 | 0 | 0 | -2.568402 | 0 | -0.008051806 | -0.02941379 | 0.01410542 | 0.01942054
1691409725.7 | -1.482532 | -199.8638 | 4.172587 | 15p-Ag | 1 | Aquivion | 20 | Air | 1 | 2 | 0.1 | 2 | 0 | 0 | 100 | Electrodeposited IrOx on Ti | 5 | 0 | 100 | 0 | 0.5 | 5 | Carbon dioxide reduction | Al tape 16 mm | 0.5 | Electrospun PVDF-HFP | 0 | 1 | 0 | 0 | 0 | Air | 1 | 0 | TRUE | PVDF-HFP | 0.2 | 0.9522307 | 0 | 0 | 13288.69 | -2593.434 | -66.44421 | 54.0589 | 0 | 13232.66 | 333.0744 | 0 | 0.004085264 | 0 | -0.01608093 | -66.44421 | -2593.372 | 0 | 6.200782e-06 | -199.4316 | 0 | 0 | 0 | -2.569397 | 0 | -0.0009200515 | 0.1583429 | -0.01173274 | 0.01778809
1691410058.9 | -1.480376 | -199.9482 | 4.193562 | 15p-Ag | 1 | Aquivion | 20 | Air | 1 | 2 | 0.1 | 2 | 0 | 0 | 100 | Electrodeposited IrOx on Ti | 5 | 0 | 100 | 0 | 0.5 | 5 | Carbon dioxide reduction | Al tape 16 mm | 0.5 | Electrospun PVDF-HFP | 0 | 1 | 0 | 0 | 0 | Air | 1 | 0 | TRUE | PVDF-HFP | 0.2 | 0.9591416 | 0 | 0 | 13621.9 | -2660.001 | -66.36757 | 54.0589 | 0 | 13565.66 | 332 | 0 | 0.003984982 | 0 | -0.01608093 | -66.36757 | -2659.94 | 0 | 6.045601e-06 | -199.9025 | 0 | 0 | 0 | -2.569477 | 0 | 0.02097529 | -0.1231765 | 0.002156346 | 0.01542794
1691410392.4 | -1.472829 | -199.8553 | 4.214559 | 15p-Ag | 1 | Aquivion | 20 | Air | 1 | 2 | 0.1 | 2 | 0 | 0 | 100 | Electrodeposited IrOx on Ti | 5 | 0 | 100 | 0 | 0.5 | 5 | Carbon dioxide reduction | Al tape 16 mm | 0.5 | Electrospun PVDF-HFP | 0 | 1 | 0 | 0 | 0 | Air | 1 | 0 | TRUE | PVDF-HFP | 0.2 | 0.9740388 | 0 | 0 | 13955.46 | -2726.77 | -66.56924 | 54.0589 | 0 | 13899.66 | 333 | 0 | 0.003889226 | 0 | -0.01608093 | -66.56924 | -2726.709 | 0 | 5.897562e-06 | -199.9077 | 0 | 0 | 0 | -2.572889 | 0 | 0.02099682 | 0.1226409 | 0.007547109 | 0.01649443
1691410725.9 | -1.438367 | -199.8685 | 4.235551 | 15p-Ag | 1 | Aquivion | 20 | Air | 1 | 2 | 0.1 | 2 | 0 | 0 | 100 | Electrodeposited IrOx on Ti | 5 | 0 | 100 | 0 | 0.5 | 5 | Carbon dioxide reduction | Al tape 16 mm | 0.5 | Electrospun PVDF-HFP | 0 | 1 | 0 | 0 | 0 | Air | 1 | 0 | TRUE | PVDF-HFP | 0.2 | 0.9814502 | 0 | 0 | 14288.94 | -2793.341 | -66.37096 | 54.0589 | 0 | 14232.66 | 332 | 0 | 0.00379823 | 0 | -0.01608093 | -66.37096 | -2793.28 | 0 | 5.757008e-06 | -199.9126 | 0 | 0 | 0 | -2.562818 | 0 | 0.02099172 | -0.04696803 | 0.03446142 | 0.01831653
1691411059.7 | -1.460488 | -199.9137 | 4.256563 | 15p-Ag | 1 | Aquivion | 20 | Air | 1 | 2 | 0.1 | 2 | 0 | 0 | 100 | Electrodeposited IrOx on Ti | 5 | 0 | 100 | 0 | 0.5 | 5 | Carbon dioxide reduction | Al tape 16 mm | 0.5 | Electrospun PVDF-HFP | 0 | 1 | 0 | 0 | 0 | Air | 1 | 0 | TRUE | PVDF-HFP | 0.2 | 0.9914855 | 0 | 0 | 14622.74 | -2860.111 | -66.57041 | 54.0589 | 0 | 14566.66 | 333 | 0 | 0.00371114 | 0 | -0.01608093 | -66.57041 | -2860.05 | 0 | 5.622606e-06 | -199.9111 | 0 | 0 | 0 | -2.558303 | 0 | 0.02101212 | -0.03719427 | -0.02212084 | 0.02083818
1691411395.0 | -1.43353 | -199.9378 | 4.277669 | 15p-Ag | 1 | Aquivion | 20 | Air | 1 | 2 | 0.1 | 2 | 0 | 0 | 100 | Electrodeposited IrOx on Ti | 5 | 0 | 100 | 0 | 0.5 | 5 | Carbon dioxide reduction | Al tape 16 mm | 0.5 | Electrospun PVDF-HFP | 0 | 1 | 0 | 0 | 0 | Air | 1 | 0 | TRUE | PVDF-HFP | 0.2 | 0.9950194 | 0 | 0 | 14958.03 | -2927.082 | -66.7702 | 54.0589 | 0 | 14901.66 | 334 | 0 | 0.003627711 | 0 | -0.01608093 | -66.7702 | -2927.02 | 0 | 5.493961e-06 | -199.9107 | 0 | 0 | 0 | -2.54823 | 0 | 0.02110591 | -0.07145801 | 0.02695843 | 0.01345592
1691411729.7 | -1.442412 | -199.9566 | 4.243048 | 15p-Ag | 1 | Aquivion | 20 | Air | 1 | 2 | 0.1 | 2 | 0 | 0 | 100 | Electrodeposited IrOx on Ti | 5 | 0 | 100 | 0 | 0.5 | 5 | Carbon dioxide reduction | Al tape 16 mm | 0.5 | Electrospun PVDF-HFP | 0 | 1 | 0 | 0 | 0 | Air | 1 | 0 | TRUE | PVDF-HFP | 0.2 | 0.9951211 | 0 | 0 | 15292.69 | -2993.94 | -66.65891 | 54.0589 | 0 | 15236.38 | 333.7212 | 0 | 0.003548015 | 0 | -0.01608093 | -66.65891 | -2993.879 | 0 | 5.371271e-06 | -199.712 | 0 | 0 | 0 | -2.562198 | 0 | -0.03462089 | 0.03184726 | -0.008881914 | 0.02321815
1691412065.9 | -1.435685 | -199.9235 | 4.191057 | 15p-Ag | 1 | Aquivion | 20 | Air | 1 | 2 | 0.1 | 2 | 0 | 0 | 100 | Electrodeposited IrOx on Ti | 5 | 0 | 100 | 0 | 0.5 | 5 | Carbon dioxide reduction | Al tape 16 mm | 0.5 | Electrospun PVDF-HFP | 0 | 1 | 0 | 0 | 0 | Air | 1 | 0 | TRUE | PVDF-HFP | 0.2 | 1.007951 | 0 | 0 | 15628.98 | -3061.113 | -66.97267 | 54.0589 | 0 | 15572.38 | 335 | 0 | 0.003471461 | 0 | -0.01608093 | -66.97267 | -3061.052 | 0 | 5.253402e-06 | -199.9183 | 0 | 0 | 0 | -2.546643 | 0 | -0.0519911 | -0.05158079 | 0.006727224 | 0.02197444
1691412400.2 | -1.467866 | -199.8415 | 4.139381 | 15p-Ag | 1 | Aquivion | 20 | Air | 1 | 2 | 0.1 | 2 | 0 | 0 | 100 | Electrodeposited IrOx on Ti | 5 | 0 | 100 | 0 | 0.5 | 5 | Carbon dioxide reduction | Al tape 16 mm | 0.5 | Electrospun PVDF-HFP | 0 | 1 | 0 | 0 | 0 | Air | 1 | 0 | TRUE | PVDF-HFP | 0.2 | 1.023926 | 0 | 0 | 15963.21 | -3128.082 | -66.7692 | 54.0589 | 0 | 15907.38 | 334 | 0 | 0.003398354 | 0 | -0.01608093 | -66.7692 | -3128.021 | 0 | 5.14093e-06 | -199.9078 | 0 | 0 | -2.475885 | -2.549707 | 0.971047 | -0.05167539 | 0.1863055 | -0.03218178 | 0.02568185
1691412733.2 | -1.481112 | -199.9016 | 4.087902 | 15p-Ag | 1 | Aquivion | 20 | Air | 1 | 2 | 0.1 | 2 | 0 | 0 | 100 | Electrodeposited IrOx on Ti | 5 | 0 | 100 | 0 | 0.5 | 5 | Carbon dioxide reduction | Al tape 16 mm | 0.5 | Electrospun PVDF-HFP | 0 | 1 | 0 | 0 | 0 | Air | 1 | 0 | TRUE | PVDF-HFP | 0.2 | 1.032589 | 0 | 0 | 16296.18 | -3194.649 | -66.36747 | 54.0589 | 0 | 16240.38 | 332 | 0 | 0.003328673 | 0 | -0.01608093 | -66.36747 | -3194.588 | 0 | 5.033806e-06 | -199.9019 | 0 | 0 | 0 | -2.560476 | 0 | -0.05147889 | 0.1864947 | -0.0132453 | 0.0296192
1691413068.8 | -1.452365 | -199.9644 | 4.036008 | 15p-Ag | 1 | Aquivion | 20 | Air | 1 | 2 | 0.1 | 2 | 0 | 0 | 100 | Electrodeposited IrOx on Ti | 5 | 0 | 100 | 0 | 0.5 | 5 | Carbon dioxide reduction | Al tape 16 mm | 0.5 | Electrospun PVDF-HFP | 0 | 1 | 0 | 0 | 0 | Air | 1 | 0 | TRUE | PVDF-HFP | 0.2 | 1.01612 | 0 | 0 | 16631.84 | -3261.621 | -66.77188 | 54.0589 | 0 | 16575.38 | 334 | 0 | 0.003261398 | 0 | -0.01608093 | -66.77188 | -3261.56 | 0 | 4.930443e-06 | -199.9159 | 0 | 0 | -2.496324 | -2.520263 | 0.9905011 | -0.05189401 | -0.1286845 | 0.02874619 | 0.01926816
1660814680.7 | -1.263471 | -199.9131 | 6.676706 | 20p-Cu | 1 | Nafion 117 | 22.5 | CO2 | 3.8 | 1 | 0 | 1 | 0 | 0 | 50 | Electrodeposited IrOx on Ti | 5 | 7.8 | 50 | 10 | 0.5 | 5 | Carbon dioxide reduction | Al tape 16 mm | 0.5 | Electrospun PVDF-HFP | 0 | 0 | 1 | 1 | 0 | CO2 | 1 | 0 | TRUE | PVDF-HFP | 0.3 | 0.1028144 | 0.3910825 | 0.01882067 | 1672.225 | -177.9069 | -57.10522 | 740.66 | 64.3866 | 930.5266 | 295.1591 | 0.218142 | 0.7959579 | -0.002993655 | -0.3081765 | -57.10464 | -177.6057 | 5.242403e-05 | 0.001735172 | -123.5817 | -0.1035384 | 0.0008378135 | -1.189916 | -2.901999 | 0.4100334 |  |  |  | 0.6621843
1660816687.3 | -1.170216 | -200.5788 | 6.884055 | 20p-Cu | 1 | Nafion 117 | 22.5 | CO2 | 3.8 | 1 | 0 | 1 | 0 | 0 | 50 | Electrodeposited IrOx on Ti | 5 | 7.8 | 50 | 10 | 0.5 | 5 | Carbon dioxide reduction | Al tape 16 mm | 0.5 | Electrospun PVDF-HFP | 0 | 0 | 1 | 1 | 0 | CO2 | 1 | 0 | TRUE | PVDF-HFP | 0.3 | 0.1003689 | 0.4571198 | 0.02447001 | 3678.775 | -504.6254 | -326.5186 | 1062.56 | 321.9 | 2613.955 | 1682.429 | 0.1913306 | 0.4064951 | -0.01154754 | -0.319724 | -326.5184 | -504.3241 | 3.536567e-05 | 0.0006339654 | -129.106 | -0.09210362 | 0.0007133956 | -1.189942 | -2.870627 | 0.4145232 | 0.207349 | -0.7204789 | 0.09325502 | 0.6445961
1660817356.9 | -1.175851 | -199.9282 | 6.625564 | 20p-Cu | 1 | Nafion 117 | 22.5 | CO2 | 3.8 | 1 | 0 | 1 | 0 | 0 | 50 | Electrodeposited IrOx on Ti | 5 | 7.8 | 50 | 10 | 0.5 | 5 | Carbon dioxide reduction | Al tape 16 mm | 0.5 | Electrospun PVDF-HFP | 0 | 0 | 1 | 1 | 0 | CO2 | 1 | 0 | TRUE | PVDF-HFP | 0.3 | 0.1008868 | 0.4364316 | 0.02878952 | 4348.394 | -608.7561 | -103.8372 | 1191.2 | 128.6402 | 3153.936 | 538.5282 | 0.2388737 | 0.3776868 | -0.004116793 | -0.3238408 | -103.8374 | -608.455 | 3.964652e-05 | 0.0005322346 | -124.4976 | -0.08946282 | 0.0007185907 | -1.189952 | -2.812595 | 0.4230796 | -0.2584913 | 0.08430987 | -0.005634356 | 0.6228659
1660818026.0 | -1.200353 | -199.97 | 6.622102 | 20p-Cu | 1 | Nafion 117 | 22.5 | CO2 | 3.8 | 1 | 0 | 1 | 0 | 0 | 50 | Electrodeposited IrOx on Ti | 5 | 7.8 | 50 | 10 | 0.5 | 5 | Carbon dioxide reduction | Al tape 16 mm | 0.5 | Electrospun PVDF-HFP | 0 | 0 | 1 | 1 | 0 | CO2 | 1 | 0 | TRUE | PVDF-HFP | 0.3 | 0.09222497 | 0.4117469 | 0.03132054 | 5017.537 | -713.1759 | -104.2198 | 1319.807 | 128.6068 | 3694.424 | 539.4878 | 0.2383868 | 0.357243 | -0.005501418 | -0.3293422 | -104.2186 | -712.8736 | 5.278727e-05 | 0.0004619925 | -130.1974 | -0.0994604 | 0.0007639198 | -1.189954 | -2.823074 | 0.4215101 | -0.003461439 | -0.09853531 | -0.02450295 | 0.6275073
1660818694.5 | -1.200146 | -199.9656 | 5.403038 | 20p-Cu | 1 | Nafion 117 | 22.5 | CO2 | 3.8 | 1 | 0 | 1 | 0 | 0 | 50 | Electrodeposited IrOx on Ti | 5 | 7.8 | 50 | 10 | 0.5 | 5 | Carbon dioxide reduction | Al tape 16 mm | 0.5 | Electrospun PVDF-HFP | 0 | 0 | 1 | 1 | 0 | CO2 | 1 | 0 | TRUE | PVDF-HFP | 0.3 | 0.1033992 | 0.4112301 | 0.0219656 | 5685.976 | -817.5807 | -104.2048 | 1448.28 | 128.4734 | 4234.168 | 538.7441 | 0.2384683 | 0.342046 | 0.0003666141 | -0.3289756 | -104.2095 | -817.2831 | -3.518049e-06 | 0.0004025235 | -130.1354 | -0.0526644 | 0.0004046892 | -1.189942 | -2.783407 | 0.4275129 | -1.219064 | 1.052547 | 0.0002072949 | 0.6097759
1660822045.4 | -1.106267 | -199.9902 | 6.270283 | 20p-Cu | 1 | Nafion 117 | 22.5 | CO2 | 3.8 | 1 | 0 | 1 | 0 | 0 | 50 | Electrodeposited IrOx on Ti | 5 | 7.8 | 50 | 10 | 0.5 | 5 | Carbon dioxide reduction | Al tape 16 mm | 0.5 | Electrospun PVDF-HFP | 0 | 0 | 1 | 1 | 0 | CO2 | 1 | 0 | TRUE | PVDF-HFP | 0.3 | 0.09285085 | 0.3635577 | 0.03214741 | 9036.855 | -994.6624 | -176.8819 | 1856.145 | 407.8642 | 5146.667 | 911.4992 | 0.4474652 | 0.3606498 | -0.006095874 | -0.3350715 | -177.263 | -994.7459 | 3.438888e-05 | 0.0003368413 | -135.083 | -0.05702807 | 0.0004221706 | -1.03605 | -2.737431 | 0.3784752 | 0.8672449 | -0.8037459 | 0.09387872 | 0.6314963
1660822715.4 | -1.254162 | -199.9691 | 6.017296 | 20p-Cu | 1 | Nafion 117 | 22.5 | CO2 | 3.8 | 1 | 0 | 1 | 0 | 0 | 50 | Electrodeposited IrOx on Ti | 5 | 7.8 | 50 | 10 | 0.5 | 5 | Carbon dioxide reduction | Al tape 16 mm | 0.5 | Electrospun PVDF-HFP | 0 | 0 | 1 | 1 | 0 | CO2 | 1 | 0 | TRUE | PVDF-HFP | 0.3 | 0.1045429 | 0.3915206 | 0.03757566 | 9706.846 | -1099.363 | -104.5005 | 1984.618 | 128.4734 | 5687.41 | 539.743 | 0.238027 | 0.3489493 | -0.005758169 | -0.3408297 | -104.4988 | -1099.445 | 5.510274e-05 | 0.0003100017 | -126.9199 | -0.1045885 | 0.0008240517 | -1.189939 | -2.799929 | 0.4249889 | -0.2529873 | -0.08745825 | -0.147895 | 0.6169789
1660823384.9 | -1.362013 | -199.9791 | 5.669195 | 20p-Cu | 1 | Nafion 117 | 22.5 | CO2 | 3.8 | 1 | 0 | 1 | 0 | 0 | 50 | Electrodeposited IrOx on Ti | 5 | 7.8 | 50 | 10 | 0.5 | 5 | Carbon dioxide reduction | Al tape 16 mm | 0.5 | Electrospun PVDF-HFP | 0 | 0 | 1 | 1 | 0 | CO2 | 1 | 0 | TRUE | PVDF-HFP | 0.3 | 0.1018259 | 0.3685454 | 0.04272847 | 10376.43 | -1203.761 | -104.1982 | 2113.091 | 128.4734 | 6228.273 | 539.8631 | 0.237974 | 0.339274 | -0.004836886 | -0.3456665 | -104.1972 | -1203.842 | 4.642048e-05 | 0.0002871362 | -123.8411 | -0.09807746 | 0.0007919618 | -1.189936 | -2.826172 | 0.4210416 | -0.3481006 | -0.02835982 | -0.1078505 | 0.6282565
1660824055.1 | -1.189756 | -199.9599 | 5.568943 | 20p-Cu | 1 | Nafion 117 | 22.5 | CO2 | 3.8 | 1 | 0 | 1 | 0 | 0 | 50 | Electrodeposited IrOx on Ti | 5 | 7.8 | 50 | 10 | 0.5 | 5 | Carbon dioxide reduction | Al tape 16 mm | 0.5 | Electrospun PVDF-HFP | 0 | 0 | 1 | 1 | 0 | CO2 | 1 | 0 | TRUE | PVDF-HFP | 0.3 | 0.1022162 | 0.3684784 | 0.05037137 | 11046.61 | -1308.121 | -104.1603 | 2241.531 | 128.44 | 6769.173 | 539.8995 | 0.2378961 | 0.3311381 | -0.00414342 | -0.34981 | -104.16 | -1308.202 | 3.977939e-05 | 0.0002673976 | -125.5341 | -0.09261232 | 0.0007377463 | -1.189946 | -2.787036 | 0.4269577 | -0.1002524 | 0.6652644 | 0.1722569 | 0.6113326
1660826065.0 | -1.275449 | -198.371 | 6.228531 | 20p-Cu | 1 | Nafion 117 | 22.5 | CO2 | 3.8 | 1 | 0 | 1 | 0 | 0 | 50 | Electrodeposited IrOx on Ti | 5 | 7.8 | 50 | 10 | 0.5 | 5 | Carbon dioxide reduction | Al tape 16 mm | 0.5 | Electrospun PVDF-HFP | 0 | 0 | 1 | 1 | 0 | CO2 | 1 | 0 | TRUE | PVDF-HFP | 0.3 | 0.1934874 | 0.3828886 | 0.06733561 | 13056.51 | -1636.027 | -327.7055 | 2562.732 | 321.2002 | 8456.718 | 1686.545 | 0.1904486 | 0.3030409 | -0.009617177 | -0.3594271 | -327.7054 | -1636.107 | 2.934702e-05 | 0.0002196844 | -131.4153 | -0.0908008 | 0.0006909453 | -1.18995 | -2.839679 | 0.419044 | 0.6595876 | -0.5003323 | -0.08569283 | 0.6299677
1660826735.5 | -1.251395 | -199.9703 | 6.280525 | 20p-Cu | 1 | Nafion 117 | 22.5 | CO2 | 3.8 | 1 | 0 | 1 | 0 | 0 | 50 | Electrodeposited IrOx on Ti | 5 | 7.8 | 50 | 10 | 0.5 | 5 | Carbon dioxide reduction | Al tape 16 mm | 0.5 | Electrospun PVDF-HFP | 0 | 0 | 1 | 1 | 0 | CO2 | 1 | 0 | TRUE | PVDF-HFP | 0.3 | 0.187967 | 0.3570435 | 0.07503481 | 13727 | -1740.514 | -104.2017 | 2691.205 | 128.4734 | 8998.178 | 540.0066 | 0.2379108 | 0.2990833 | -0.003268647 | -0.3626958 | -104.2022 | -1740.595 | 3.136832e-05 | 0.0002083746 | -124.5483 | -0.08802409 | 0.0007067466 | -1.18994 | -2.860267 | 0.4160239 | 0.05199484 | -0.08539304 | 0.02405373 | 0.6436221
1660827407.2 | -1.258355 | -199.9893 | 6.213831 | 20p-Cu | 1 | Nafion 117 | 22.5 | CO2 | 3.8 | 1 | 0 | 1 | 0 | 0 | 50 | Electrodeposited IrOx on Ti | 5 | 7.8 | 50 | 10 | 0.5 | 5 | Carbon dioxide reduction | Al tape 16 mm | 0.5 | Electrospun PVDF-HFP | 0 | 0 | 1 | 1 | 0 | CO2 | 1 | 0 | TRUE | PVDF-HFP | 0.3 | 0.180876 | 0.3383016 | 0.07947035 | 14398.64 | -1845.168 | -104.4534 | 2819.645 | 128.44 | 9541.073 | 541.8955 | 0.2370199 | 0.295527 | -0.003541321 | -0.3662371 | -104.4536 | -1845.249 | 3.39033e-05 | 0.0001984758 | -125.4284 | -0.0914852 | 0.0007293818 | -1.189948 | -2.858427 | 0.4162947 | -0.0666941 | 0.04432403 | -0.006959783 | 0.6428016
1660828076.4 | -1.308359 | -199.9441 | 5.958633 | 20p-Cu | 1 | Nafion 117 | 22.5 | CO2 | 3.8 | 1 | 0 | 1 | 0 | 0 | 50 | Electrodeposited IrOx on Ti | 5 | 7.8 | 50 | 10 | 0.5 | 5 | Carbon dioxide reduction | Al tape 16 mm | 0.5 | Electrospun PVDF-HFP | 0 | 0 | 1 | 1 | 0 | CO2 | 1 | 0 | TRUE | PVDF-HFP | 0.3 | 0.1795513 | 0.3206371 | 0.08021994 | 15067.92 | -1949.064 | -103.6968 | 2948.085 | 128.44 | 10080.97 | 538.8965 | 0.2383389 | 0.2924406 | -0.00328603 | -0.3695231 | -103.697 | -1949.146 | 3.168876e-05 | 0.0001895821 | -124.0575 | -0.08869266 | 0.0007149317 | -1.189954 | -2.847464 | 0.4178995 | -0.255198 | 0.08916943 | -0.05000372 | 0.6376643
1660828745.5 | -1.244351 | -199.9315 | 5.999261 | 20p-Cu | 1 | Nafion 117 | 22.5 | CO2 | 3.8 | 1 | 0 | 1 | 0 | 0 | 50 | Electrodeposited IrOx on Ti | 5 | 7.8 | 50 | 10 | 0.5 | 5 | Carbon dioxide reduction | Al tape 16 mm | 0.5 | Electrospun PVDF-HFP | 0 | 0 | 1 | 1 | 0 | CO2 | 1 | 0 | TRUE | PVDF-HFP | 0.3 | 0.1794106 | 0.3034379 | 0.08637796 | 15737.02 | -2052.838 | -103.5738 | 3076.525 | 128.44 | 10620.87 | 538.8995 | 0.2383376 | 0.2896679 | -0.00210955 | -0.3716327 | -103.5752 | -2052.921 | 2.036733e-05 | 0.0001810263 | -124.4771 | -0.0801772 | 0.0006441122 | -1.189947 | -2.849055 | 0.4176637 | 0.04062729 | 0.1640089 | 0.06400786 | 0.638527
1660829415.3 | -1.245951 | -199.9462 | 5.915482 | 20p-Cu | 1 | Nafion 117 | 22.5 | CO2 | 3.8 | 1 | 0 | 1 | 0 | 0 | 50 | Electrodeposited IrOx on Ti | 5 | 7.8 | 50 | 10 | 0.5 | 5 | Carbon dioxide reduction | Al tape 16 mm | 0.5 | Electrospun PVDF-HFP | 0 | 0 | 1 | 1 | 0 | CO2 | 1 | 0 | TRUE | PVDF-HFP | 0.3 | 0.1888927 | 0.2932168 | 0.09936941 | 16406.79 | -2157.072 | -104.0339 | 3204.965 | 128.44 | 11161.76 | 539.8954 | 0.2378979 | 0.2871378 | -0.002647602 | -0.3742803 | -104.0348 | -2157.155 | 2.54492e-05 | 0.0001735064 | -125.4088 | -0.08404198 | 0.0006701444 | -1.18995 | -2.840201 | 0.4189669 | -0.08377842 | 0.3785437 | -0.001599796 | 0.6342624
1660831421.8 | -1.272897 | -197.7265 | 6.133639 | 20p-Cu | 1 | Nafion 117 | 22.5 | CO2 | 3.8 | 1 | 0 | 1 | 0 | 0 | 50 | Electrodeposited IrOx on Ti | 5 | 7.8 | 50 | 10 | 0.5 | 5 | Carbon dioxide reduction | Al tape 16 mm | 0.5 | Electrospun PVDF-HFP | 0 | 0 | 1 | 1 | 0 | CO2 | 1 | 0 | TRUE | PVDF-HFP | 0.3 | 0.2368098 | 0.3011637 | 0.1605771 | 18413.27 | -2483.781 | -326.5092 | 3525.999 | 321.0336 | 12845.07 | 1682.309 | 0.1908292 | 0.274502 | -0.008744024 | -0.3830243 | -326.5089 | -2483.864 | 2.678036e-05 | 0.000154205 | -131.4397 | -0.09165146 | 0.000697289 | -1.189943 | -2.849952 | 0.417531 | 0.2181571 | -0.4180757 | -0.02694671 | 0.6336106
1660832092.2 | -1.286634 | -199.9249 | 5.879198 | 20p-Cu | 1 | Nafion 117 | 22.5 | CO2 | 3.8 | 1 | 0 | 1 | 0 | 0 | 50 | Electrodeposited IrOx on Ti | 5 | 7.8 | 50 | 10 | 0.5 | 5 | Carbon dioxide reduction | Al tape 16 mm | 0.5 | Electrospun PVDF-HFP | 0 | 0 | 1 | 1 | 0 | CO2 | 1 | 0 | TRUE | PVDF-HFP | 0.3 | 0.2370254 | 0.2684534 | 0.1703004 | 19083.69 | -2588.208 | -104.0793 | 3654.405 | 128.4068 | 13387 | 540.1493 | 0.2377246 | 0.2729816 | -0.002853521 | -0.3858778 | -104.0798 | -2588.291 | 2.741667e-05 | 0.0001490859 | -125.8151 | -0.08705683 | 0.0006919426 | -1.189939 | -2.842934 | 0.4185603 | -0.2544412 | -0.009677437 | -0.01373619 | 0.6354904
1660832761.6 | -1.286567 | -199.9846 | 5.914715 | 20p-Cu | 1 | Nafion 117 | 22.5 | CO2 | 3.8 | 1 | 0 | 1 | 0 | 0 | 50 | Electrodeposited IrOx on Ti | 5 | 7.8 | 50 | 10 | 0.5 | 5 | Carbon dioxide reduction | Al tape 16 mm | 0.5 | Electrospun PVDF-HFP | 0 | 0 | 1 | 1 | 0 | CO2 | 1 | 0 | TRUE | PVDF-HFP | 0.3 | 0.2423457 | 0.2387505 | 0.1808387 | 19753.07 | -2692.728 | -104.3207 | 3782.812 | 128.4068 | 13927.93 | 539.9289 | 0.2378217 | 0.271599 | -0.002796249 | -0.3886741 | -104.3211 | -2692.813 | 2.680424e-05 | 0.0001443376 | -125.874 | -0.08543144 | 0.0006787062 | -1.189941 | -2.842221 | 0.4186659 | 0.03551654 | 0.09163507 | 6.653177e-05 | 0.6352266
1660833430.2 | -1.302596 | -199.9577 | 5.816466 | 20p-Cu | 1 | Nafion 117 | 22.5 | CO2 | 3.8 | 1 | 0 | 1 | 0 | 0 | 50 | Electrodeposited IrOx on Ti | 5 | 7.8 | 50 | 10 | 0.5 | 5 | Carbon dioxide reduction | Al tape 16 mm | 0.5 | Electrospun PVDF-HFP | 0 | 0 | 1 | 1 | 0 | CO2 | 1 | 0 | TRUE | PVDF-HFP | 0.3 | 0.2522681 | 0.2095166 | 0.1965621 | 20421.64 | -2797 | -104.0718 | 3911.186 | 128.3736 | 14467.9 | 538.9642 | 0.2381858 | 0.2703355 | -0.003531753 | -0.3922058 | -104.0716 | -2797.084 | 3.393581e-05 | 0.0001402195 | -126.0939 | -0.09284389 | 0.0007363075 | -1.189937 | -2.839682 | 0.4190389 | -0.09824866 | 0.1287351 | -0.01602912 | 0.6340585
1660834101.3 | -1.334534 | -199.9359 | 5.876523 | 20p-Cu | 1 | Nafion 117 | 22.5 | CO2 | 3.8 | 1 | 0 | 1 | 0 | 0 | 50 | Electrodeposited IrOx on Ti | 5 | 7.8 | 50 | 10 | 0.5 | 5 | Carbon dioxide reduction | Al tape 16 mm | 0.5 | Electrospun PVDF-HFP | 0 | 0 | 1 | 1 | 0 | CO2 | 1 | 0 | TRUE | PVDF-HFP | 0.3 | 0.2490138 | 0.181549 | 0.2124556 | 21092.8 | -2901.841 | -104.6413 | 4039.493 | 128.307 | 15009.92 | 541.0288 | 0.2371537 | 0.2691215 | -0.006275472 | -0.3984813 | -104.6382 | -2901.922 | 5.997304e-05 | 0.0001373163 | -126.1365 | -0.112673 | 0.0008932621 | -1.189943 | -2.845551 | 0.4181765 | 0.06005728 | 0.157755 | -0.03193818 | 0.6367822
1660834769.3 | -1.280742 | -199.9647 | 5.892165 | 20p-Cu | 1 | Nafion 117 | 22.5 | CO2 | 3.8 | 1 | 0 | 1 | 0 | 0 | 50 | Electrodeposited IrOx on Ti | 5 | 7.8 | 50 | 10 | 0.5 | 5 | Carbon dioxide reduction | Al tape 16 mm | 0.5 | Electrospun PVDF-HFP | 0 | 0 | 1 | 1 | 0 | CO2 | 1 | 0 | TRUE | PVDF-HFP | 0.3 | 0.2820699 | 0.1573055 | 0.2472352 | 21760.76 | -3006.122 | -104.0801 | 4167.866 | 128.3736 | 15549.01 | 538.0882 | 0.2385735 | 0.268047 | -0.002461396 | -0.4009427 | -104.0808 | -3006.203 | 2.364889e-05 | 0.0001333718 | -126.3764 | -0.08398846 | 0.00066459 | -1.189941 | -2.850932 | 0.4173866 | 0.01564177 | 0.1865996 | 0.05379203 | 0.639359
1660836106.6 | -1.328168 | -204.3683 | 5.875473 | 20p-Cu | 1 | Nafion 117 | 22.5 | CO2 | 3.8 | 1 | 0 | 1 | 0 | 0 | 50 | Electrodeposited IrOx on Ti | 5 | 7.8 | 50 | 10 | 0.5 | 5 | Carbon dioxide reduction | Al tape 16 mm | 0.5 | Electrospun PVDF-HFP | 0 | 0 | 1 | 1 | 0 | CO2 | 1 | 0 | TRUE | PVDF-HFP | 0.3 | 0.3469712 | 0.1272241 | 0.337172 | 23098.08 | -3229.497 | -223.1755 | 4360.36 | 192.4936 | 16693.31 | 1143.3 | 0.1683667 | 0.261204 | -0.00593779 | -0.4068805 | -223.1742 | -3229.577 | 2.660607e-05 | 0.0001259857 | -134.7076 | -0.09466039 | 0.0007027102 | -1.189955 | -2.871134 | 0.4144546 | -0.016692 | -0.2454355 | -0.04742575 | 0.6396075
1660836775.3 | -1.357761 | -199.9618 | 5.791566 | 20p-Cu | 1 | Nafion 117 | 22.5 | CO2 | 3.8 | 1 | 0 | 1 | 0 | 0 | 50 | Electrodeposited IrOx on Ti | 5 | 7.8 | 50 | 10 | 0.5 | 5 | Carbon dioxide reduction | Al tape 16 mm | 0.5 | Electrospun PVDF-HFP | 0 | 0 | 1 | 1 | 0 | CO2 | 1 | 0 | TRUE | PVDF-HFP | 0.3 | 0.3695654 | 0.1079567 | 0.354294 | 23766.78 | -3333.893 | -104.3964 | 4488.7 | 128.3402 | 17232.89 | 539.5746 | 0.2378544 | 0.2604729 | -0.001830361 | -0.4087109 | -104.3977 | -3333.975 | 1.753259e-05 | 0.0001225897 | -125.0145 | -0.07852334 | 0.0006281136 | -1.189945 | -2.856884 | 0.4165186 | -0.08390671 | 0.131711 | -0.02959277 | 0.6419285
1660837443.4 | -1.347957 | -199.9321 | 5.78005 | 20p-Cu | 1 | Nafion 117 | 22.5 | CO2 | 3.8 | 1 | 0 | 1 | 0 | 0 | 50 | Electrodeposited IrOx on Ti | 5 | 7.8 | 50 | 10 | 0.5 | 5 | Carbon dioxide reduction | Al tape 16 mm | 0.5 | Electrospun PVDF-HFP | 0 | 0 | 1 | 1 | 0 | CO2 | 1 | 0 | TRUE | PVDF-HFP | 0.3 | 0.3638296 | 0.09055603 | 0.3469528 | 24434.92 | -3438.078 | -103.9842 | 4617.04 | 128.3402 | 17772.01 | 538.1205 | 0.2384972 | 0.2597928 | -0.0004473655 | -0.4091582 | -103.9869 | -3438.162 | 4.302133e-06 | 0.0001190049 | -125.8569 | -0.06759152 | 0.0005370503 | -1.189948 | -2.858113 | 0.4163406 | -0.01151626 | 0.1093576 | 0.009803343 | 0.6428013
1660838114.8 | -1.348524 | -199.9612 | 5.740732 | 20p-Cu | 1 | Nafion 117 | 22.5 | CO2 | 3.8 | 1 | 0 | 1 | 0 | 0 | 50 | Electrodeposited IrOx on Ti | 5 | 7.8 | 50 | 10 | 0.5 | 5 | Carbon dioxide reduction | Al tape 16 mm | 0.5 | Electrospun PVDF-HFP | 0 | 0 | 1 | 1 | 0 | CO2 | 1 | 0 | TRUE | PVDF-HFP | 0.3 | 0.3631029 | 0.07297252 | 0.3462774 | 25106.3 | -3542.298 | -104.0205 | 4745.381 | 128.3402 | 18314 | 540.9954 | 0.2372297 | 0.2591121 | 0.0004164603 | -0.4087418 | -104.024 | -3542.386 | -4.003503e-06 | 0.000115386 | -125.9029 | -0.05951914 | 0.0004727383 | -1.189942 | -2.851901 | 0.4172451 | -0.0393178 | 0.03719177 | -0.0005662744 | 0.6398326
1660838784.2 | -1.483619 | -199.9358 | 5.741522 | 20p-Cu | 1 | Nafion 117 | 22.5 | CO2 | 3.8 | 1 | 0 | 1 | 0 | 0 | 50 | Electrodeposited IrOx on Ti | 5 | 7.8 | 50 | 10 | 0.5 | 5 | Carbon dioxide reduction | Al tape 16 mm | 0.5 | Electrospun PVDF-HFP | 0 | 0 | 1 | 1 | 0 | CO2 | 1 | 0 | TRUE | PVDF-HFP | 0.3 | 0.3594743 | 0.05856851 | 0.3362461 | 25775.64 | -3646.575 | -104.0768 | 4873.687 | 128.3068 | 18855.28 | 540.2726 | 0.2374853 | 0.2584787 | -0.002244985 | -0.4109867 | -104.0776 | -3646.663 | 2.157031e-05 | 0.0001127021 | -125.8715 | -0.08127232 | 0.000645677 | -1.18993 | -2.854333 | 0.4168856 | 0.0007898563 | -0.0650325 | -0.1350949 | 0.6410575
1660839455.0 | -1.413137 | -199.9326 | 5.58887 | 20p-Cu | 1 | Nafion 117 | 22.5 | CO2 | 3.8 | 1 | 0 | 1 | 0 | 0 | 50 | Electrodeposited IrOx on Ti | 5 | 7.8 | 50 | 10 | 0.5 | 5 | Carbon dioxide reduction | Al tape 16 mm | 0.5 | Electrospun PVDF-HFP | 0 | 0 | 1 | 1 | 0 | CO2 | 1 | 0 | TRUE | PVDF-HFP | 0.3 | 0.3624776 | 0.04717323 | 0.328677 | 26446.48 | -3750.921 | -104.1468 | 5001.994 | 128.3068 | 19396.43 | 540.1557 | 0.2375367 | 0.2578822 | -0.002027086 | -0.4130138 | -104.1477 | -3751.011 | 1.946357e-05 | 0.0001101073 | -125.0316 | -0.07709624 | 0.0006166141 | -1.189933 | -2.853211 | 0.4170503 | -0.152652 | 0.01038146 | 0.07048129 | 0.6405148
1661344528.7 | -1.421883 | -199.9444 | 6.69693 | 15p-Cu | 1 | Nafion 117 | 22.5 | CO2 | 3.8 | 1 | 0 | 1 | 0 | 0 | 50 | Electrodeposited IrOx on Ti | 5 | 7.8 | 50 | 10 | 0.5 | 5 | Carbon dioxide reduction | Al tape 16 mm | 0.5 | Electrospun PVDF-HFP | 0 | 0 | 1 | 1 | 0 | CO2 | 1 | 0 | TRUE | PVDF-HFP | 0.2 | 0.09859717 | 0.2928146 | 0.2144869 | 834.158 | -130.1447 | -71.97627 | 158.4357 | 0 | 674.3642 | 359.2684 | 0 | 0.2349408 | 0 | -0.0695075 | -71.97627 | -130.0727 | 0 | 0.0005343744 | -200.1443 | 0 | 0 | 0 | -3.207753 | 0 |  |  |  | 0.04699834
1660841459.6 | -1.358345 | -194.649 | 5.60499 | 20p-Cu | 1 | Nafion 117 | 22.5 | CO2 | 3.8 | 1 | 0 | 1 | 0 | 0 | 50 | Electrodeposited IrOx on Ti | 5 | 7.8 | 50 | 10 | 0.5 | 5 | Carbon dioxide reduction | Al tape 16 mm | 0.5 | Electrospun PVDF-HFP | 0 | 0 | 1 | 1 | 0 | CO2 | 1 | 0 | TRUE | PVDF-HFP | 0.3 | 0.4860065 | 0.03581732 | 0.3926384 | 28451.12 | -4077.994 | -326.8723 | 5322.528 | 320.534 | 21080.09 | 1682.66 | 0.1904925 | 0.2524908 | -0.005346966 | -0.4183608 | -326.8744 | -4078.085 | 1.635786e-05 | 0.0001025876 | -131.4635 | -0.07888547 | 0.0006000559 | -1.189933 | -2.849337 | 0.4176174 | 0.01611968 | 0.1326172 | 0.05479275 | 0.6334798
1661344899.3 | -1.483533 | -199.9494 | 7.287548 | 15p-Cu | 1 | Nafion 117 | 22.5 | CO2 | 3.8 | 1 | 0 | 1 | 0 | 0 | 50 | Electrodeposited IrOx on Ti | 5 | 7.8 | 50 | 10 | 0.5 | 5 | Carbon dioxide reduction | Al tape 16 mm | 0.5 | Electrospun PVDF-HFP | 0 | 0 | 1 | 1 | 0 | CO2 | 1 | 0 | TRUE | PVDF-HFP | 0.2 | 0.1303934 | 0.2855563 | 0.2657665 | 1204.746 | -204.3334 | -73.98876 | 158.4357 | 0 | 1045.364 | 370 | 0 | 0.1515603 | 0 | -0.0695075 | -73.98876 | -204.2613 | 0 | 0.0003402871 | -199.9695 | 0 | 0 | 0 | -3.284633 | 0 | 0.5906181 | 0.1464588 | -0.06164992 | 0.06509102
1660842127.6 | -1.34091 | -199.8598 | 5.495708 | 20p-Cu | 1 | Nafion 117 | 22.5 | CO2 | 3.8 | 1 | 0 | 1 | 0 | 0 | 50 | Electrodeposited IrOx on Ti | 5 | 7.8 | 50 | 10 | 0.5 | 5 | Carbon dioxide reduction | Al tape 16 mm | 0.5 | Electrospun PVDF-HFP | 0 | 0 | 1 | 1 | 0 | CO2 | 1 | 0 | TRUE | PVDF-HFP | 0.3 | 0.4648262 | 0.03143294 | 0.3684514 | 29119.07 | -4181.724 | -103.7307 | 5450.635 | 128.1068 | 21618.92 | 538.83 | 0.2377499 | 0.2521234 | -0.001902832 | -0.4202636 | -103.7317 | -4181.817 | 1.834379e-05 | 0.0001004979 | -126.3067 | -0.07591049 | 0.0006010012 | -1.189928 | -2.837543 | 0.4193513 | -0.1092815 | 0.1013124 | 0.01743497 | 0.6330599
1661345269.5 | -1.285672 | -199.9666 | 7.838575 | 15p-Cu | 1 | Nafion 117 | 22.5 | CO2 | 3.8 | 1 | 0 | 1 | 0 | 0 | 50 | Electrodeposited IrOx on Ti | 5 | 7.8 | 50 | 10 | 0.5 | 5 | Carbon dioxide reduction | Al tape 16 mm | 0.5 | Electrospun PVDF-HFP | 0 | 0 | 1 | 1 | 0 | CO2 | 1 | 0 | TRUE | PVDF-HFP | 0.2 | 0.1910503 | 0.2466464 | 0.3045788 | 1574.962 | -278.3721 | -73.83868 | 158.4357 | 0 | 1415.743 | 369.3786 | 0 | 0.1119099 | 0 | -0.0695075 | -73.83868 | -278.3 | 0 | 0.0002497575 | -199.9658 | 0 | 0 | 0 | -3.277636 | 0 | 0.5510267 | 0.1463118 | 0.1978614 | 0.08906771
1660842796.0 | -1.342997 | -199.9141 | 5.504329 | 20p-Cu | 1 | Nafion 117 | 22.5 | CO2 | 3.8 | 1 | 0 | 1 | 0 | 0 | 50 | Electrodeposited IrOx on Ti | 5 | 7.8 | 50 | 10 | 0.5 | 5 | Carbon dioxide reduction | Al tape 16 mm | 0.5 | Electrospun PVDF-HFP | 0 | 0 | 1 | 1 | 0 | CO2 | 1 | 0 | TRUE | PVDF-HFP | 0.3 | 0.4609322 | 0.02682563 | 0.3421373 | 29787.49 | -4285.679 | -103.7548 | 5578.775 | 128.1402 | 22158.75 | 538.8293 | 0.2378122 | 0.251764 | 0.0006475212 | -0.4196161 | -103.7584 | -4285.775 | -6.24066e-06 | 9.790903e-05 | -126.185 | -0.0555217 | 0.0004400025 | -1.189925 | -2.838712 | 0.4191776 | 0.008620918 | 0.124545 | -0.002087209 | 0.6337064
1661345640.6 | -1.423077 | -193.2241 | 8.309819 | 15p-Cu | 1 | Nafion 117 | 22.5 | CO2 | 3.8 | 1 | 0 | 1 | 0 | 0 | 50 | Electrodeposited IrOx on Ti | 5 | 7.8 | 50 | 10 | 0.5 | 5 | Carbon dioxide reduction | Al tape 16 mm | 0.5 | Electrospun PVDF-HFP | 0 | 0 | 1 | 1 | 0 | CO2 | 1 | 0 | TRUE | PVDF-HFP | 0.2 | 0.2761996 | 0.2100862 | 0.3444694 | 1946.045 | -352.6632 | -74.09113 | 158.4357 | 0 | 1786.58 | 369.8377 | 0 | 0.08868096 | 0 | -0.0695075 | -74.09113 | -352.5911 | 0 | 0.0001971334 | -200.5061 | 0 | 0 | 0 | -3.370715 | 0 | 0.4712442 | 0.1466545 | -0.1374046 | 0.04947163
1661346009.8 | -1.296893 | -199.9628 | 8.098086 | 15p-Cu | 1 | Nafion 117 | 22.5 | CO2 | 3.8 | 1 | 0 | 1 | 0 | 0 | 50 | Electrodeposited IrOx on Ti | 5 | 7.8 | 50 | 10 | 0.5 | 5 | Carbon dioxide reduction | Al tape 16 mm | 0.5 | Electrospun PVDF-HFP | 0 | 0 | 1 | 1 | 0 | CO2 | 1 | 0 | TRUE | PVDF-HFP | 0.2 | 0.3394998 | 0.1598541 | 0.3485009 | 2315.293 | -426.5858 | -73.6821 | 158.4357 | 0 | 2156.118 | 368.276 | 0 | 0.07348192 | 0 | -0.0695075 | -73.6821 | -426.5137 | 0 | 0.0001629666 | -199.9912 | 0 | 0 | 0 | -3.391168 | 0 | -0.2117338 | 0.1459293 | 0.1261831 | 0.05454626
1661346381.8 | -1.311532 | -199.9664 | 7.904821 | 15p-Cu | 1 | Nafion 117 | 22.5 | CO2 | 3.8 | 1 | 0 | 1 | 0 | 0 | 50 | Electrodeposited IrOx on Ti | 5 | 7.8 | 50 | 10 | 0.5 | 5 | Carbon dioxide reduction | Al tape 16 mm | 0.5 | Electrospun PVDF-HFP | 0 | 0 | 1 | 1 | 0 | CO2 | 1 | 0 | TRUE | PVDF-HFP | 0.2 | 0.416676 | 0.1213299 | 0.3549416 | 2687.246 | -501.09 | -74.30429 | 158.4357 | 0 | 2527.616 | 370.4982 | 0 | 0.06268186 | 0 | -0.0695075 | -74.30429 | -501.018 | 0 | 0.0001387326 | -200.6177 | 0 | 0 | 0 | -3.323112 | 0 | -0.1932642 | 0.1469983 | -0.01463898 | 0.02806045
1661346750.8 | -1.317228 | -199.9791 | 7.733674 | 15p-Cu | 1 | Nafion 117 | 22.5 | CO2 | 3.8 | 1 | 0 | 1 | 0 | 0 | 50 | Electrodeposited IrOx on Ti | 5 | 7.8 | 50 | 10 | 0.5 | 5 | Carbon dioxide reduction | Al tape 16 mm | 0.5 | Electrospun PVDF-HFP | 0 | 0 | 1 | 1 | 0 | CO2 | 1 | 0 | TRUE | PVDF-HFP | 0.2 | 0.4984795 | 0.09876807 | 0.3473676 | 3056.227 | -574.8811 | -73.59102 | 158.4357 | 0 | 2896.616 | 368 | 0 | 0.05469682 | 0 | -0.0695075 | -73.59102 | -574.809 | 0 | 0.0001209228 | -199.9757 | 0 | 0 | 0 | -3.291727 | 0 | -0.1711478 | 0.1458237 | -0.005695659 | 0.045738
1661347120.8 | -1.338936 | -199.9827 | 7.525998 | 15p-Cu | 1 | Nafion 117 | 22.5 | CO2 | 3.8 | 1 | 0 | 1 | 0 | 0 | 50 | Electrodeposited IrOx on Ti | 5 | 7.8 | 50 | 10 | 0.5 | 5 | Carbon dioxide reduction | Al tape 16 mm | 0.5 | Electrospun PVDF-HFP | 0 | 0 | 1 | 1 | 0 | CO2 | 1 | 0 | TRUE | PVDF-HFP | 0.2 | 0.5750371 | 0.08511224 | 0.3247801 | 3426.233 | -649.119 | -74.03791 | 158.4357 | 0 | 3267.114 | 369.4984 | 0 | 0.04849407 | 0 | -0.0695075 | -74.03791 | -649.0469 | 0 | 0.0001070916 | -200.3768 | 0 | 0 | 0 | -3.249081 | 0 | -0.2076751 | 0.1462288 | -0.02170814 | 0.02647602
1661347489.8 | -1.337291 | -199.9694 | 7.378725 | 15p-Cu | 1 | Nafion 117 | 22.5 | CO2 | 3.8 | 1 | 0 | 1 | 0 | 0 | 50 | Electrodeposited IrOx on Ti | 5 | 7.8 | 50 | 10 | 0.5 | 5 | Carbon dioxide reduction | Al tape 16 mm | 0.5 | Electrospun PVDF-HFP | 0 | 0 | 1 | 1 | 0 | CO2 | 1 | 0 | TRUE | PVDF-HFP | 0.2 | 0.6413584 | 0.07201738 | 0.304791 | 3795.218 | -723.1448 | -73.82581 | 158.4357 | 0 | 3635.614 | 367.4998 | 0 | 0.04357879 | 0 | -0.0695075 | -73.82581 | -723.0727 | 0 | 9.612795e-05 | -200.9732 | 0 | 0 | 0 | -3.21789 | 0 | -0.1472732 | 0.1458253 | 0.001644936 | 0.03640197
1669889086.7 | -1.184022 | -49.95097 | 13.20816 | 15p-Cu | 1 | Nafion 117 | 22.5 | CO2 | 3.8 | 1 | 0 | 1 | 0 | 0 | 13 | Electrodeposited IrOx on Ti | 0 | 7.8 | 13 | 10 | 0.5 | 0 | Carbon dioxide reduction | Al tape 16 mm | 0.5 | Electrospun PVDF-HFP | 0 | 0 | 1 | 1 | 0 | CO2 | 1 | 0 | TRUE | PVDF-HFP | 0.2 | 0.08172369 | 0.3333592 | 0.06213604 | 1023.242 | -39.77508 | -17.96714 | 217.7879 | 0 | 805.4259 | 360.007 | 0 | 0.2704009 | 0 | -0.1401356 | -17.96714 | -39.63479 | 0 | 0.00353567 | -49.97051 | 0 | 0 | -2.260441 | 0 |  |  |  |  | 0.004211741
1669889453.8 | -1.180253 | -49.96052 | 13.20422 | 15p-Cu | 1 | Nafion 117 | 22.5 | CO2 | 3.8 | 1 | 0 | 1 | 0 | 0 | 13 | Electrodeposited IrOx on Ti | 0 | 7.8 | 13 | 10 | 0.5 | 0 | Carbon dioxide reduction | Al tape 16 mm | 0.5 | Electrospun PVDF-HFP | 0 | 0 | 1 | 1 | 0 | CO2 | 1 | 0 | TRUE | PVDF-HFP | 0.2 | 0.0817526 | 0.3342624 | 0.07068546 | 1390.288 | -58.11624 | -18.29117 | 217.7879 | 0 | 1172.434 | 366.0082 | 0 | 0.1857571 | 0 | -0.1401356 | -18.29117 | -57.97594 | 0 | 0.002417133 | -49.98135 | 0 | 0 | -2.255679 | 0 |  | -0.003941325 | -0.006725614 | 0.003768432 | 0.004460309
1669889822.9 | -1.177107 | -50.01554 | 13.45876 | 15p-Cu | 1 | Nafion 117 | 22.5 | CO2 | 3.8 | 1 | 0 | 1 | 0 | 0 | 13 | Electrodeposited IrOx on Ti | 0 | 7.8 | 13 | 10 | 0.5 | 0 | Carbon dioxide reduction | Al tape 16 mm | 0.5 | Electrospun PVDF-HFP | 0 | 0 | 1 | 1 | 0 | CO2 | 1 | 0 | TRUE | PVDF-HFP | 0.2 | 0.07935111 | 0.3297077 | 0.0741709 | 1759.461 | -76.56959 | -18.40336 | 217.7879 | 0 | 1541.634 | 368.2 | 0 | 0.1412708 | 0 | -0.1401356 | -18.40336 | -76.4293 | 0 | 0.001833532 | -49.98198 | 0 | 0 | -2.26395 | 0 |  | 0.254545 | -0.08025481 | 0.003145944 | 0.005745706
1669890191.1 | -1.169171 | -49.99374 | 13.57378 | 15p-Cu | 1 | Nafion 117 | 22.5 | CO2 | 3.8 | 1 | 0 | 1 | 0 | 0 | 13 | Electrodeposited IrOx on Ti | 0 | 7.8 | 13 | 10 | 0.5 | 0 | Carbon dioxide reduction | Al tape 16 mm | 0.5 | Electrospun PVDF-HFP | 0 | 0 | 1 | 1 | 0 | CO2 | 1 | 0 | TRUE | PVDF-HFP | 0.2 | 0.08066233 | 0.3301373 | 0.09968456 | 2127.651 | -94.97217 | -18.3526 | 217.7879 | 0 | 1909.842 | 367.2082 | 0 | 0.1140345 | 0 | -0.1401356 | -18.3526 | -94.83188 | 0 | 0.001477726 | -49.98115 | 0 | 0 | -2.26729 | 0 |  | 0.1150157 | 0.0270759 | 0.007936018 | 0.002596266
1669890559.2 | -1.172085 | -50.03309 | 13.58183 | 15p-Cu | 1 | Nafion 117 | 22.5 | CO2 | 3.8 | 1 | 0 | 1 | 0 | 0 | 13 | Electrodeposited IrOx on Ti | 0 | 7.8 | 13 | 10 | 0.5 | 0 | Carbon dioxide reduction | Al tape 16 mm | 0.5 | Electrospun PVDF-HFP | 0 | 0 | 1 | 1 | 0 | CO2 | 1 | 0 | TRUE | PVDF-HFP | 0.2 | 0.08286726 | 0.3313765 | 0.09023888 | 2495.714 | -113.3639 | -18.3417 | 217.7879 | 0 | 2277.809 | 366.9667 | 0 | 0.09561289 | 0 | -0.1401356 | -18.3417 | -113.2236 | 0 | 0.001237689 | -49.98036 | 0 | 0 | -2.266991 | 0 |  | 0.008055663 | 0.1048678 | -0.002913153 | 0.003032769
1669891290.9 | -1.169559 | -49.97835 | 13.36038 | 15p-Cu | 1 | Nafion 117 | 22.5 | CO2 | 3.8 | 1 | 0 | 1 | 0 | 0 | 13 | Electrodeposited IrOx on Ti | 0 | 7.8 | 13 | 10 | 0.5 | 0 | Carbon dioxide reduction | Al tape 16 mm | 0.5 | Electrospun PVDF-HFP | 0 | 0 | 1 | 1 | 0 | CO2 | 1 | 0 | TRUE | PVDF-HFP | 0.2 | 0.08372466 | 0.3257079 | 0.1155608 | 3227.393 | -149.9451 | -36.51503 | 217.7879 | 0 | 3009.58 | 730.4471 | 0 | 0.07236489 | 0 | -0.1401356 | -36.51503 | -149.8048 | 0 | 0.0009354542 | -49.97939 | 0 | 0 | -2.26666 | 0 |  | -0.2214539 | -0.03192315 | 0.002525097 | 0.00516529
1669891658.1 | -1.177023 | -49.9631 | 13.34821 | 15p-Cu | 1 | Nafion 117 | 22.5 | CO2 | 3.8 | 1 | 0 | 1 | 0 | 0 | 13 | Electrodeposited IrOx on Ti | 0 | 7.8 | 13 | 10 | 0.5 | 0 | Carbon dioxide reduction | Al tape 16 mm | 0.5 | Electrospun PVDF-HFP | 0 | 0 | 1 | 1 | 0 | CO2 | 1 | 0 | TRUE | PVDF-HFP | 0.2 | 0.08378065 | 0.3216176 | 0.1001208 | 3594.578 | -168.2926 | -18.29757 | 217.7879 | 0 | 3376.68 | 366.1 | 0 | 0.06449765 | 0 | -0.1401356 | -18.29757 | -168.1524 | 0 | 0.0008333844 | -49.97972 | 0 | 0 | -2.258812 | 0 |  | -0.01217015 | -0.05071142 | -0.007463953 | 0.004212961
1669892023.1 | -1.164882 | -50.02577 | 13.67432 | 15p-Cu | 1 | Nafion 117 | 22.5 | CO2 | 3.8 | 1 | 0 | 1 | 0 | 0 | 13 | Electrodeposited IrOx on Ti | 0 | 7.8 | 13 | 10 | 0.5 | 0 | Carbon dioxide reduction | Al tape 16 mm | 0.5 | Electrospun PVDF-HFP | 0 | 0 | 1 | 1 | 0 | CO2 | 1 | 0 | TRUE | PVDF-HFP | 0.2 | 0.08920974 | 0.3194242 | 0.1008515 | 3959.645 | -186.5453 | -18.20266 | 217.7879 | 0 | 3741.786 | 364.1062 | 0 | 0.05820427 | 0 | -0.1401356 | -18.20266 | -186.405 | 0 | 0.0007517801 | -49.98303 | 0 | 0 | -2.262955 | 0 |  | 0.3261089 | 0.03923668 | 0.01214155 | 0.003853119
1669892393.9 | -1.166089 | -50.00926 | 13.87866 | 15p-Cu | 1 | Nafion 117 | 22.5 | CO2 | 3.8 | 1 | 0 | 1 | 0 | 0 | 13 | Electrodeposited IrOx on Ti | 0 | 7.8 | 13 | 10 | 0.5 | 0 | Carbon dioxide reduction | Al tape 16 mm | 0.5 | Electrospun PVDF-HFP | 0 | 0 | 1 | 1 | 0 | CO2 | 1 | 0 | TRUE | PVDF-HFP | 0.2 | 0.08777724 | 0.3164144 | 0.1224301 | 4330.474 | -205.0801 | -18.48485 | 217.7879 | 0 | 4112.592 | 369.8062 | 0 | 0.05295636 | 0 | -0.1401356 | -18.48485 | -204.9398 | 0 | 0.0006837888 | -49.98011 | 0 | 0 | -2.273207 | 0 |  | 0.2043444 | 0.1055585 | -0.001207487 | 0.004417693
1669893129.5 | -1.163277 | -49.98925 | 13.62238 | 15p-Cu | 1 | Nafion 117 | 22.5 | CO2 | 3.8 | 1 | 0 | 1 | 0 | 0 | 13 | Electrodeposited IrOx on Ti | 0 | 7.8 | 13 | 10 | 0.5 | 0 | Carbon dioxide reduction | Al tape 16 mm | 0.5 | Electrospun PVDF-HFP | 0 | 0 | 1 | 1 | 0 | CO2 | 1 | 0 | TRUE | PVDF-HFP | 0.2 | 0.09137491 | 0.3073672 | 0.1238036 | 5065.978 | -241.8435 | -36.71338 | 217.7879 | 0 | 4848.099 | 734.5072 | 0 | 0.04492233 | 0 | -0.1401356 | -36.71338 | -241.7032 | 0 | 0.0005797836 | -49.98122 | 0 | 0 | -2.275609 | 0 |  | -0.2562852 | -0.01356658 | 0.002812424 | 0.00578862
1669893864.6 | -1.145731 | -50.0014 | 13.63222 | 15p-Cu | 1 | Nafion 117 | 22.5 | CO2 | 3.8 | 1 | 0 | 1 | 0 | 0 | 13 | Electrodeposited IrOx on Ti | 0 | 7.8 | 13 | 10 | 0.5 | 0 | Carbon dioxide reduction | Al tape 16 mm | 0.5 | Electrospun PVDF-HFP | 0 | 0 | 1 | 1 | 0 | CO2 | 1 | 0 | TRUE | PVDF-HFP | 0.2 | 0.09594847 | 0.2989176 | 0.1423479 | 5801.146 | -278.5941 | -36.70064 | 217.7879 | 0 | 5583.306 | 734.2072 | 0 | 0.03900698 | 0 | -0.1401356 | -36.70064 | -278.4538 | 0 | 0.0005032632 | -49.9823 | 0 | 0 | -2.258091 | 0 |  | 0.009843228 | 0.09093188 | 0.01754625 | 0.00614512
1666705596.0 | -1.20692 | -200.1304 | 6.885584 | 15p-Cu | 1 | Nafion 117 | 22.5 | CO2 | 3.8 | 1 | 0 | 1 | 0 | 0 | 50 | Electrodeposited IrOx on Ti | 5 | 7.8 | 100 | 10 | 0.5 | 5 | Carbon dioxide reduction | Al tape 16 mm | 0.5 | Electrospun PVDF-HFP | 0 | 0 | 1 | 1 | 0 | CO2 | 1 | 0 | TRUE | PVDF-HFP | 0.2 | 0.03908317 | 0.4155865 | 0.07137885 | 829.041 | -117.302 | -72.0756 | 221.5125 | 0 | 607.4495 | 360.03 | 0 | 0.3646599 | 0 | -0.08637458 | -72.0756 | -117.2154 | 0 | 0.0007368874 | -200.1457 | 0 | 0 | 0 | -3.051147 | 0 |  |  |  | 0.04788848
1669894229.7 | -1.152387 | -50.01486 | 13.36075 | 15p-Cu | 1 | Nafion 117 | 22.5 | CO2 | 3.8 | 1 | 0 | 1 | 0 | 0 | 13 | Electrodeposited IrOx on Ti | 0 | 7.8 | 13 | 10 | 0.5 | 0 | Carbon dioxide reduction | Al tape 16 mm | 0.5 | Electrospun PVDF-HFP | 0 | 0 | 1 | 1 | 0 | CO2 | 1 | 0 | TRUE | PVDF-HFP | 0.2 | 0.1001476 | 0.2970521 | 0.1436064 | 6166.181 | -296.8373 | -18.19322 | 217.7879 | 0 | 5948.377 | 364.0702 | 0 | 0.036613 | 0 | -0.1401356 | -18.19322 | -296.697 | 0 | 0.0004723187 | -49.97964 | 0 | 0 | -2.239939 | 0 |  | -0.2714689 | 0.01909274 | -0.006656173 | 0.003404602
1666705962.6 | -1.215392 | -200.1189 | 6.606451 | 15p-Cu | 1 | Nafion 117 | 22.5 | CO2 | 3.8 | 1 | 0 | 1 | 0 | 0 | 50 | Electrodeposited IrOx on Ti | 5 | 7.8 | 100 | 10 | 0.5 | 5 | Carbon dioxide reduction | Al tape 16 mm | 0.5 | Electrospun PVDF-HFP | 0 | 0 | 1 | 1 | 0 | CO2 | 1 | 0 | TRUE | PVDF-HFP | 0.2 | 0.04327261 | 0.4690727 | 0.07570952 | 1195.611 | -190.6718 | -73.16968 | 221.5125 | 0 | 974.0495 | 365.6 | 0 | 0.227414 | 0 | -0.08637458 | -73.16968 | -190.5852 | 0 | 0.0004532071 | -200.1359 | 0 | 0 | 0 | -2.976972 | 0 | -0.2791326 | 0 | -0.008471701 | 0.02288087
1666706333.2 | -1.211508 | -200.0594 | 6.464117 | 15p-Cu | 1 | Nafion 117 | 22.5 | CO2 | 3.8 | 1 | 0 | 1 | 0 | 0 | 50 | Electrodeposited IrOx on Ti | 5 | 7.8 | 100 | 10 | 0.5 | 5 | Carbon dioxide reduction | Al tape 16 mm | 0.5 | Electrospun PVDF-HFP | 0 | 0 | 1 | 1 | 0 | CO2 | 1 | 0 | TRUE | PVDF-HFP | 0.2 | 0.04518388 | 0.4917269 | 0.06718903 | 1566.212 | -264.8167 | -73.94481 | 221.5125 | 0 | 1344.62 | 369.5702 | 0 | 0.1647399 | 0 | -0.08637458 | -73.94481 | -264.7302 | 0 | 0.000326274 | -200.1277 | 0 | 0 | 0 | -2.929675 | 0 | -0.1423341 | 0 | 0.003884139 | 0.01116508
1666706700.3 | -1.214175 | -199.9554 | 6.436947 | 15p-Cu | 1 | Nafion 117 | 22.5 | CO2 | 3.8 | 1 | 0 | 1 | 0 | 0 | 50 | Electrodeposited IrOx on Ti | 5 | 7.8 | 100 | 10 | 0.5 | 5 | Carbon dioxide reduction | Al tape 16 mm | 0.5 | Electrospun PVDF-HFP | 0 | 0 | 1 | 1 | 0 | CO2 | 1 | 0 | TRUE | PVDF-HFP | 0.2 | 0.04532409 | 0.4946835 | 0.06806608 | 1933.377 | -338.2744 | -73.25751 | 221.5125 | 0 | 1711.669 | 366.0491 | 0 | 0.1294132 | 0 | -0.08637458 | -73.25751 | -338.1878 | 0 | 0.0002554042 | -200.1304 | 0 | 0 | 0 | -2.932255 | 0 | -0.02716995 | 0 | -0.002667517 | 0.007324737
1666707070.1 | -1.200765 | -200.0655 | 6.540184 | 15p-Cu | 1 | Nafion 117 | 22.5 | CO2 | 3.8 | 1 | 0 | 1 | 0 | 0 | 50 | Electrodeposited IrOx on Ti | 5 | 7.8 | 100 | 10 | 0.5 | 5 | Carbon dioxide reduction | Al tape 16 mm | 0.5 | Electrospun PVDF-HFP | 0 | 0 | 1 | 1 | 0 | CO2 | 1 | 0 | TRUE | PVDF-HFP | 0.2 | 0.04613279 | 0.5037864 | 0.06292348 | 2303.107 | -412.2976 | -73.76979 | 221.5125 | 0 | 2081.526 | 368.589 | 0 | 0.1064183 | 0 | -0.08637458 | -73.76979 | -412.211 | 0 | 0.0002095397 | -200.1367 | 0 | 0 | 0 | -2.913696 | 0 | 0.1032376 | 0 | 0.01341017 | 0.007394397
1666707436.7 | -1.200332 | -200.1346 | 6.637777 | 15p-Cu | 1 | Nafion 117 | 22.5 | CO2 | 3.8 | 1 | 0 | 1 | 0 | 0 | 50 | Electrodeposited IrOx on Ti | 5 | 7.8 | 100 | 10 | 0.5 | 5 | Carbon dioxide reduction | Al tape 16 mm | 0.5 | Electrospun PVDF-HFP | 0 | 0 | 1 | 1 | 0 | CO2 | 1 | 0 | TRUE | PVDF-HFP | 0.2 | 0.04694783 | 0.5067857 | 0.06282692 | 2669.711 | -485.596 | -73.09829 | 221.5125 | 0 | 2448.134 | 365.6082 | 0 | 0.09048218 | 0 | -0.08637458 | -73.09829 | -485.5095 | 0 | 0.000177905 | -200.1146 | 0 | 0 | 0 | -2.940503 | 0 | 0.09759294 | 0 | 0.0004326457 | 0.01232459
1666707804.2 | -1.214147 | -200.1323 | 6.72991 | 15p-Cu | 1 | Nafion 117 | 22.5 | CO2 | 3.8 | 1 | 0 | 1 | 0 | 0 | 50 | Electrodeposited IrOx on Ti | 5 | 7.8 | 100 | 10 | 0.5 | 5 | Carbon dioxide reduction | Al tape 16 mm | 0.5 | Electrospun PVDF-HFP | 0 | 0 | 1 | 1 | 0 | CO2 | 1 | 0 | TRUE | PVDF-HFP | 0.2 | 0.04326307 | 0.4968433 | 0.07079232 | 3037.261 | -559.1637 | -73.36752 | 221.5125 | 0 | 2815.734 | 366.6 | 0 | 0.07866954 | 0 | -0.08637458 | -73.36752 | -559.0771 | 0 | 0.0001544949 | -200.1296 | 0 | 0 | 0 | -2.959362 | 0 | 0.09213267 | 0 | -0.01381477 | 0.0152939
1666708170.3 | -1.191232 | -200.1032 | 6.767985 | 15p-Cu | 1 | Nafion 117 | 22.5 | CO2 | 3.8 | 1 | 0 | 1 | 0 | 0 | 50 | Electrodeposited IrOx on Ti | 5 | 7.8 | 100 | 10 | 0.5 | 5 | Carbon dioxide reduction | Al tape 16 mm | 0.5 | Electrospun PVDF-HFP | 0 | 0 | 1 | 1 | 0 | CO2 | 1 | 0 | TRUE | PVDF-HFP | 0.2 | 0.04060962 | 0.488797 | 0.0829236 | 3403.379 | -632.4329 | -73.06905 | 221.5125 | 0 | 3181.803 | 365.0692 | 0 | 0.06961854 | 0 | -0.08637458 | -73.06905 | -632.3463 | 0 | 0.0001365938 | -200.1367 | 0 | 0 | 0 | -2.962242 | 0 | 0.03807474 | 0 | 0.02291497 | 0.01014733
1666708537.3 | -1.189101 | -200.1377 | 6.75205 | 15p-Cu | 1 | Nafion 117 | 22.5 | CO2 | 3.8 | 1 | 0 | 1 | 0 | 0 | 50 | Electrodeposited IrOx on Ti | 5 | 7.8 | 100 | 10 | 0.5 | 5 | Carbon dioxide reduction | Al tape 16 mm | 0.5 | Electrospun PVDF-HFP | 0 | 0 | 1 | 1 | 0 | CO2 | 1 | 0 | TRUE | PVDF-HFP | 0.2 | 0.03905239 | 0.4852193 | 0.08852024 | 3770.392 | -705.8817 | -73.24873 | 221.5125 | 0 | 3548.771 | 365.9682 | 0 | 0.06241949 | 0 | -0.08637458 | -73.24873 | -705.7952 | 0 | 0.0001223791 | -200.1366 | 0 | 0 | 0 | -2.960527 | 0 | -0.01593453 | 0 | 0.002131073 | 0.004641151
1666708903.8 | -1.179218 | -200.1314 | 6.645672 | 15p-Cu | 1 | Nafion 117 | 22.5 | CO2 | 3.8 | 1 | 0 | 1 | 0 | 0 | 50 | Electrodeposited IrOx on Ti | 5 | 7.8 | 100 | 10 | 0.5 | 5 | Carbon dioxide reduction | Al tape 16 mm | 0.5 | Electrospun PVDF-HFP | 0 | 0 | 1 | 1 | 0 | CO2 | 1 | 0 | TRUE | PVDF-HFP | 0.2 | 0.03949337 | 0.48893 | 0.08835293 | 4136.852 | -779.2316 | -73.14979 | 221.5125 | 0 | 3915.271 | 365.5 | 0 | 0.05657654 | 0 | -0.08637458 | -73.14979 | -779.1451 | 0 | 0.0001108581 | -200.1362 | 0 | 0 | 0 | -2.952876 | 0 | -0.1063786 | 0 | 0.009882975 | 0.01406214
1666709270.1 | -1.190126 | -200.2014 | 6.521318 | 15p-Cu | 1 | Nafion 117 | 22.5 | CO2 | 3.8 | 1 | 0 | 1 | 0 | 0 | 50 | Electrodeposited IrOx on Ti | 5 | 7.8 | 100 | 10 | 0.5 | 5 | Carbon dioxide reduction | Al tape 16 mm | 0.5 | Electrospun PVDF-HFP | 0 | 0 | 1 | 1 | 0 | CO2 | 1 | 0 | TRUE | PVDF-HFP | 0.2 | 0.03895221 | 0.4885864 | 0.08907771 | 4503.096 | -852.5245 | -73.0927 | 221.5125 | 0 | 4281.478 | 365.2062 | 0 | 0.05173739 | 0 | -0.08637458 | -73.0927 | -852.4379 | 0 | 0.0001013265 | -200.1378 | 0 | 0 | 0 | -2.930787 | 0 | -0.1243542 | 0 | -0.01090785 | 0.008530692
1666709638.2 | -1.193811 | -200.1774 | 6.440808 | 15p-Cu | 1 | Nafion 117 | 22.5 | CO2 | 3.8 | 1 | 0 | 1 | 0 | 0 | 50 | Electrodeposited IrOx on Ti | 5 | 7.8 | 100 | 10 | 0.5 | 5 | Carbon dioxide reduction | Al tape 16 mm | 0.5 | Electrospun PVDF-HFP | 0 | 0 | 1 | 1 | 0 | CO2 | 1 | 0 | TRUE | PVDF-HFP | 0.2 | 0.04087341 | 0.4971825 | 0.08294045 | 4871.255 | -926.1879 | -73.46325 | 221.5125 | 0 | 4649.684 | 367.2062 | 0 | 0.04764033 | 0 | -0.08637458 | -73.46325 | -926.1014 | 0 | 9.326688e-05 | -200.1333 | 0 | 0 | 0 | -2.903997 | 0 | -0.08050983 | 0 | -0.00368473 | 0.01689005
1666710006.6 | -1.193978 | -200.1391 | 6.515951 | 15p-Cu | 1 | Nafion 117 | 22.5 | CO2 | 3.8 | 1 | 0 | 1 | 0 | 0 | 50 | Electrodeposited IrOx on Ti | 5 | 7.8 | 100 | 10 | 0.5 | 5 | Carbon dioxide reduction | Al tape 16 mm | 0.5 | Electrospun PVDF-HFP | 0 | 0 | 1 | 1 | 0 | CO2 | 1 | 0 | TRUE | PVDF-HFP | 0.2 | 0.0381226 | 0.4831054 | 0.09476732 | 5239.616 | -999.9224 | -73.53439 | 221.5125 | 0 | 5018.084 | 367.4 | 0 | 0.04414284 | 0 | -0.08637458 | -73.53439 | -999.8359 | 0 | 8.638876e-05 | -200.148 | 0 | 0 | 0 | -2.907834 | 0 | 0.07514303 | 0 | -0.0001672173 | 0.005518008
1666710376.4 | -1.186298 | -200.1506 | 6.418213 | 15p-Cu | 1 | Nafion 117 | 22.5 | CO2 | 3.8 | 1 | 0 | 1 | 0 | 0 | 50 | Electrodeposited IrOx on Ti | 5 | 7.8 | 100 | 10 | 0.5 | 5 | Carbon dioxide reduction | Al tape 16 mm | 0.5 | Electrospun PVDF-HFP | 0 | 0 | 1 | 1 | 0 | CO2 | 1 | 0 | TRUE | PVDF-HFP | 0.2 | 0.03763975 | 0.4795033 | 0.1023781 | 5609.443 | -1073.93 | -73.80713 | 221.5125 | 0 | 5387.89 | 368.8062 | 0 | 0.04111303 | 0 | -0.08637458 | -73.80713 | -1073.843 | 0 | 8.0435e-05 | -200.1495 | 0 | 0 | 0 | -2.915611 | 0 | -0.09773732 | 0 | 0.007680221 | 0.00951057
1666710742.3 | -1.189198 | -200.1499 | 6.359594 | 15p-Cu | 1 | Nafion 117 | 22.5 | CO2 | 3.8 | 1 | 0 | 1 | 0 | 0 | 50 | Electrodeposited IrOx on Ti | 5 | 7.8 | 100 | 10 | 0.5 | 5 | Carbon dioxide reduction | Al tape 16 mm | 0.5 | Electrospun PVDF-HFP | 0 | 0 | 1 | 1 | 0 | CO2 | 1 | 0 | TRUE | PVDF-HFP | 0.2 | 0.0368362 | 0.4791879 | 0.1025749 | 5975.345 | -1147.164 | -73.03398 | 221.5125 | 0 | 5753.796 | 364.9062 | 0 | 0.03849849 | 0 | -0.08637458 | -73.03398 | -1147.077 | 0 | 7.52997e-05 | -200.1519 | 0 | 0 | 0 | -2.882713 | 0 | -0.05861989 | 0 | -0.002899978 | 0.003916719
1666711110.3 | -1.07243 | -200.2252 | 6.981858 | 15p-Cu | 1 | Nafion 117 | 22.5 | CO2 | 3.8 | 1 | 0 | 1 | 0 | 0 | 50 | Electrodeposited IrOx on Ti | 5 | 7.8 | 100 | 10 | 0.5 | 5 | Carbon dioxide reduction | Al tape 16 mm | 0.5 | Electrospun PVDF-HFP | 0 | 0 | 1 | 1 | 0 | CO2 | 1 | 0 | TRUE | PVDF-HFP | 0.2 | 0.03642834 | 0.4771836 | 0.1059223 | 6343.384 | -1220.82 | -73.4561 | 221.5125 | 0 | 6121.796 | 367 | 0 | 0.03618423 | 0 | -0.08637458 | -73.4561 | -1220.734 | 0 | 7.075629e-05 | -200.1529 | 0 | 0 | 0 | -2.883876 | 0 | 0.6222648 | 0 | 0.1167677 | 0.005247427
1666711478.7 | -1.073441 | -200.1635 | 7.069938 | 15p-Cu | 1 | Nafion 117 | 22.5 | CO2 | 3.8 | 1 | 0 | 1 | 0 | 0 | 50 | Electrodeposited IrOx on Ti | 5 | 7.8 | 100 | 10 | 0.5 | 5 | Carbon dioxide reduction | Al tape 16 mm | 0.5 | Electrospun PVDF-HFP | 0 | 0 | 1 | 1 | 0 | CO2 | 1 | 0 | TRUE | PVDF-HFP | 0.2 | 0.03595829 | 0.4744096 | 0.1073331 | 6711.785 | -1294.097 | -73.07716 | 221.5125 | 0 | 6490.193 | 367.3972 | 0 | 0.03413034 | 0 | -0.08637458 | -73.07716 | -1294.011 | 0 | 6.67495e-05 | -199.9964 | 0 | 0 | 0 | -2.915734 | 0 | 0.08807931 | 0 | -0.001011234 | 0.02857482
1666711847.2 | -1.163522 | -206.7873 | 6.774767 | 15p-Cu | 1 | Nafion 117 | 22.5 | CO2 | 3.8 | 1 | 0 | 1 | 0 | 0 | 50 | Electrodeposited IrOx on Ti | 5 | 7.8 | 100 | 10 | 0.5 | 5 | Carbon dioxide reduction | Al tape 16 mm | 0.5 | Electrospun PVDF-HFP | 0 | 0 | 1 | 1 | 0 | CO2 | 1 | 0 | TRUE | PVDF-HFP | 0.2 | 0.03878983 | 0.4697654 | 0.09489211 | 7080.276 | -1367.903 | -73.60549 | 221.5125 | 0 | 6858.472 | 367.2786 | 0 | 0.03229764 | 0 | -0.08637458 | -73.60549 | -1367.817 | 0 | 6.314778e-05 | -200.1963 | 0 | 0 | 0 | -2.926817 | 0 | -0.2951707 | 0 | -0.09008092 | 0.02924795
1666712214.4 | -1.174685 | -200.1747 | 6.109555 | 15p-Cu | 1 | Nafion 117 | 22.5 | CO2 | 3.8 | 1 | 0 | 1 | 0 | 0 | 50 | Electrodeposited IrOx on Ti | 5 | 7.8 | 100 | 10 | 0.5 | 5 | Carbon dioxide reduction | Al tape 16 mm | 0.5 | Electrospun PVDF-HFP | 0 | 0 | 1 | 1 | 0 | CO2 | 1 | 0 | TRUE | PVDF-HFP | 0.2 | 0.04331908 | 0.4920668 | 0.09174021 | 7447.408 | -1441.557 | -73.42923 | 221.5125 | 0 | 7225.862 | 366.3035 | 0 | 0.03065551 | 0 | -0.08637458 | -73.42923 | -1441.471 | 0 | 5.992116e-05 | -200.1719 | 0 | 0 | 0 | -2.83668 | 0 | -0.6652124 | 0 | -0.01116332 | 0.03878472
1666712580.5 | -1.223334 | -200.1352 | 5.811958 | 15p-Cu | 1 | Nafion 117 | 22.5 | CO2 | 3.8 | 1 | 0 | 1 | 0 | 0 | 50 | Electrodeposited IrOx on Ti | 5 | 7.8 | 100 | 10 | 0.5 | 5 | Carbon dioxide reduction | Al tape 16 mm | 0.5 | Electrospun PVDF-HFP | 0 | 0 | 1 | 1 | 0 | CO2 | 1 | 0 | TRUE | PVDF-HFP | 0.2 | 0.04421543 | 0.4900702 | 0.09335347 | 7813.575 | -1514.847 | -73.08979 | 221.5125 | 0 | 7591.97 | 365.1082 | 0 | 0.02917721 | 0 | -0.08637458 | -73.08979 | -1514.76 | 0 | 5.702194e-05 | -200.1636 | 0 | 0 | 0 | -2.802093 | 0 | -0.2975964 | 0 | -0.04864859 | 0.008895489
1666712948.4 | -1.208788 | -200.1407 | 5.890978 | 15p-Cu | 1 | Nafion 117 | 22.5 | CO2 | 3.8 | 1 | 0 | 1 | 0 | 0 | 50 | Electrodeposited IrOx on Ti | 5 | 7.8 | 100 | 10 | 0.5 | 5 | Carbon dioxide reduction | Al tape 16 mm | 0.5 | Electrospun PVDF-HFP | 0 | 0 | 1 | 1 | 0 | CO2 | 1 | 0 | TRUE | PVDF-HFP | 0.2 | 0.04250139 | 0.4875744 | 0.09850177 | 8181.48 | -1588.488 | -73.44031 | 221.5125 | 0 | 7959.87 | 366.9 | 0 | 0.02782866 | 0 | -0.08637458 | -73.44031 | -1588.401 | 0 | 5.437832e-05 | -200.1644 | 0 | 0 | 0 | -2.793088 | 0 | 0.07901994 | 0 | 0.01454615 | 0.01448471
1666713314.9 | -1.212582 | -200.1363 | 5.856221 | 15p-Cu | 1 | Nafion 117 | 22.5 | CO2 | 3.8 | 1 | 0 | 1 | 0 | 0 | 50 | Electrodeposited IrOx on Ti | 5 | 7.8 | 100 | 10 | 0.5 | 5 | Carbon dioxide reduction | Al tape 16 mm | 0.5 | Electrospun PVDF-HFP | 0 | 0 | 1 | 1 | 0 | CO2 | 1 | 0 | TRUE | PVDF-HFP | 0.2 | 0.04247037 | 0.4903953 | 0.101877 | 8547.954 | -1661.846 | -73.15817 | 221.5125 | 0 | 8326.376 | 365.5062 | 0 | 0.02660371 | 0 | -0.08637458 | -73.15817 | -1661.759 | 0 | 5.197779e-05 | -200.169 | 0 | 0 | 0 | -2.825208 | 0 | -0.03475699 | 0 | -0.003793776 | 0.01801066
1666713683.1 | -1.238839 | -200.1436 | 5.758053 | 15p-Cu | 1 | Nafion 117 | 22.5 | CO2 | 3.8 | 1 | 0 | 1 | 0 | 0 | 50 | Electrodeposited IrOx on Ti | 5 | 7.8 | 100 | 10 | 0.5 | 5 | Carbon dioxide reduction | Al tape 16 mm | 0.5 | Electrospun PVDF-HFP | 0 | 0 | 1 | 1 | 0 | CO2 | 1 | 0 | TRUE | PVDF-HFP | 0.2 | 0.04248773 | 0.483961 | 0.1059876 | 8916.175 | -1735.607 | -73.56057 | 221.5125 | 0 | 8694.583 | 367.2072 | 0 | 0.02547707 | 0 | -0.08637458 | -73.56057 | -1735.52 | 0 | 4.97687e-05 | -200.1796 | 0 | 0 | 0 | -2.807249 | 0 | -0.09816784 | 0 | -0.02625724 | 0.007258518
1666714049.3 | -1.2452 | -200.2139 | 5.572639 | 15p-Cu | 1 | Nafion 117 | 22.5 | CO2 | 3.8 | 1 | 0 | 1 | 0 | 0 | 50 | Electrodeposited IrOx on Ti | 5 | 7.8 | 100 | 10 | 0.5 | 5 | Carbon dioxide reduction | Al tape 16 mm | 0.5 | Electrospun PVDF-HFP | 0 | 0 | 1 | 1 | 0 | CO2 | 1 | 0 | TRUE | PVDF-HFP | 0.2 | 0.042397 | 0.482828 | 0.1138247 | 9282.384 | -1808.909 | -73.10189 | 221.5125 | 0 | 9060.783 | 365.2 | 0 | 0.02444739 | 0 | -0.08637458 | -73.10189 | -1808.822 | 0 | 4.775184e-05 | -200.1695 | 0 | 0 | 0 | -2.797227 | 0 | -0.1854141 | 0 | -0.006360864 | 0.01518133
1666714417.3 | -1.259874 | -200.1847 | 5.572647 | 15p-Cu | 1 | Nafion 117 | 22.5 | CO2 | 3.8 | 1 | 0 | 1 | 0 | 0 | 50 | Electrodeposited IrOx on Ti | 5 | 7.8 | 100 | 10 | 0.5 | 5 | Carbon dioxide reduction | Al tape 16 mm | 0.5 | Electrospun PVDF-HFP | 0 | 0 | 1 | 1 | 0 | CO2 | 1 | 0 | TRUE | PVDF-HFP | 0.2 | 0.04188696 | 0.4742072 | 0.1176236 | 9650.355 | -1882.508 | -73.399 | 221.5125 | 0 | 9428.778 | 366.9952 | 0 | 0.02349323 | 0 | -0.08637458 | -73.399 | -1882.421 | 0 | 4.588483e-05 | -200.1575 | 0 | 0 | 0 | -2.792363 | 0 | 8.268087e-06 | 0 | -0.0146746 | 0.00757753
1666714783.3 | -1.242393 | -200.1468 | 5.62228 | 15p-Cu | 1 | Nafion 117 | 22.5 | CO2 | 3.8 | 1 | 0 | 1 | 0 | 0 | 50 | Electrodeposited IrOx on Ti | 5 | 7.8 | 100 | 10 | 0.5 | 5 | Carbon dioxide reduction | Al tape 16 mm | 0.5 | Electrospun PVDF-HFP | 0 | 0 | 1 | 1 | 0 | CO2 | 1 | 0 | TRUE | PVDF-HFP | 0.2 | 0.04447385 | 0.4678895 | 0.1226309 | 10016.3 | -1955.768 | -73.06037 | 221.5125 | 0 | 9794.764 | 364.9852 | 0 | 0.0226154 | 0 | -0.08637458 | -73.06037 | -1955.682 | 0 | 4.416597e-05 | -200.1769 | 0 | 0 | 0 | -2.791172 | 0 | 0.04963269 | 0 | 0.01748122 | 0.009988929
1666715149.3 | -1.23627 | -200.2175 | 5.705181 | 15p-Cu | 1 | Nafion 117 | 22.5 | CO2 | 3.8 | 1 | 0 | 1 | 0 | 0 | 50 | Electrodeposited IrOx on Ti | 5 | 7.8 | 100 | 10 | 0.5 | 5 | Carbon dioxide reduction | Al tape 16 mm | 0.5 | Electrospun PVDF-HFP | 0 | 0 | 1 | 1 | 0 | CO2 | 1 | 0 | TRUE | PVDF-HFP | 0.2 | 0.04237687 | 0.4604439 | 0.1311846 | 10382.34 | -2029.032 | -73.06357 | 221.5125 | 0 | 10160.76 | 365 | 0 | 0.02180077 | 0 | -0.08637458 | -73.06357 | -2028.946 | 0 | 4.257117e-05 | -200.1742 | 0 | 0 | 0 | -2.801787 | 0 | 0.08290141 | 0 | 0.006123037 | 0.008275247
1666715515.4 | -1.213677 | -200.1987 | 5.917921 | 15p-Cu | 1 | Nafion 117 | 22.5 | CO2 | 3.8 | 1 | 0 | 1 | 0 | 0 | 50 | Electrodeposited IrOx on Ti | 5 | 7.8 | 100 | 10 | 0.5 | 5 | Carbon dioxide reduction | Al tape 16 mm | 0.5 | Electrospun PVDF-HFP | 0 | 0 | 1 | 1 | 0 | CO2 | 1 | 0 | TRUE | PVDF-HFP | 0.2 | 0.03776293 | 0.4508289 | 0.1420749 | 10748.42 | -2102.319 | -73.08713 | 221.5125 | 0 | 10526.86 | 365.0992 | 0 | 0.02104259 | 0 | -0.08637458 | -73.08713 | -2102.233 | 0 | 4.108706e-05 | -200.182 | 0 | 0 | 0 | -2.804255 | 0 | 0.2127397 | 0 | 0.02259312 | 0.006860643
1666715882.1 | -1.211764 | -200.1763 | 6.156778 | 15p-Cu | 1 | Nafion 117 | 22.5 | CO2 | 3.8 | 1 | 0 | 1 | 0 | 0 | 50 | Electrodeposited IrOx on Ti | 5 | 7.8 | 100 | 10 | 0.5 | 5 | Carbon dioxide reduction | Al tape 16 mm | 0.5 | Electrospun PVDF-HFP | 0 | 0 | 1 | 1 | 0 | CO2 | 1 | 0 | TRUE | PVDF-HFP | 0.2 | 0.04087524 | 0.4534841 | 0.1448116 | 11115.11 | -2175.734 | -73.21447 | 221.5125 | 0 | 10893.57 | 365.7072 | 0 | 0.02033424 | 0 | -0.08637458 | -73.21447 | -2175.648 | 0 | 3.970063e-05 | -200.1849 | 0 | 0 | 0 | -2.843527 | 0 | 0.2388563 | 0 | 0.001912804 | 0.01582705
1666716248.4 | -1.146656 | -200.2044 | 6.278125 | 15p-Cu | 1 | Nafion 117 | 22.5 | CO2 | 3.8 | 1 | 0 | 1 | 0 | 0 | 50 | Electrodeposited IrOx on Ti | 5 | 7.8 | 100 | 10 | 0.5 | 5 | Carbon dioxide reduction | Al tape 16 mm | 0.5 | Electrospun PVDF-HFP | 0 | 0 | 1 | 1 | 0 | CO2 | 1 | 0 | TRUE | PVDF-HFP | 0.2 | 0.0451165 | 0.4579784 | 0.1429604 | 11481.48 | -2249.062 | -73.12755 | 221.5125 | 0 | 11259.87 | 365.3 | 0 | 0.01967274 | 0 | -0.08637458 | -73.12755 | -2248.975 | 0 | 3.840619e-05 | -200.1849 | 0 | 0 | 0 | -2.847648 | 0 | 0.1213478 | 0 | 0.06510837 | 0.01816483
1666716616.5 | -1.190632 | -200.2091 | 6.21243 | 15p-Cu | 1 | Nafion 117 | 22.5 | CO2 | 3.8 | 1 | 0 | 1 | 0 | 0 | 50 | Electrodeposited IrOx on Ti | 5 | 7.8 | 100 | 10 | 0.5 | 5 | Carbon dioxide reduction | Al tape 16 mm | 0.5 | Electrospun PVDF-HFP | 0 | 0 | 1 | 1 | 0 | CO2 | 1 | 0 | TRUE | PVDF-HFP | 0.2 | 0.04620188 | 0.4522814 | 0.1472127 | 11849.57 | -2322.751 | -73.48899 | 221.5125 | 0 | 11627.97 | 367.0982 | 0 | 0.01904997 | 0 | -0.08637458 | -73.48899 | -2322.665 | 0 | 3.718771e-05 | -200.1861 | 0 | 0 | 0 | -2.869983 | 0 | -0.06569575 | 0 | -0.04397584 | 0.02104558
1666716982.5 | -1.215059 | -200.01 | 6.036949 | 15p-Cu | 1 | Nafion 117 | 22.5 | CO2 | 3.8 | 1 | 0 | 1 | 0 | 0 | 50 | Electrodeposited IrOx on Ti | 5 | 7.8 | 100 | 10 | 0.5 | 5 | Carbon dioxide reduction | Al tape 16 mm | 0.5 | Electrospun PVDF-HFP | 0 | 0 | 1 | 1 | 0 | CO2 | 1 | 0 | TRUE | PVDF-HFP | 0.2 | 0.04755678 | 0.4465489 | 0.1562937 | 12215.57 | -2396.006 | -73.05426 | 221.5125 | 0 | 11993.94 | 364.9745 | 0 | 0.0184687 | 0 | -0.08637458 | -73.05426 | -2395.919 | 0 | 3.605071e-05 | -200.1818 | 0 | 0 | 0 | -2.854936 | 0 | -0.1754807 | 0 | -0.02442762 | 0.008670348
1666717348.5 | -1.225856 | -200.2414 | 5.971072 | 15p-Cu | 1 | Nafion 117 | 22.5 | CO2 | 3.8 | 1 | 0 | 1 | 0 | 0 | 50 | Electrodeposited IrOx on Ti | 5 | 7.8 | 100 | 10 | 0.5 | 5 | Carbon dioxide reduction | Al tape 16 mm | 0.5 | Electrospun PVDF-HFP | 0 | 0 | 1 | 1 | 0 | CO2 | 1 | 0 | TRUE | PVDF-HFP | 0.2 | 0.04545163 | 0.4324565 | 0.1714738 | 12581.55 | -2469.278 | -73.27276 | 221.5125 | 0 | 12359.97 | 366.0227 | 0 | 0.01792177 | 0 | -0.08637458 | -73.27276 | -2469.192 | 0 | 3.498091e-05 | -200.1904 | 0 | 0 | 0 | -2.843859 | 0 | -0.06587684 | 0 | -0.0107968 | 0.007732128
1666717714.7 | -1.220822 | -200.1803 | 5.869593 | 15p-Cu | 1 | Nafion 117 | 22.5 | CO2 | 3.8 | 1 | 0 | 1 | 0 | 0 | 50 | Electrodeposited IrOx on Ti | 5 | 7.8 | 100 | 10 | 0.5 | 5 | Carbon dioxide reduction | Al tape 16 mm | 0.5 | Electrospun PVDF-HFP | 0 | 0 | 1 | 1 | 0 | CO2 | 1 | 0 | TRUE | PVDF-HFP | 0.2 | 0.03942256 | 0.4198843 | 0.1886876 | 12947.76 | -2542.644 | -73.16525 | 221.5125 | 0 | 12726.16 | 365.1922 | 0 | 0.01740608 | 0 | -0.08637458 | -73.16525 | -2542.557 | 0 | 3.397154e-05 | -200.2081 | 0 | 0 | 0 | -2.828318 | 0 | -0.101479 | 0 | 0.005034174 | 0.01269907
1666718080.8 | -1.2415 | -200.1357 | 5.732904 | 15p-Cu | 1 | Nafion 117 | 22.5 | CO2 | 3.8 | 1 | 0 | 1 | 0 | 0 | 50 | Electrodeposited IrOx on Ti | 5 | 7.8 | 100 | 10 | 0.5 | 5 | Carbon dioxide reduction | Al tape 16 mm | 0.5 | Electrospun PVDF-HFP | 0 | 0 | 1 | 1 | 0 | CO2 | 1 | 0 | TRUE | PVDF-HFP | 0.2 | 0.03837223 | 0.4174597 | 0.1959605 | 13313.85 | -2615.932 | -73.08778 | 221.5125 | 0 | 13092.26 | 365.1 | 0 | 0.01691935 | 0 | -0.08637458 | -73.08778 | -2615.845 | 0 | 3.301976e-05 | -200.1856 | 0 | 0 | 0 | -2.81187 | 0 | -0.1366889 | 0 | -0.02067844 | 0.006427494
1666718447.0 | -1.230874 | -200.1042 | 5.959422 | 15p-Cu | 1 | Nafion 117 | 22.5 | CO2 | 3.8 | 1 | 0 | 1 | 0 | 0 | 50 | Electrodeposited IrOx on Ti | 5 | 7.8 | 100 | 10 | 0.5 | 5 | Carbon dioxide reduction | Al tape 16 mm | 0.5 | Electrospun PVDF-HFP | 0 | 0 | 1 | 1 | 0 | CO2 | 1 | 0 | TRUE | PVDF-HFP | 0.2 | 0.03984231 | 0.4137072 | 0.2027419 | 13680.05 | -2689.262 | -73.13013 | 221.5125 | 0 | 13458.45 | 365.1922 | 0 | 0.01645899 | 0 | -0.08637458 | -73.13013 | -2689.175 | 0 | 3.211936e-05 | -200.1933 | 0 | 0 | 0 | -2.819248 | 0 | 0.2265183 | 0 | 0.01062613 | 0.0140841
1666718813.2 | -1.200986 | -200.1948 | 6.128256 | 15p-Cu | 1 | Nafion 117 | 22.5 | CO2 | 3.8 | 1 | 0 | 1 | 0 | 0 | 50 | Electrodeposited IrOx on Ti | 5 | 7.8 | 100 | 10 | 0.5 | 5 | Carbon dioxide reduction | Al tape 16 mm | 0.5 | Electrospun PVDF-HFP | 0 | 0 | 1 | 1 | 0 | CO2 | 1 | 0 | TRUE | PVDF-HFP | 0.2 | 0.04119135 | 0.405429 | 0.2138229 | 14046.19 | -2762.552 | -73.08961 | 221.5125 | 0 | 13824.64 | 365.1922 | 0 | 0.01602302 | 0 | -0.08637458 | -73.08961 | -2762.465 | 0 | 3.126721e-05 | -200.1785 | 0 | 0 | 0 | -2.843698 | 0 | 0.1688332 | 0 | 0.02988809 | 0.01207884
1666719179.4 | -1.186525 | -200.1776 | 6.172566 | 15p-Cu | 1 | Nafion 117 | 22.5 | CO2 | 3.8 | 1 | 0 | 1 | 0 | 0 | 50 | Electrodeposited IrOx on Ti | 5 | 7.8 | 100 | 10 | 0.5 | 5 | Carbon dioxide reduction | Al tape 16 mm | 0.5 | Electrospun PVDF-HFP | 0 | 0 | 1 | 1 | 0 | CO2 | 1 | 0 | TRUE | PVDF-HFP | 0.2 | 0.04062814 | 0.3980829 | 0.2231227 | 14412.42 | -2835.857 | -73.10555 | 221.5125 | 0 | 14190.84 | 365.2 | 0 | 0.01560954 | 0 | -0.08637458 | -73.10555 | -2835.771 | 0 | 3.045894e-05 | -200.1795 | 0 | 0 | 0 | -2.851869 | 0 | 0.04431002 | 0 | 0.01446068 | 0.0108887
1666719547.5 | -1.222529 | -200.173 | 6.059681 | 15p-Cu | 1 | Nafion 117 | 22.5 | CO2 | 3.8 | 1 | 0 | 1 | 0 | 0 | 50 | Electrodeposited IrOx on Ti | 5 | 7.8 | 100 | 10 | 0.5 | 5 | Carbon dioxide reduction | Al tape 16 mm | 0.5 | Electrospun PVDF-HFP | 0 | 0 | 1 | 1 | 0 | CO2 | 1 | 0 | TRUE | PVDF-HFP | 0.2 | 0.04167653 | 0.3899067 | 0.2353032 | 14780.5 | -2909.456 | -73.39807 | 221.5125 | 0 | 14558.93 | 367.0912 | 0 | 0.01521489 | 0 | -0.08637458 | -73.39807 | -2909.369 | 0 | 2.968842e-05 | -200.1539 | 0 | 0 | 0 | -2.852229 | 0 | -0.1128847 | 0 | -0.03600397 | 0.00690351
1666719914.4 | -1.260818 | -200.2001 | 5.924831 | 15p-Cu | 1 | Nafion 117 | 22.5 | CO2 | 3.8 | 1 | 0 | 1 | 0 | 0 | 50 | Electrodeposited IrOx on Ti | 5 | 7.8 | 100 | 10 | 0.5 | 5 | Carbon dioxide reduction | Al tape 16 mm | 0.5 | Electrospun PVDF-HFP | 0 | 0 | 1 | 1 | 0 | CO2 | 1 | 0 | TRUE | PVDF-HFP | 0.2 | 0.05490138 | 0.3777846 | 0.2483308 | 15147.45 | -2982.902 | -73.24587 | 221.5125 | 0 | 14925.92 | 365.9912 | 0 | 0.01484079 | 0 | -0.08637458 | -73.24587 | -2982.815 | 0 | 2.89574e-05 | -200.1687 | 0 | 0 | 0 | -2.85839 | 0 | -0.1348499 | 0 | -0.03828828 | 0.008534288
1666720281.3 | -1.243085 | -200.1493 | 5.81436 | 15p-Cu | 1 | Nafion 117 | 22.5 | CO2 | 3.8 | 1 | 0 | 1 | 0 | 0 | 50 | Electrodeposited IrOx on Ti | 5 | 7.8 | 100 | 10 | 0.5 | 5 | Carbon dioxide reduction | Al tape 16 mm | 0.5 | Electrospun PVDF-HFP | 0 | 0 | 1 | 1 | 0 | CO2 | 1 | 0 | TRUE | PVDF-HFP | 0.2 | 0.07428527 | 0.3634282 | 0.2542485 | 15514.37 | -3056.345 | -73.24258 | 221.5125 | 0 | 15292.82 | 365.9 | 0 | 0.01448473 | 0 | -0.08637458 | -73.24258 | -3056.258 | 0 | 2.826155e-05 | -200.171 | 0 | 0 | 0 | -2.841302 | 0 | -0.1104714 | 0 | 0.01773272 | 0.01213127
1666720648.2 | -1.270687 | -200.1865 | 5.751441 | 15p-Cu | 1 | Nafion 117 | 22.5 | CO2 | 3.8 | 1 | 0 | 1 | 0 | 0 | 50 | Electrodeposited IrOx on Ti | 5 | 7.8 | 100 | 10 | 0.5 | 5 | Carbon dioxide reduction | Al tape 16 mm | 0.5 | Electrospun PVDF-HFP | 0 | 0 | 1 | 1 | 0 | CO2 | 1 | 0 | TRUE | PVDF-HFP | 0.2 | 0.07084367 | 0.3510277 | 0.2605681 | 15881.23 | -3129.756 | -73.21131 | 221.5125 | 0 | 15659.62 | 365.7932 | 0 | 0.01414546 | 0 | -0.08637458 | -73.21131 | -3129.67 | 0 | 2.759863e-05 | -200.1708 | 0 | 0 | 0 | -2.831896 | 0 | -0.06291893 | 0 | -0.02760193 | 0.0114655
1666721014.7 | -1.251307 | -200.1604 | 5.714184 | 15p-Cu | 1 | Nafion 117 | 22.5 | CO2 | 3.8 | 1 | 0 | 1 | 0 | 0 | 50 | Electrodeposited IrOx on Ti | 5 | 7.8 | 100 | 10 | 0.5 | 5 | Carbon dioxide reduction | Al tape 16 mm | 0.5 | Electrospun PVDF-HFP | 0 | 0 | 1 | 1 | 0 | CO2 | 1 | 0 | TRUE | PVDF-HFP | 0.2 | 0.07330142 | 0.3447422 | 0.2801212 | 16247.72 | -3203.067 | -73.11119 | 221.5125 | 0 | 16026.18 | 365.5632 | 0 | 0.01382191 | 0 | -0.08637458 | -73.11119 | -3202.981 | 0 | 2.696694e-05 | -200.0974 | 0 | 0 | 0 | -2.837181 | 0 | -0.03725645 | 0 | 0.01937997 | 0.01315406
1666721380.6 | -1.280394 | -197.5669 | 5.714184 | 15p-Cu | 1 | Nafion 117 | 22.5 | CO2 | 3.8 | 1 | 0 | 1 | 0 | 0 | 50 | Electrodeposited IrOx on Ti | 5 | 7.8 | 100 | 10 | 0.5 | 5 | Carbon dioxide reduction | Al tape 16 mm | 0.5 | Electrospun PVDF-HFP | 0 | 0 | 1 | 1 | 0 | CO2 | 1 | 0 | TRUE | PVDF-HFP | 0.2 | 0.04827483 | 0.1973636 | 0.1746658 | 16613.64 | -3249.219 | -45.95097 | 221.5125 | 0 | 16256.78 | 229.5982 | 0 | 0.01362585 | 0 | -0.08637458 | -45.95097 | -3249.132 | 0 | 2.658389e-05 | -200.1364 | 0 | 0 | 0 | -2.83437 | 0 | 0 | 0 | -0.02908656 | 0.01440233
1666721746.7 | -1.280394 | -197.5669 | 5.714184 | 15p-Cu | 1 | Nafion 117 | 22.5 | CO2 | 3.8 | 1 | 0 | 1 | 0 | 0 | 50 | Electrodeposited IrOx on Ti | 5 | 7.8 | 100 | 10 | 0.5 | 5 | Carbon dioxide reduction | Al tape 16 mm | 0.5 | Electrospun PVDF-HFP | 0 | 0 | 1 | 1 | 0 | CO2 | 1 | 0 | TRUE | PVDF-HFP | 0.2 | 0.01511217 | 0.05134128 | 0.04703136 | 16979.79 | -3249.219 | 0 | 221.5125 | 0 | 16256.78 | 0 |  |  | 0 | -0.08637458 | 0 | -3249.132 |  | 2.658389e-05 | -197.5669 | 0 | 0 | 0 | -2.827363 | 0 | 0 | 0 | 0 | 0
1666722113.1 | -1.280394 | -197.5669 | 5.714184 | 15p-Cu | 1 | Nafion 117 | 22.5 | CO2 | 3.8 | 1 | 0 | 1 | 0 | 0 | 50 | Electrodeposited IrOx on Ti | 5 | 7.8 | 100 | 10 | 0.5 | 5 | Carbon dioxide reduction | Al tape 16 mm | 0.5 | Electrospun PVDF-HFP | 0 | 0 | 1 | 1 | 0 | CO2 | 1 | 0 | TRUE | PVDF-HFP | 0.2 | 0.004700312 | 0.01349234 | 0.01251129 | 17346.11 | -3249.219 | 0 | 221.5125 | 0 | 16256.78 | 0 |  |  | 0 | -0.08637458 | 0 | -3249.132 |  | 2.658389e-05 | -197.5669 | 0 | 0 | 0 | -2.827363 | 0 | 0 | 0 | 0 | 0
1666722481.2 | -1.280394 | -197.5669 | 5.714184 | 15p-Cu | 1 | Nafion 117 | 22.5 | CO2 | 3.8 | 1 | 0 | 1 | 0 | 0 | 50 | Electrodeposited IrOx on Ti | 5 | 7.8 | 100 | 10 | 0.5 | 5 | Carbon dioxide reduction | Al tape 16 mm | 0.5 | Electrospun PVDF-HFP | 0 | 0 | 1 | 1 | 0 | CO2 | 1 | 0 | TRUE | PVDF-HFP | 0.2 | 0.001491717 | 0.003665815 | 0.00363181 | 17714.27 | -3249.219 | 0 | 221.5125 | 0 | 16256.78 | 0 |  |  | 0 | -0.08637458 | 0 | -3249.132 |  | 2.658389e-05 | -197.5669 | 0 | 0 | 0 | -2.827363 | 0 | 0 | 0 | 0 | 0
1666722850.5 | -1.280394 | -197.5669 | 5.714184 | 15p-Cu | 1 | Nafion 117 | 22.5 | CO2 | 3.8 | 1 | 0 | 1 | 0 | 0 | 50 | Electrodeposited IrOx on Ti | 5 | 7.8 | 100 | 10 | 0.5 | 5 | Carbon dioxide reduction | Al tape 16 mm | 0.5 | Electrospun PVDF-HFP | 0 | 0 | 1 | 1 | 0 | CO2 | 1 | 0 | TRUE | PVDF-HFP | 0.2 | 0.0004816027 | 0 | 0.001232998 | 18083.54 | -3249.219 | 0 | 221.5125 | 0 | 16256.78 | 0 |  |  | 0 | -0.08637458 | 0 | -3249.132 |  | 2.658389e-05 | -197.5669 | 0 | 0 | 0 | -2.827363 | 0 | 0 | 0 | 0 | 0
1666723216.6 | -1.280394 | -197.5669 | 5.714184 | 15p-Cu | 1 | Nafion 117 | 22.5 | CO2 | 3.8 | 1 | 0 | 1 | 0 | 0 | 50 | Electrodeposited IrOx on Ti | 5 | 7.8 | 100 | 10 | 0.5 | 5 | Carbon dioxide reduction | Al tape 16 mm | 0.5 | Electrospun PVDF-HFP | 0 | 0 | 1 | 1 | 0 | CO2 | 1 | 0 | TRUE | PVDF-HFP | 0.2 | 0.0001869362 | 0 | 0 | 18449.6 | -3249.219 | 0 | 221.5125 | 0 | 16256.78 | 0 |  |  | 0 | -0.08637458 | 0 | -3249.132 |  | 2.658389e-05 | -197.5669 | 0 | 0 | 0 | -2.827363 | 0 | 0 | 0 | 0 | 0
1669883493.7 | -1.221124 | -100.1055 | 12.08221 | 15p-Cu | 1 | Nafion 117 | 22.5 | CO2 | 3.8 | 1 | 0 | 1 | 0 | 0 | 13 | Electrodeposited IrOx on Ti | 0 | 7.8 | 13 | 10 | 0.5 | 0 | Carbon dioxide reduction | Al tape 16 mm | 0.5 | Electrospun PVDF-HFP | 0 | 0 | 1 | 1 | 0 | CO2 | 1 | 0 | TRUE | PVDF-HFP | 0.2 | 0.06060208 | 0.4228481 | 0.05635619 | 761.166 | -42.49692 | -36.03348 | 321.7755 | 0 | 439.3249 | 360 | 0 | 0.7324317 | 0 | -0.376121 | -36.03348 | -42.12065 | 0 | 0.008929611 | -100.093 | 0 | 0 | 0 | -2.883203 | 0 |  |  |  | 0.01822832
1666723582.6 | -1.280394 | -197.5669 | 5.714184 | 15p-Cu | 1 | Nafion 117 | 22.5 | CO2 | 3.8 | 1 | 0 | 1 | 0 | 0 | 50 | Electrodeposited IrOx on Ti | 5 | 7.8 | 100 | 10 | 0.5 | 5 | Carbon dioxide reduction | Al tape 16 mm | 0.5 | Electrospun PVDF-HFP | 0 | 0 | 1 | 1 | 0 | CO2 | 1 | 0 | TRUE | PVDF-HFP | 0.2 | 0 | 0 | 0 | 18815.67 | -3249.219 | 0 | 221.5125 | 0 | 16256.78 | 0 |  |  | 0 | -0.08637458 | 0 | -3249.132 |  | 2.658389e-05 | -197.5669 | 0 | 0 | 0 | -2.827363 | 0 | 0 | 0 | 0 | 0
1669883858.0 | -1.219911 | -100.0519 | 11.84888 | 15p-Cu | 1 | Nafion 117 | 22.5 | CO2 | 3.8 | 1 | 0 | 1 | 0 | 0 | 13 | Electrodeposited IrOx on Ti | 0 | 7.8 | 13 | 10 | 0.5 | 0 | Carbon dioxide reduction | Al tape 16 mm | 0.5 | Electrospun PVDF-HFP | 0 | 0 | 1 | 1 | 0 | CO2 | 1 | 0 | TRUE | PVDF-HFP | 0.2 | 0.06230695 | 0.4011931 | 0.04668535 | 1125.397 | -78.92816 | -36.33113 | 321.7755 | 0 | 803.5319 | 363.207 | 0 | 0.4004514 | 0 | -0.376121 | -36.33113 | -78.55188 | 0 | 0.004788186 | -100.0813 | 0 | 0 | 0 | -2.827899 | 0 | -0.2333296 | -1.245198 | 0.001212855 | 0.006331983
1666723950.7 | -1.280394 | -197.5669 | 5.714184 | 15p-Cu | 1 | Nafion 117 | 22.5 | CO2 | 3.8 | 1 | 0 | 1 | 0 | 0 | 50 | Electrodeposited IrOx on Ti | 5 | 7.8 | 100 | 10 | 0.5 | 5 | Carbon dioxide reduction | Al tape 16 mm | 0.5 | Electrospun PVDF-HFP | 0 | 0 | 1 | 1 | 0 | CO2 | 1 | 0 | TRUE | PVDF-HFP | 0.2 | 0 | 0 | 0 | 19183.69 | -3249.219 | 0 | 221.5125 | 0 | 16256.78 | 0 |  |  | 0 | -0.08637458 | 0 | -3249.132 |  | 2.658389e-05 | -197.5669 | 0 | 0 | 0 | -2.827363 | 0 | 0 | 0 | 0 | 0
1669884223.1 | -1.200769 | -100.0413 | 11.47668 | 15p-Cu | 1 | Nafion 117 | 22.5 | CO2 | 3.8 | 1 | 0 | 1 | 0 | 0 | 13 | Electrodeposited IrOx on Ti | 0 | 7.8 | 13 | 10 | 0.5 | 0 | Carbon dioxide reduction | Al tape 16 mm | 0.5 | Electrospun PVDF-HFP | 0 | 0 | 1 | 1 | 0 | CO2 | 1 | 0 | TRUE | PVDF-HFP | 0.2 | 0.06256555 | 0.4012763 | 0.04152979 | 1490.539 | -115.6174 | -36.58917 | 321.7755 | 0 | 1170.129 | 365.597 | 0 | 0.2749915 | 0 | -0.376121 | -36.58917 | -115.2411 | 0 | 0.003263773 | -100.0866 | 0 | 0 | 0 | -2.80093 | 0 | -0.3722071 | 0.02084751 | 0.0191423 | 0.02649022
1669884590.3 | -1.186801 | -100.0893 | 11.03302 | 15p-Cu | 1 | Nafion 117 | 22.5 | CO2 | 3.8 | 1 | 0 | 1 | 0 | 0 | 13 | Electrodeposited IrOx on Ti | 0 | 7.8 | 13 | 10 | 0.5 | 0 | Carbon dioxide reduction | Al tape 16 mm | 0.5 | Electrospun PVDF-HFP | 0 | 0 | 1 | 1 | 0 | CO2 | 1 | 0 | TRUE | PVDF-HFP | 0.2 | 0.06144161 | 0.3993763 | 0.04830676 | 1857.704 | -152.2209 | -36.60349 | 321.7755 | 0 | 1535.839 | 365.7102 | 0 | 0.2095112 | 0 | -0.376121 | -36.60349 | -151.8446 | 0 | 0.002477012 | -100.0888 | 0 | 0 | 0 | -2.73204 | 0 | -0.4436578 | -0.07750848 | 0.01396809 | 0.01496475
1669884954.3 | -1.183376 | -100.1457 | 10.74223 | 15p-Cu | 1 | Nafion 117 | 22.5 | CO2 | 3.8 | 1 | 0 | 1 | 0 | 0 | 13 | Electrodeposited IrOx on Ti | 0 | 7.8 | 13 | 10 | 0.5 | 0 | Carbon dioxide reduction | Al tape 16 mm | 0.5 | Electrospun PVDF-HFP | 0 | 0 | 1 | 1 | 0 | CO2 | 1 | 0 | TRUE | PVDF-HFP | 0.2 | 0.06929219 | 0.4006676 | 0.04900769 | 2221.741 | -188.6625 | -36.34148 | 321.7755 | 0 | 1899.946 | 363.1072 | 0 | 0.1693603 | 0 | -0.376121 | -36.34148 | -188.2862 | 0 | 0.001997602 | -100.0906 | 0 | 0 | 0 | -2.700503 | 0 | -0.2907911 | 0.153334 | 0.003424352 | 0.004301646
1669885319.8 | -1.200022 | -100.1008 | 10.58928 | 15p-Cu | 1 | Nafion 117 | 22.5 | CO2 | 3.8 | 1 | 0 | 1 | 0 | 0 | 13 | Electrodeposited IrOx on Ti | 0 | 7.8 | 13 | 10 | 0.5 | 0 | Carbon dioxide reduction | Al tape 16 mm | 0.5 | Electrospun PVDF-HFP | 0 | 0 | 1 | 1 | 0 | CO2 | 1 | 0 | TRUE | PVDF-HFP | 0.2 | 0.06540098 | 0.4008485 | 0.04591395 | 2587.231 | -225.2358 | -36.47322 | 321.7755 | 0 | 2265.346 | 364.4 | 0 | 0.1420425 | 0 | -0.376121 | -36.47322 | -224.8595 | 0 | 0.001672693 | -100.0912 | 0 | 0 | 0 | -2.676311 | 0 | -0.152945 | 0.0453115 | -0.01664602 | 0.003504858
1669885688.0 | -1.202981 | -100.1169 | 10.53926 | 15p-Cu | 1 | Nafion 117 | 22.5 | CO2 | 3.8 | 1 | 0 | 1 | 0 | 0 | 13 | Electrodeposited IrOx on Ti | 0 | 7.8 | 13 | 10 | 0.5 | 0 | Carbon dioxide reduction | Al tape 16 mm | 0.5 | Electrospun PVDF-HFP | 0 | 0 | 1 | 1 | 0 | CO2 | 1 | 0 | TRUE | PVDF-HFP | 0.2 | 0.06901783 | 0.3998809 | 0.05051807 | 2955.451 | -262.1039 | -36.76796 | 321.7755 | 0 | 2633.655 | 367.3092 | 0 | 0.1221783 | 0 | -0.376121 | -36.76796 | -261.7276 | 0 | 0.00143707 | -100.094 | 0 | 0 | 0 | -2.677697 | 0 | -0.05002379 | -0.01639534 | -0.00295861 | 0.004878431
1669886052.4 | -1.210313 | -100.0226 | 10.47812 | 15p-Cu | 1 | Nafion 117 | 22.5 | CO2 | 3.8 | 1 | 0 | 1 | 0 | 0 | 13 | Electrodeposited IrOx on Ti | 0 | 7.8 | 13 | 10 | 0.5 | 0 | Carbon dioxide reduction | Al tape 16 mm | 0.5 | Electrospun PVDF-HFP | 0 | 0 | 1 | 1 | 0 | CO2 | 1 | 0 | TRUE | PVDF-HFP | 0.2 | 0.07366726 | 0.3959456 | 0.04940313 | 3319.779 | -298.5655 | -36.36152 | 321.7755 | 0 | 2997.94 | 363.2842 | 0 | 0.1073322 | 0 | -0.376121 | -36.36152 | -298.1892 | 0 | 0.00126135 | -100.0961 | 0 | 0 | 0 | -2.672848 | 0 | -0.06114218 | 0.06797165 | -0.007331979 | 0.004404392
1669886417.4 | -1.194914 | -100.1076 | 10.39271 | 15p-Cu | 1 | Nafion 117 | 22.5 | CO2 | 3.8 | 1 | 0 | 1 | 0 | 0 | 13 | Electrodeposited IrOx on Ti | 0 | 7.8 | 13 | 10 | 0.5 | 0 | Carbon dioxide reduction | Al tape 16 mm | 0.5 | Electrospun PVDF-HFP | 0 | 0 | 1 | 1 | 0 | CO2 | 1 | 0 | TRUE | PVDF-HFP | 0.2 | 0.07156183 | 0.393354 | 0.0518847 | 3684.828 | -335.1105 | -36.44491 | 321.7755 | 0 | 3363.04 | 364.1 | 0 | 0.09567996 | 0 | -0.376121 | -36.44491 | -334.7342 | 0 | 0.001123641 | -100.0959 | 0 | 0 | 0 | -2.662569 | 0 | -0.08540369 | -0.004131127 | 0.01539937 | 0.009747119
1669886782.6 | -1.20686 | -100.138 | 10.3375 | 15p-Cu | 1 | Nafion 117 | 22.5 | CO2 | 3.8 | 1 | 0 | 1 | 0 | 0 | 13 | Electrodeposited IrOx on Ti | 0 | 7.8 | 13 | 10 | 0.5 | 0 | Carbon dioxide reduction | Al tape 16 mm | 0.5 | Electrospun PVDF-HFP | 0 | 0 | 1 | 1 | 0 | CO2 | 1 | 0 | TRUE | PVDF-HFP | 0.2 | 0.07739106 | 0.3888492 | 0.04779699 | 4050.02 | -371.6972 | -36.48658 | 321.7755 | 0 | 3728.147 | 364.1072 | 0 | 0.08630977 | 0 | -0.376121 | -36.48658 | -371.3209 | 0 | 0.001012927 | -100.1089 | 0 | 0 | 0 | -2.653761 | 0 | -0.0552184 | -0.06476568 | -0.01194595 | 0.007404725
1681290219.6 | -0.9739245 | -4.928505 | 29.70398 | 15p-Cu | 0.2 | Nafion 117 | 20 | CO2 | 3.8 | 1 | 0 | 1 | 0 | 0 | 13 | Electrodeposited IrOx on Ti | 0 | 7.8 | 13 | 10 | 0.5 | 0 | Carbon dioxide reduction | Al tape 10 mm | 0.5 | Electrospun PVDF-HFP | 0 | 0 | 1 | 1 | 0 | CO2 | 1 | 0 | TRUE | PVDF-HFP | 0.2 | 0.7284194 | 0 | 0 | 537.107 | -2.443345 | -1.660586 | 0 | 0 | 537.103 | 360.003 | 0 | 0 | 0 | 0 | -1.660586 | -2.443345 | 0 | 0 | -4.611892 | 0 | 0 | -1.526069 | 0 |  |  |  |  | 0.01831498
1681290588.4 | -0.9909603 | -4.864499 | 29.86641 | 15p-Cu | 0.2 | Nafion 117 | 20 | CO2 | 3.8 | 1 | 0 | 1 | 0 | 0 | 13 | Electrodeposited IrOx on Ti | 0 | 7.8 | 13 | 10 | 0.5 | 0 | Carbon dioxide reduction | Al tape 10 mm | 0.5 | Electrospun PVDF-HFP | 0 | 0 | 1 | 1 | 0 | CO2 | 1 | 0 | TRUE | PVDF-HFP | 0.2 | 0.743307 | 0 | 0 | 905.963 | -4.233098 | -1.784897 | 0 | 0 | 906.005 | 367.902 | 0 | 0 | 0 | 0 | -1.784897 | -4.233098 | 0 | 0 | -4.849069 | 0 | 0 | -1.545954 | 0 |  | 0.1624348 | 0.6272687 | -0.01703586 | 0.005018317
1681290957.5 | -0.9827674 | -4.831321 | 30.84459 | 15p-Cu | 0.2 | Nafion 117 | 20 | CO2 | 3.8 | 1 | 0 | 1 | 0 | 0 | 13 | Electrodeposited IrOx on Ti | 0 | 7.8 | 13 | 10 | 0.5 | 0 | Carbon dioxide reduction | Al tape 10 mm | 0.5 | Electrospun PVDF-HFP | 0 | 0 | 1 | 1 | 0 | CO2 | 1 | 0 | TRUE | PVDF-HFP | 0.2 | 0.7560716 | 0 | 0 | 1275.01 | -6.021799 | -1.783843 | 0 | 0 | 1275.005 | 368 | 0 | 0 | 0 | 0 | -1.783843 | -6.021799 | 0 | 0 | -4.847407 | 0 | 0 | -1.545026 | 0 |  | 0.9781829 | 0.0558326 | 0.008192898 | 0.004502719
1681291325.5 | -0.9795307 | -4.83588 | 30.78277 | 15p-Cu | 0.2 | Nafion 117 | 20 | CO2 | 3.8 | 1 | 0 | 1 | 0 | 0 | 13 | Electrodeposited IrOx on Ti | 0 | 7.8 | 13 | 10 | 0.5 | 0 | Carbon dioxide reduction | Al tape 10 mm | 0.5 | Electrospun PVDF-HFP | 0 | 0 | 1 | 1 | 0 | CO2 | 1 | 0 | TRUE | PVDF-HFP | 0.2 | 0.7617804 | 0 | 0 | 1642.981 | -7.801781 | -1.775124 | 0 | 0 | 1643.019 | 367.0142 | 0 | 0 | 0 | 0 | -1.775124 | -7.801781 | 0 | 0 | -4.83633 | 0 | 0 | -1.557869 | 0 |  | -0.06182734 | 0.1664309 | 0.003236755 | 0.007918166
1681292062.5 | -1.129848 | -19.85427 | 30.96188 | 15p-Cu | 0.2 | Nafion 117 | 20 | CO2 | 3.8 | 1 | 0 | 1 | 0 | 0 | 13 | Electrodeposited IrOx on Ti | 0 | 7.8 | 13 | 10 | 0.5 | 0 | Carbon dioxide reduction | Al tape 10 mm | 0.5 | Electrospun PVDF-HFP | 0 | 0 | 1 | 1 | 0 | CO2 | 1 | 0 | TRUE | PVDF-HFP | 0.2 | 0.7838524 | 0.06234258 | 0 | 2380.06 | -16.88497 | -9.078333 | 0 | 0 | 2380.019 | 735.9996 | 0 | 0 | 0 | 0 | -9.078333 | -16.88497 | 0 | 0 | -12.61066 | 0 | 0 | -1.864876 | 0 |  | 0.1791113 | -0.1378163 | -0.1503168 | 0.3010154
1681292429.6 | -1.107167 | -19.86824 | 31.23276 | 15p-Cu | 0.2 | Nafion 117 | 20 | CO2 | 3.8 | 1 | 0 | 1 | 0 | 0 | 13 | Electrodeposited IrOx on Ti | 0 | 7.8 | 13 | 10 | 0.5 | 0 | Carbon dioxide reduction | Al tape 10 mm | 0.5 | Electrospun PVDF-HFP | 0 | 0 | 1 | 1 | 0 | CO2 | 1 | 0 | TRUE | PVDF-HFP | 0.2 | 0.8437448 | 0.05943143 | 0 | 2747.159 | -24.1734 | -7.268561 | 0 | 0 | 2747.131 | 366.1122 | 0 | 0 | 0 | 0 | -7.268561 | -24.1734 | 0 | 0 | -19.86626 | 0 | 0 | -2.133075 | 0 |  | 0.2708838 | 0.03902397 | 0.02268072 | 0.02231937
1681292797.6 | -1.112254 | -19.88348 | 31.06249 | 15p-Cu | 0.2 | Nafion 117 | 20 | CO2 | 3.8 | 1 | 0 | 1 | 0 | 0 | 13 | Electrodeposited IrOx on Ti | 0 | 7.8 | 13 | 10 | 0.5 | 0 | Carbon dioxide reduction | Al tape 10 mm | 0.5 | Electrospun PVDF-HFP | 0 | 0 | 1 | 1 | 0 | CO2 | 1 | 0 | TRUE | PVDF-HFP | 0.2 | 0.6457793 | 0.05358305 | 0 | 3115.097 | -31.48473 | -7.291475 | 0 | 0 | 3115.131 | 367 | 0 | 0 | 0 | 0 | -7.291475 | -31.48473 | 0 | 0 | -19.86779 | 0 | 0 | -2.136187 | 0 |  | -0.1702713 | -0.05739996 | -0.00508728 | 0.02535449
1681293165.3 | -1.095376 | -19.8096 | 30.00698 | 15p-Cu | 0.2 | Nafion 117 | 20 | CO2 | 3.8 | 1 | 0 | 1 | 0 | 0 | 13 | Electrodeposited IrOx on Ti | 0 | 7.8 | 13 | 10 | 0.5 | 0 | Carbon dioxide reduction | Al tape 10 mm | 0.5 | Electrospun PVDF-HFP | 0 | 0 | 1 | 1 | 0 | CO2 | 1 | 0 | TRUE | PVDF-HFP | 0.2 | 0.888704 | 0.05769069 | 0.03494523 | 3482.796 | -38.78306 | -7.278441 | 0 | 0 | 3482.829 | 366.6982 | 0 | 0 | 0 | 0 | -7.278441 | -38.78306 | 0 | 0 | -19.85839 | 0 | 0 | -2.129762 | 0 |  | -1.055508 | -0.02566987 | 0.01687818 | 0.02623323
1681293532.1 | -1.108109 | -39.86662 | 28.24986 | 15p-Cu | 0.2 | Nafion 117 | 20 | CO2 | 3.8 | 1 | 0 | 1 | 0 | 0 | 13 | Electrodeposited IrOx on Ti | 0 | 7.8 | 13 | 10 | 0.5 | 0 | Carbon dioxide reduction | Al tape 10 mm | 0.5 | Electrospun PVDF-HFP | 0 | 0 | 1 | 1 | 0 | CO2 | 1 | 0 | TRUE | PVDF-HFP | 0.2 | 0.8274163 | 0.03579003 | 0.04121022 | 3849.673 | -48.60799 | -9.805059 | 0 | 0 | 3849.683 | 365.8536 | 0 | 0 | 0 | 0 | -9.805059 | -48.60799 | 0 | 0 | -27.35772 | 0 | 0 | -2.118415 | -2.693287 | 0.7865538 | -1.757119 | -0.009109413 | -0.01273341 | 0.2812256
1681293900.0 | -1.289727 | -39.84432 | 25.56627 | 15p-Cu | 0.2 | Nafion 117 | 20 | CO2 | 3.8 | 1 | 0 | 1 | 0 | 0 | 13 | Electrodeposited IrOx on Ti | 0 | 7.8 | 13 | 10 | 0.5 | 0 | Carbon dioxide reduction | Al tape 10 mm | 0.5 | Electrospun PVDF-HFP | 0 | 0 | 1 | 1 | 0 | CO2 | 1 | 0 | TRUE | PVDF-HFP | 0.2 | 0.7657903 | 0.03158182 | 0.03926249 | 4217.539 | -63.26438 | -14.61654 | 0 | 0 | 4217.583 | 366.9 | 0 | 0 | 0 | 0 | -14.61654 | -63.26438 | 0 | 0 | -39.83795 | 0 | 0 | 0 | -2.678217 | 0 | -2.683595 | -0.07310084 | -0.1816177 | 0.05194035
1681294266.5 | -1.194299 | -39.83975 | 25.13447 | 15p-Cu | 0.2 | Nafion 117 | 20 | CO2 | 3.8 | 1 | 0 | 1 | 0 | 0 | 13 | Electrodeposited IrOx on Ti | 0 | 7.8 | 13 | 10 | 0.5 | 0 | Carbon dioxide reduction | Al tape 10 mm | 0.5 | Electrospun PVDF-HFP | 0 | 0 | 1 | 1 | 0 | CO2 | 1 | 0 | TRUE | PVDF-HFP | 0.2 | 0.7877846 | 0.03083122 | 0.038 | 4584.048 | -77.93405 | -14.62986 | 0 | 0 | 4584.026 | 365.4432 | 0 | 0 | 0 | 0 | -14.62986 | -77.93405 | 0 | 0 | -39.8611 | 0 | 0 | 0 | -2.677248 | 0 | -0.4317942 | -0.01478727 | 0.09542775 | 0.05874034
1681294635.0 | -1.177458 | -39.83869 | 24.96779 | 15p-Cu | 0.2 | Nafion 117 | 20 | CO2 | 3.8 | 1 | 0 | 1 | 0 | 0 | 13 | Electrodeposited IrOx on Ti | 0 | 7.8 | 13 | 10 | 0.5 | 0 | Carbon dioxide reduction | Al tape 10 mm | 0.5 | Electrospun PVDF-HFP | 0 | 0 | 1 | 1 | 0 | CO2 | 1 | 0 | TRUE | PVDF-HFP | 0.2 | 0.7743644 | 0.02710819 | 0.03279244 | 4952.48 | -92.58591 | -14.61202 | 0 | 0 | 4952.51 | 367.4842 | 0 | 0 | 0 | 0 | -14.61202 | -92.58591 | 0 | 0 | -39.83459 | 0 | 0 | 0 | -2.658028 | 0 | -0.1666887 | -0.02518015 | 0.01684108 | 0.0518116
1681295369.8 | -1.186162 | -59.8625 | 25.25693 | 15p-Cu | 0.2 | Nafion 117 | 20 | CO2 | 3.8 | 1 | 0 | 1 | 0 | 0 | 13 | Electrodeposited IrOx on Ti | 0 | 7.8 | 13 | 10 | 0.5 | 0 | Carbon dioxide reduction | Al tape 10 mm | 0.5 | Electrospun PVDF-HFP | 0 | 0 | 1 | 1 | 0 | CO2 | 1 | 0 | TRUE | PVDF-HFP | 0.2 | 0.8925905 | 0.01051308 | 0.03084012 | 5687.313 | -126.9259 | -34.30015 | 0 | 0 | 5687.272 | 733.7616 | 0 | 0 | 0 | 0 | -34.30015 | -126.9259 | 0 | 0 | -47.05337 | 0 | 0 | 0 | -2.83247 | 0 | 0.2891423 | -0.07019389 | -0.008703429 | 0.2637867
1681295737.2 | -1.205065 | -59.77243 | 25.5937 | 15p-Cu | 0.2 | Nafion 117 | 20 | CO2 | 3.8 | 1 | 0 | 1 | 0 | 0 | 13 | Electrodeposited IrOx on Ti | 0 | 7.8 | 13 | 10 | 0.5 | 0 | Carbon dioxide reduction | Al tape 10 mm | 0.5 | Electrospun PVDF-HFP | 0 | 0 | 1 | 1 | 0 | CO2 | 1 | 0 | TRUE | PVDF-HFP | 0.2 | 0.8561868 | 0.009477026 | 0.02911355 | 6054.769 | -148.8677 | -21.88203 | 0 | 0 | 6054.756 | 366.4842 | 0 | 0 | 0 | 0 | -21.88203 | -148.8677 | 0 | 0 | -59.81382 | 0 | 0 | 0 | -3.150763 | 0 | 0.3367758 | -0.07741392 | -0.01890292 | 0.06856752
1681296104.9 | -1.355996 | -59.82692 | 24.29049 | 15p-Cu | 0.2 | Nafion 117 | 20 | CO2 | 3.8 | 1 | 0 | 1 | 0 | 0 | 13 | Electrodeposited IrOx on Ti | 0 | 7.8 | 13 | 10 | 0.5 | 0 | Carbon dioxide reduction | Al tape 10 mm | 0.5 | Electrospun PVDF-HFP | 0 | 0 | 1 | 1 | 0 | CO2 | 1 | 0 | TRUE | PVDF-HFP | 0.2 | 0.8852545 | 0.008955384 | 0.02711279 | 6422.447 | -170.8664 | -21.93888 | 0 | 0 | 6422.456 | 366.7 | 0 | 0 | 0 | 0 | -21.93888 | -170.8664 | 0 | 0 | -59.82788 | 0 | 0 | 0 | -3.137287 | 0 | -1.303218 | -0.03556739 | -0.1509316 | 0.07247223
1681296472.5 | -1.231037 | -59.87862 | 23.40138 | 15p-Cu | 0.2 | Nafion 117 | 20 | CO2 | 3.8 | 1 | 0 | 1 | 0 | 0 | 13 | Electrodeposited IrOx on Ti | 0 | 7.8 | 13 | 10 | 0.5 | 0 | Carbon dioxide reduction | Al tape 10 mm | 0.5 | Electrospun PVDF-HFP | 0 | 0 | 1 | 1 | 0 | CO2 | 1 | 0 | TRUE | PVDF-HFP | 0.2 | 0.8877637 | 0.009070679 | 0.02523932 | 6790.069 | -192.8079 | -21.88164 | 0 | 0 | 6790.118 | 366.6622 | 0 | 0 | 0 | 0 | -21.88164 | -192.8079 | 0 | 0 | -59.8191 | 0 | 0 | 0 | -3.137426 | 0 | -0.8891054 | 0.02236763 | 0.1249592 | 0.07532351
1681296842.3 | -1.449282 | -79.74798 | 22.46291 | 15p-Cu | 0.2 | Nafion 117 | 20 | CO2 | 3.8 | 1 | 0 | 1 | 0 | 0 | 13 | Electrodeposited IrOx on Ti | 0 | 7.8 | 13 | 10 | 0.5 | 0 | Carbon dioxide reduction | Al tape 10 mm | 0.5 | Electrospun PVDF-HFP | 0 | 0 | 1 | 1 | 0 | CO2 | 1 | 0 | TRUE | PVDF-HFP | 0.2 | 0.9243194 | 0.006661948 | 0.01921205 | 7159.793 | -215.2476 | -22.37987 | 0 | 0 | 7159.839 | 368.7206 | 0 | 0 | 0 | 0 | -22.37987 | -215.2476 | 0 | 0 | -60.89461 | 0 | 0 | 0 | -3.153102 | 0 | -0.9384724 | -0.003465137 | -0.2182455 | 0.1270014
1681297209.7 | -1.471134 | -79.81273 | 19.86943 | 15p-Cu | 0.2 | Nafion 117 | 20 | CO2 | 3.8 | 1 | 0 | 1 | 0 | 0 | 13 | Electrodeposited IrOx on Ti | 0 | 7.8 | 13 | 10 | 0.5 | 0 | Carbon dioxide reduction | Al tape 10 mm | 0.5 | Electrospun PVDF-HFP | 0 | 0 | 1 | 1 | 0 | CO2 | 1 | 0 | TRUE | PVDF-HFP | 0.2 | 0.9618302 | 0.006568218 | 0.02131537 | 7527.256 | -244.5639 | -29.23654 | 0 | 0 | 7527.239 | 366.4 | 0 | 0 | 0 | 0 | -29.23654 | -244.5639 | 0 | 0 | -79.79404 | 0 | 0 | 0 | -3.555775 | 0 | -2.593477 | -0.05099505 | -0.02185125 | 0.1040126
1663854837.1 | -1.190237 | -24.87104 | 29.3933 | 20p-Cu | 1 | Nafion 117 | 22.5 | CO2 | 3.8 | 1 | 0 | 1 | 0 | 0 | 13 | Electrodeposited IrOx on Ti | 0 | 7.8 | 13 | 10 | 0.5 | 0 | Carbon dioxide reduction | Al tape 16 mm | 0.5 | Electrospun PVDF-HFP | 0 | 0 | 1 | 1 | 0 | CO2 | 1 | 0 | TRUE | PVDF-HFP | 0.3 | 0.1360116 | 0.2932876 | 0.06662216 | 465.173 | -10.47052 | -8.963108 | 37.9473 | 0 | 427.1265 | 360 | 0 | 0.08884323 | 0 | -0.004318606 | -8.963108 | -10.46605 | 0 | 0.0004126302 | -24.89754 | 0 | 0 | -2.307969 | 0 |  |  |  |  | 0.06071322
1681297578.2 | -1.375404 | -79.76586 | 20.37232 | 15p-Cu | 0.2 | Nafion 117 | 20 | CO2 | 3.8 | 1 | 0 | 1 | 0 | 0 | 13 | Electrodeposited IrOx on Ti | 0 | 7.8 | 13 | 10 | 0.5 | 0 | Carbon dioxide reduction | Al tape 10 mm | 0.5 | Electrospun PVDF-HFP | 0 | 0 | 1 | 1 | 0 | CO2 | 1 | 0 | TRUE | PVDF-HFP | 0.2 | 0.9979496 | 0.006469802 | 0.02006478 | 7895.676 | -274.0795 | -29.43579 | 0 | 0 | 7895.66 | 367.4212 | 0 | 0 | 0 | 0 | -29.43579 | -274.0795 | 0 | 0 | -79.81667 | 0 | 0 | 0 | -3.523585 | 0 | 0.5028928 | -0.04286788 | 0.09572981 | 0.08596399
1663855205.5 | -1.173131 | -24.87172 | 29.68246 | 20p-Cu | 1 | Nafion 117 | 22.5 | CO2 | 3.8 | 1 | 0 | 1 | 0 | 0 | 13 | Electrodeposited IrOx on Ti | 0 | 7.8 | 13 | 10 | 0.5 | 0 | Carbon dioxide reduction | Al tape 16 mm | 0.5 | Electrospun PVDF-HFP | 0 | 0 | 1 | 1 | 0 | CO2 | 1 | 0 | TRUE | PVDF-HFP | 0.3 | 0.1344592 | 0.2959175 | 0.07201611 | 833.553 | -19.64747 | -9.152049 | 37.9473 | 0 | 795.5265 | 367.4 | 0 | 0.04770086 | 0 | -0.004318606 | -9.152049 | -19.643 | 0 | 0.0002198547 | -24.89878 | 0 | 0 | -2.321489 | 0 |  | 0.2891572 | 0 | 0.01710517 | 0.01899544
1681297946.2 | -1.305042 | -78.91036 | 22.95899 | 15p-Cu | 0.2 | Nafion 117 | 20 | CO2 | 3.8 | 1 | 0 | 1 | 0 | 0 | 13 | Electrodeposited IrOx on Ti | 0 | 7.8 | 13 | 10 | 0.5 | 0 | Carbon dioxide reduction | Al tape 10 mm | 0.5 | Electrospun PVDF-HFP | 0 | 0 | 1 | 1 | 0 | CO2 | 1 | 0 | TRUE | PVDF-HFP | 0.2 | 1.028001 | 0.006348643 | 0.01913196 | 8263.771 | -303.4648 | -29.30549 | 0 | 0 | 8263.829 | 367.1695 | 0 | 0 | 0 | 0 | -29.30549 | -303.4648 | 0 | 0 | -79.80562 | 0 | 0 | 0 | -3.472722 | 0 | 2.586663 | 0.02660918 | 0.07036161 | 0.08881789
1663855572.7 | -1.155081 | -24.95524 | 30.02034 | 20p-Cu | 1 | Nafion 117 | 22.5 | CO2 | 3.8 | 1 | 0 | 1 | 0 | 0 | 13 | Electrodeposited IrOx on Ti | 0 | 7.8 | 13 | 10 | 0.5 | 0 | Carbon dioxide reduction | Al tape 16 mm | 0.5 | Electrospun PVDF-HFP | 0 | 0 | 1 | 1 | 0 | CO2 | 1 | 0 | TRUE | PVDF-HFP | 0.3 | 0.1304632 | 0.2940374 | 0.0743614 | 1200.78 | -28.79189 | -9.119509 | 37.9473 | 0 | 1162.726 | 366.1992 | 0 | 0.0326365 | 0 | -0.004318606 | -9.119509 | -28.78741 | 0 | 0.0001500172 | -24.8971 | 0 | 0 | -2.327849 | 0 |  | 0.337882 | 0 | 0.01804986 | 0.01934048
1663855939.5 | -1.171327 | -24.92121 | 29.67062 | 20p-Cu | 1 | Nafion 117 | 22.5 | CO2 | 3.8 | 1 | 0 | 1 | 0 | 0 | 13 | Electrodeposited IrOx on Ti | 0 | 7.8 | 13 | 10 | 0.5 | 0 | Carbon dioxide reduction | Al tape 16 mm | 0.5 | Electrospun PVDF-HFP | 0 | 0 | 1 | 1 | 0 | CO2 | 1 | 0 | TRUE | PVDF-HFP | 0.3 | 0.1293227 | 0.2954707 | 0.07262143 | 1567.549 | -37.9249 | -9.10812 | 37.9473 | 0 | 1529.526 | 365.8 | 0 | 0.02480985 | 0 | -0.004318606 | -9.10812 | -37.92043 | 0 | 0.000113886 | -24.89917 | 0 | 0 | -2.330123 | 0 |  | -0.3497191 | 0 | -0.01624503 | 0.01715599
1663856307.3 | -1.141569 | -24.88635 | 31.47222 | 20p-Cu | 1 | Nafion 117 | 22.5 | CO2 | 3.8 | 1 | 0 | 1 | 0 | 0 | 13 | Electrodeposited IrOx on Ti | 0 | 7.8 | 13 | 10 | 0.5 | 0 | Carbon dioxide reduction | Al tape 16 mm | 0.5 | Electrospun PVDF-HFP | 0 | 0 | 1 | 1 | 0 | CO2 | 1 | 0 | TRUE | PVDF-HFP | 0.3 | 0.1298269 | 0.2973063 | 0.07350193 | 1935.366 | -47.06916 | -9.11937 | 37.9473 | 0 | 1897.323 | 366.7972 | 0 | 0.02000044 | 0 | -0.004318606 | -9.11937 | -47.06468 | 0 | 9.175895e-05 | -24.8956 | 0 | 0 | -2.331688 | 0 |  | 1.801604 | 0 | 0.02975726 | 0.02208636
1663856674.3 | -1.179907 | -24.98525 | 34.71775 | 20p-Cu | 1 | Nafion 117 | 22.5 | CO2 | 3.8 | 1 | 0 | 1 | 0 | 0 | 13 | Electrodeposited IrOx on Ti | 0 | 7.8 | 13 | 10 | 0.5 | 0 | Carbon dioxide reduction | Al tape 16 mm | 0.5 | Electrospun PVDF-HFP | 0 | 0 | 1 | 1 | 0 | CO2 | 1 | 0 | TRUE | PVDF-HFP | 0.3 | 0.129398 | 0.2965246 | 0.07242799 | 2302.325 | -56.20464 | -9.110576 | 37.9473 | 0 | 2264.112 | 365.7895 | 0 | 0.01676034 | 0 | -0.004318606 | -9.110576 | -56.20017 | 0 | 7.684329e-05 | -24.90279 | 0 | 0 | -2.386355 | -2.518122 | 0.9476726 | 3.24553 | 0 | -0.03833733 | 0.03668606
1663857041.6 | -1.076054 | -24.89036 | 27.15564 | 20p-Cu | 1 | Nafion 117 | 22.5 | CO2 | 3.8 | 1 | 0 | 1 | 0 | 0 | 13 | Electrodeposited IrOx on Ti | 0 | 7.8 | 13 | 10 | 0.5 | 0 | Carbon dioxide reduction | Al tape 16 mm | 0.5 | Electrospun PVDF-HFP | 0 | 0 | 1 | 1 | 0 | CO2 | 1 | 0 | TRUE | PVDF-HFP | 0.3 | 0.1301984 | 0.2976083 | 0.07709684 | 2669.667 | -65.34237 | -9.105097 | 37.9473 | 0 | 2631.623 | 366.1836 | 0 | 0.01441973 | 0 | -0.004318606 | -9.105097 | -65.33789 | 0 | 6.60965e-05 | -24.89176 | 0 | 0 | -2.331728 | -2.579108 | 0.9040834 | -7.562111 | 0 | 0.1038522 | 0.132816
1663857408.0 | -1.135355 | -24.91355 | 23.7701 | 20p-Cu | 1 | Nafion 117 | 22.5 | CO2 | 3.8 | 1 | 0 | 1 | 0 | 0 | 13 | Electrodeposited IrOx on Ti | 0 | 7.8 | 13 | 10 | 0.5 | 0 | Carbon dioxide reduction | Al tape 16 mm | 0.5 | Electrospun PVDF-HFP | 0 | 0 | 1 | 1 | 0 | CO2 | 1 | 0 | TRUE | PVDF-HFP | 0.3 | 0.1276039 | 0.2940444 | 0.08149444 | 3036.053 | -74.46832 | -9.101044 | 37.9473 | 0 | 2998.035 | 365.4122 | 0 | 0.01265739 | 0 | -0.004318606 | -9.101044 | -74.46384 | 0 | 5.799601e-05 | -24.90427 | 0 | 0 | -2.144328 | 0 |  | -3.385538 | 0 | -0.05930039 | 0.009712854
1663857775.4 | -1.213144 | -24.89098 | 25.17233 | 20p-Cu | 1 | Nafion 117 | 22.5 | CO2 | 3.8 | 1 | 0 | 1 | 0 | 0 | 13 | Electrodeposited IrOx on Ti | 0 | 7.8 | 13 | 10 | 0.5 | 0 | Carbon dioxide reduction | Al tape 16 mm | 0.5 | Electrospun PVDF-HFP | 0 | 0 | 1 | 1 | 0 | CO2 | 1 | 0 | TRUE | PVDF-HFP | 0.3 | 0.1283345 | 0.2961703 | 0.08381608 | 3403.459 | -83.61731 | -9.124093 | 37.9473 | 0 | 3365.435 | 366.4 | 0 | 0.0112756 | 0 | -0.004318606 | -9.124093 | -83.61283 | 0 | 5.165003e-05 | -24.902 | 0 | 0 | -2.185385 | 0 |  | 1.402222 | 0 | -0.07778934 | 0.02776698
1663858142.0 | -1.127791 | -24.86093 | 23.35714 | 20p-Cu | 1 | Nafion 117 | 22.5 | CO2 | 3.8 | 1 | 0 | 1 | 0 | 0 | 13 | Electrodeposited IrOx on Ti | 0 | 7.8 | 13 | 10 | 0.5 | 0 | Carbon dioxide reduction | Al tape 16 mm | 0.5 | Electrospun PVDF-HFP | 0 | 0 | 1 | 1 | 0 | CO2 | 1 | 0 | TRUE | PVDF-HFP | 0.3 | 0.1285033 | 0.2936196 | 0.08325549 | 3770.014 | -92.76815 | -9.125927 | 37.9473 | 0 | 3732.048 | 365.6132 | 0 | 0.01016795 | 0 | -0.004318606 | -9.125927 | -92.76367 | 0 | 4.655492e-05 | -24.90746 | 0 | 0 | -2.163071 | 0 |  | -1.815184 | 0 | 0.08535344 | 0.03369717
1663858509.8 | -1.152435 | -24.88552 | 21.84824 | 20p-Cu | 1 | Nafion 117 | 22.5 | CO2 | 3.8 | 1 | 0 | 1 | 0 | 0 | 13 | Electrodeposited IrOx on Ti | 0 | 7.8 | 13 | 10 | 0.5 | 0 | Carbon dioxide reduction | Al tape 16 mm | 0.5 | Electrospun PVDF-HFP | 0 | 0 | 1 | 1 | 0 | CO2 | 1 | 0 | TRUE | PVDF-HFP | 0.3 | 0.1277357 | 0.2905226 | 0.0848557 | 4137.819 | -101.9285 | -9.135453 | 37.9473 | 0 | 4099.793 | 366.7442 | 0 | 0.009255907 | 0 | -0.004318606 | -9.135453 | -101.924 | 0 | 4.237083e-05 | -24.89805 | 0 | 0 | -2.121942 | 0 |  | -1.508903 | 0 | -0.02464402 | 0.005417017
1663858876.9 | -1.158112 | -24.93932 | 21.44407 | 20p-Cu | 1 | Nafion 117 | 22.5 | CO2 | 3.8 | 1 | 0 | 1 | 0 | 0 | 13 | Electrodeposited IrOx on Ti | 0 | 7.8 | 13 | 10 | 0.5 | 0 | Carbon dioxide reduction | Al tape 16 mm | 0.5 | Electrospun PVDF-HFP | 0 | 0 | 1 | 1 | 0 | CO2 | 1 | 0 | TRUE | PVDF-HFP | 0.3 | 0.1258743 | 0.2919051 | 0.08574302 | 4504.987 | -111.0707 | -9.117264 | 37.9473 | 0 | 4466.993 | 366.2 | 0 | 0.008495044 | 0 | -0.004318606 | -9.117264 | -111.0662 | 0 | 3.888318e-05 | -24.89695 | 0 | 0 | -2.10664 | 0 |  | -0.4041748 | 0 | -0.0056771 | 0.007009845
1663859243.4 | -1.157552 | -24.9867 | 20.97506 | 20p-Cu | 1 | Nafion 117 | 22.5 | CO2 | 3.8 | 1 | 0 | 1 | 0 | 0 | 13 | Electrodeposited IrOx on Ti | 0 | 7.8 | 13 | 10 | 0.5 | 0 | Carbon dioxide reduction | Al tape 16 mm | 0.5 | Electrospun PVDF-HFP | 0 | 0 | 1 | 1 | 0 | CO2 | 1 | 0 | TRUE | PVDF-HFP | 0.3 | 0.1281279 | 0.2867258 | 0.08787076 | 4871.447 | -120.2046 | -9.109078 | 37.9473 | 0 | 4833.436 | 365.4432 | 0 | 0.007850999 | 0 | -0.004318606 | -9.109078 | -120.2002 | 0 | 3.592845e-05 | -24.90102 | 0 | 0 | -2.10486 | 0 |  | -0.4690081 | 0 | 0.0005596686 | 0.007477802
1663859612.3 | -1.153773 | -24.89132 | 21.02789 | 20p-Cu | 1 | Nafion 117 | 22.5 | CO2 | 3.8 | 1 | 0 | 1 | 0 | 0 | 13 | Electrodeposited IrOx on Ti | 0 | 7.8 | 13 | 10 | 0.5 | 0 | Carbon dioxide reduction | Al tape 16 mm | 0.5 | Electrospun PVDF-HFP | 0 | 0 | 1 | 1 | 0 | CO2 | 1 | 0 | TRUE | PVDF-HFP | 0.3 | 0.1277923 | 0.2864013 | 0.08997037 | 5240.309 | -129.381 | -9.151434 | 37.9473 | 0 | 5202.255 | 367.8192 | 0 | 0.007294394 | 0 | -0.004318606 | -9.151434 | -129.3765 | 0 | 3.338014e-05 | -24.89788 | 0 | 0 | -2.091715 | 0 |  | 0.0528366 | 0 | 0.003779476 | 0.004413023
1699881040.7 | -1.233851 | -199.9705 | 3.687004 | 15p-Cu | 1 | Aquivion | 20 | Air | 3.7 | 2 | 0 | 2 | 0 | 0 | 100 | Commercial IrOx on Ti | 5 | 0 | 100 | 0 | 0.5 | 5 | Carbon dioxide reduction | Al tape 16 mm | 0.5 | Electrospun PVDF-HFP | 0 | 1 | 0 | 0 | 0 | Air | 1 | 0 | TRUE | PVDF-HFP | 0.2 | 0.06870523 | 0.5285817 | 0.008367652 | 764.3 | -120.6982 | -71.99602 | 109.1213 | 0 | 651.7658 | 360 | 0 | 0.1674241 | 0 | -0.1631402 | -71.99602 | -120.5259 | 0 | 0.001353571 | -199.9889 | 0 | 0 | -2.358452 | 0 |  |  |  |  | 0.01568186
1663859978.3 | -1.144019 | -24.92591 | 22.61594 | 20p-Cu | 1 | Nafion 117 | 22.5 | CO2 | 3.8 | 1 | 0 | 1 | 0 | 0 | 13 | Electrodeposited IrOx on Ti | 0 | 7.8 | 13 | 10 | 0.5 | 0 | Carbon dioxide reduction | Al tape 16 mm | 0.5 | Electrospun PVDF-HFP | 0 | 0 | 1 | 1 | 0 | CO2 | 1 | 0 | TRUE | PVDF-HFP | 0.3 | 0.1293031 | 0.2837284 | 0.09628587 | 5606.345 | -138.498 | -9.092091 | 37.9473 | 0 | 5568.355 | 365.1 | 0 | 0.006814813 | 0 | -0.004318606 | -9.092091 | -138.4935 | 0 | 3.118273e-05 | -24.90302 | 0 | 0 | -2.11496 | 0 |  | 1.58805 | 0 | 0.009753925 | 0.009971008
1699881374.9 | -1.208401 | -199.9643 | 3.687004 | 15p-Cu | 1 | Aquivion | 20 | Air | 3.7 | 2 | 0 | 2 | 0 | 0 | 100 | Commercial IrOx on Ti | 5 | 0 | 100 | 0 | 0.5 | 5 | Carbon dioxide reduction | Al tape 16 mm | 0.5 | Electrospun PVDF-HFP | 0 | 1 | 0 | 0 | 0 | Air | 1 | 0 | TRUE | PVDF-HFP | 0.2 | 0.07007605 | 0.5529546 | 0.01044863 | 1098.5 | -187.4967 | -66.59855 | 109.1213 | 0 | 985.7658 | 333 | 0 | 0.110697 | 0 | -0.1631402 | -66.59855 | -187.3244 | 0 | 0.0008708971 | -199.9956 | 0 | 0 | -2.378853 | 0 |  | 0 | 0.8597495 | 0.02545054 | 0.02153731
1699881707.9 | -1.224262 | -200.0863 | 3.687004 | 15p-Cu | 1 | Aquivion | 20 | Air | 3.7 | 2 | 0 | 2 | 0 | 0 | 100 | Commercial IrOx on Ti | 5 | 0 | 100 | 0 | 0.5 | 5 | Carbon dioxide reduction | Al tape 16 mm | 0.5 | Electrospun PVDF-HFP | 0 | 1 | 0 | 0 | 0 | Air | 1 | 0 | TRUE | PVDF-HFP | 0.2 | 0.06634375 | 0.5476252 | 0.01142179 | 1431.483 | -254.0993 | -66.40259 | 109.1213 | 0 | 1318.766 | 332 | 0 | 0.08274502 | 0 | -0.1631402 | -66.40259 | -253.927 | 0 | 0.0006424692 | -200.0078 | 0 | 0 | -2.37873 | 0 |  | 0 | 0.3028 | -0.01586179 | 0.0244895
1699882042.1 | -1.221748 | -199.9844 | 3.687004 | 15p-Cu | 1 | Aquivion | 20 | Air | 3.7 | 2 | 0 | 2 | 0 | 0 | 100 | Commercial IrOx on Ti | 5 | 0 | 100 | 0 | 0.5 | 5 | Carbon dioxide reduction | Al tape 16 mm | 0.5 | Electrospun PVDF-HFP | 0 | 1 | 0 | 0 | 0 | Air | 1 | 0 | TRUE | PVDF-HFP | 0.2 | 0.06197551 | 0.5195167 | 0.01153658 | 1765.713 | -320.9011 | -66.60172 | 109.1213 | 0 | 1652.766 | 333 | 0 | 0.06602345 | 0 | -0.1631402 | -66.60172 | -320.7288 | 0 | 0.0005086549 | -200.0054 | 0 | 0 | -2.395807 | 0 |  | 0 | -0.8017895 | 0.002514125 | 0.01614123
1699882379.1 | -1.264747 | -200.0128 | 3.706023 | 15p-Cu | 1 | Aquivion | 20 | Air | 3.7 | 2 | 0 | 2 | 0 | 0 | 100 | Commercial IrOx on Ti | 5 | 0 | 100 | 0 | 0.5 | 5 | Carbon dioxide reduction | Al tape 16 mm | 0.5 | Electrospun PVDF-HFP | 0 | 1 | 0 | 0 | 0 | Air | 1 | 0 | TRUE | PVDF-HFP | 0.2 | 0.06058634 | 0.5317019 | 0.01332724 | 2102.697 | -388.2709 | -67.16974 | 109.1213 | 0 | 1989.77 | 336.0042 | 0 | 0.05484116 | 0 | -0.1631402 | -67.16974 | -388.0985 | 0 | 0.0004203578 | -199.9483 | 0 | 0 | -2.390967 | 0 |  | 0.01901932 | 0.671528 | -0.04299834 | 0.02825913
1699882714.4 | -1.281147 | -200.0506 | 3.761379 | 15p-Cu | 1 | Aquivion | 20 | Air | 3.7 | 2 | 0 | 2 | 0 | 0 | 100 | Commercial IrOx on Ti | 5 | 0 | 100 | 0 | 0.5 | 5 | Carbon dioxide reduction | Al tape 16 mm | 0.5 | Electrospun PVDF-HFP | 0 | 1 | 0 | 0 | 0 | Air | 1 | 0 | TRUE | PVDF-HFP | 0.2 | 0.05676828 | 0.5094447 | 0.01519691 | 2438.026 | -455.2776 | -66.80672 | 109.1213 | 0 | 2324.77 | 334 | 0 | 0.04693854 | 0 | -0.1631402 | -66.80672 | -455.1053 | 0 | 0.000358467 | -200.0202 | 0 | 0 | -2.43655 | -2.51039 | 0.9705863 | 0.05535573 | -0.6456287 | -0.01640067 | 0.03361953
1699883049.7 | -1.31223 | -200.015 | 3.816732 | 15p-Cu | 1 | Aquivion | 20 | Air | 3.7 | 2 | 0 | 2 | 0 | 0 | 100 | Commercial IrOx on Ti | 5 | 0 | 100 | 0 | 0.5 | 5 | Carbon dioxide reduction | Al tape 16 mm | 0.5 | Electrospun PVDF-HFP | 0 | 1 | 0 | 0 | 0 | Air | 1 | 0 | TRUE | PVDF-HFP | 0.2 | 0.06104571 | 0.5582857 | 0.01635136 | 2773.341 | -522.481 | -67.00332 | 109.1213 | 0 | 2660.77 | 335 | 0 | 0.04101117 | 0 | -0.1631402 | -67.00332 | -522.3087 | 0 | 0.0003123445 | -200.0101 | 0 | 0 | -2.435758 | -2.508918 | 0.97084 | 0.05535342 | 1.67543 | -0.03108233 | 0.02474302
1699883384.3 | -1.194868 | -199.9914 | 3.871971 | 15p-Cu | 1 | Aquivion | 20 | Air | 3.7 | 2 | 0 | 2 | 0 | 0 | 100 | Commercial IrOx on Ti | 5 | 0 | 100 | 0 | 0.5 | 5 | Carbon dioxide reduction | Al tape 16 mm | 0.5 | Electrospun PVDF-HFP | 0 | 1 | 0 | 0 | 0 | Air | 1 | 0 | TRUE | PVDF-HFP | 0.2 | 0.05784592 | 0.5350048 | 0.01621901 | 3107.959 | -589.2847 | -66.6037 | 109.1213 | 0 | 2994.77 | 333 | 0 | 0.03643729 | 0 | -0.1631402 | -66.6037 | -589.1124 | 0 | 0.0002769255 | -200.0111 | 0 | 0 | -2.426026 | -2.527384 | 0.9598963 | 0.05523836 | -0.8531938 | 0.1173613 | 0.05062929
1699883720.7 | -1.246387 | -200.0627 | 3.927499 | 15p-Cu | 1 | Aquivion | 20 | Air | 3.7 | 2 | 0 | 2 | 0 | 0 | 100 | Commercial IrOx on Ti | 5 | 0 | 100 | 0 | 0.5 | 5 | Carbon dioxide reduction | Al tape 16 mm | 0.5 | Electrospun PVDF-HFP | 0 | 1 | 0 | 0 | 0 | Air | 1 | 0 | TRUE | PVDF-HFP | 0.2 | 0.05426564 | 0.523918 | 0.01969236 | 3444.335 | -656.692 | -67.20731 | 109.1213 | 0 | 3331.77 | 336 | 0 | 0.03275175 | 0 | -0.1631402 | -67.20731 | -656.5196 | 0 | 0.0002484926 | -200.0215 | 0 | 0 | -2.433449 | -2.509435 | 0.9697201 | 0.05552857 | -0.3133069 | -0.05151858 | 0.03134912
1699884056.8 | -1.254939 | -200.0214 | 3.982981 | 15p-Cu | 1 | Aquivion | 20 | Air | 3.7 | 2 | 0 | 2 | 0 | 0 | 100 | Commercial IrOx on Ti | 5 | 0 | 100 | 0 | 0.5 | 5 | Carbon dioxide reduction | Al tape 16 mm | 0.5 | Electrospun PVDF-HFP | 0 | 1 | 0 | 0 | 0 | Air | 1 | 0 | TRUE | PVDF-HFP | 0.2 | 0.05465829 | 0.535305 | 0.02198249 | 3780.425 | -723.8979 | -67.00583 | 109.1213 | 0 | 3667.77 | 335 | 0 | 0.0297514 | 0 | -0.1631402 | -67.00583 | -723.7255 | 0 | 0.0002254173 | -200.0176 | 0 | 0 | -2.436859 | -2.509136 | 0.9711942 | 0.05548135 | 0.4164381 | -0.008551929 | 0.04124606
1699884390.3 | -1.192184 | -199.9841 | 3.990258 | 15p-Cu | 1 | Aquivion | 20 | Air | 3.7 | 2 | 0 | 2 | 0 | 0 | 100 | Commercial IrOx on Ti | 5 | 0 | 100 | 0 | 0.5 | 5 | Carbon dioxide reduction | Al tape 16 mm | 0.5 | Electrospun PVDF-HFP | 0 | 1 | 0 | 0 | 0 | Air | 1 | 0 | TRUE | PVDF-HFP | 0.2 | 0.05354263 | 0.5322329 | 0.02673978 | 4113.948 | -791.3168 | -67.21895 | 109.1213 | 0 | 4000.806 | 332.0356 | 0 | 0.02727483 | 0 | -0.1631402 | -67.21895 | -791.1445 | 0 | 0.0002062079 | -202.4533 | 0 | 0 | -2.425014 | -2.551257 | 0.9505173 | 0.007277515 | 0.05992153 | 0.06275454 | 0.05216037
1699884723.7 | -1.211137 | -200.0472 | 3.991568 | 15p-Cu | 1 | Aquivion | 20 | Air | 3.7 | 2 | 0 | 2 | 0 | 0 | 100 | Commercial IrOx on Ti | 5 | 0 | 100 | 0 | 0.5 | 5 | Carbon dioxide reduction | Al tape 16 mm | 0.5 | Electrospun PVDF-HFP | 0 | 1 | 0 | 0 | 0 | Air | 1 | 0 | TRUE | PVDF-HFP | 0.2 | 0.05178435 | 0.5251316 | 0.03035245 | 4447.367 | -858.1212 | -66.60439 | 109.1213 | 0 | 4334.805 | 333 | 0 | 0.02517329 | 0 | -0.1631402 | -66.60439 | -857.9488 | 0 | 0.0001901515 | -200.0131 | 0 | 0 | -2.457508 | -2.518895 | 0.9756296 | 0.001309577 | -0.1496607 | -0.01895283 | 0.03317538
1699885058.3 | -1.252683 | -200.0137 | 3.992882 | 15p-Cu | 1 | Aquivion | 20 | Air | 3.7 | 2 | 0 | 2 | 0 | 0 | 100 | Commercial IrOx on Ti | 5 | 0 | 100 | 0 | 0.5 | 5 | Carbon dioxide reduction | Al tape 16 mm | 0.5 | Electrospun PVDF-HFP | 0 | 1 | 0 | 0 | 0 | Air | 1 | 0 | TRUE | PVDF-HFP | 0.2 | 0.0493163 | 0.5030089 | 0.03574914 | 4781.88 | -924.9266 | -66.60543 | 109.1213 | 0 | 4668.805 | 333 | 0 | 0.02337242 | 0 | -0.1631402 | -66.60543 | -924.7543 | 0 | 0.0001764147 | -200.0162 | 0 | 0 | -2.453106 | -2.507363 | 0.9783607 | 0.001313874 | -0.7039084 | -0.04154584 | 0.02053695
1699885394.8 | -1.322519 | -199.9745 | 3.994203 | 15p-Cu | 1 | Aquivion | 20 | Air | 3.7 | 2 | 0 | 2 | 0 | 0 | 100 | Commercial IrOx on Ti | 5 | 0 | 100 | 0 | 0.5 | 5 | Carbon dioxide reduction | Al tape 16 mm | 0.5 | Electrospun PVDF-HFP | 0 | 1 | 0 | 0 | 0 | Air | 1 | 0 | TRUE | PVDF-HFP | 0.2 | 0.0509429 | 0.5011375 | 0.04725851 | 5118.387 | -992.3319 | -67.20523 | 109.1213 | 0 | 5005.805 | 336 | 0 | 0.02179895 | 0 | -0.1631402 | -67.20523 | -992.1595 | 0 | 0.0001644294 | -200.0156 | 0 | 0 | -2.458245 | -2.518006 | 0.9762666 | 0.001321705 | 0.43179 | -0.0698357 | 0.02301715
1699885730.9 | -1.255835 | -199.9727 | 3.995524 | 15p-Cu | 1 | Aquivion | 20 | Air | 3.7 | 2 | 0 | 2 | 0 | 0 | 100 | Commercial IrOx on Ti | 5 | 0 | 100 | 0 | 0.5 | 5 | Carbon dioxide reduction | Al tape 16 mm | 0.5 | Electrospun PVDF-HFP | 0 | 1 | 0 | 0 | 0 | Air | 1 | 0 | TRUE | PVDF-HFP | 0.2 | 0.0544321 | 0.4768753 | 0.06711819 | 5454.502 | -1059.538 | -67.00571 | 109.1213 | 0 | 5341.805 | 335 | 0 | 0.02042779 | 0 | -0.1631402 | -67.00571 | -1059.365 | 0 | 0.0001539981 | -200.0172 | 0 | 0 | -2.474267 | -2.525736 | 0.9796223 | 0.001320166 | -0.2219232 | 0.06668399 | 0.02577477
1699886066.9 | -1.296043 | -200.0166 | 4.010061 | 15p-Cu | 1 | Aquivion | 20 | Air | 3.7 | 2 | 0 | 2 | 0 | 0 | 100 | Commercial IrOx on Ti | 5 | 0 | 100 | 0 | 0.5 | 5 | Carbon dioxide reduction | Al tape 16 mm | 0.5 | Electrospun PVDF-HFP | 0 | 1 | 0 | 0 | 0 | Air | 1 | 0 | TRUE | PVDF-HFP | 0.2 | 0.06205537 | 0.4413679 | 0.1008402 | 5790.48 | -1126.686 | -66.94848 | 109.1213 | 0 | 5677.981 | 335.1752 | 0 | 0.01921833 | 0 | -0.1631402 | -66.94848 | -1126.514 | 0 | 0.0001448187 | -199.6924 | 0 | 0 | -2.479875 | -2.51786 | 0.9849137 | 0.01453695 | -0.1531853 | -0.04020786 | 0.02438067
1699886402.2 | -1.300331 | -199.937 | 4.042409 | 15p-Cu | 1 | Aquivion | 20 | Air | 3.7 | 2 | 0 | 2 | 0 | 0 | 100 | Commercial IrOx on Ti | 5 | 0 | 100 | 0 | 0.5 | 5 | Carbon dioxide reduction | Al tape 16 mm | 0.5 | Electrospun PVDF-HFP | 0 | 1 | 0 | 0 | 0 | Air | 1 | 0 | TRUE | PVDF-HFP | 0.2 | 0.0774116 | 0.391601 | 0.1551234 | 6125.852 | -1193.693 | -66.80656 | 109.1213 | 0 | 6012.981 | 334 | 0 | 0.01814762 | 0 | -0.1631402 | -66.80656 | -1193.52 | 0 | 0.0001366883 | -200.0198 | 0 | 0 | -2.49377 | -2.539266 | 0.9820828 | 0.03234823 | -0.2199196 | -0.004288521 | 0.02415039
1699886738.7 | -1.33441 | -200.0594 | 4.074866 | 15p-Cu | 1 | Aquivion | 20 | Air | 3.7 | 2 | 0 | 2 | 0 | 0 | 100 | Commercial IrOx on Ti | 5 | 0 | 100 | 0 | 0.5 | 5 | Carbon dioxide reduction | Al tape 16 mm | 0.5 | Electrospun PVDF-HFP | 0 | 1 | 0 | 0 | 0 | Air | 1 | 0 | TRUE | PVDF-HFP | 0.2 | 0.09864479 | 0.3370481 | 0.2222554 | 6462.358 | -1261.099 | -67.20643 | 109.1213 | 0 | 6349.981 | 336 | 0 | 0.01718451 | 0 | -0.1631402 | -67.20643 | -1260.927 | 0 | 0.0001293812 | -200.019 | 0 | 0 | -2.491938 | -2.529133 | 0.9852933 | 0.03245761 | 0.218878 | -0.03407924 | 0.02650228
1699887074.4 | -1.338223 | -199.9773 | 4.107241 | 15p-Cu | 1 | Aquivion | 20 | Air | 3.7 | 2 | 0 | 2 | 0 | 0 | 100 | Commercial IrOx on Ti | 5 | 0 | 100 | 0 | 0.5 | 5 | Carbon dioxide reduction | Al tape 16 mm | 0.5 | Electrospun PVDF-HFP | 0 | 1 | 0 | 0 | 0 | Air | 1 | 0 | TRUE | PVDF-HFP | 0.2 | 0.1410055 | 0.2700616 | 0.3085121 | 6798.008 | -1328.106 | -66.80635 | 109.1213 | 0 | 6684.981 | 334 | 0 | 0.01632335 | 0 | -0.1631402 | -66.80635 | -1327.933 | 0 | 0.0001228527 | -200.019 | 0 | 0 | 0 | -2.574067 | 0 | 0.03237505 | 0.2589165 | -0.003812348 | 0.0260323
1699887410.0 | -1.361962 | -200.0273 | 4.139615 | 15p-Cu | 1 | Aquivion | 20 | Air | 3.7 | 2 | 0 | 2 | 0 | 0 | 100 | Commercial IrOx on Ti | 5 | 0 | 100 | 0 | 0.5 | 5 | Carbon dioxide reduction | Al tape 16 mm | 0.5 | Electrospun PVDF-HFP | 0 | 1 | 0 | 0 | 0 | Air | 1 | 0 | TRUE | PVDF-HFP | 0.2 | 0.2044912 | 0.1967886 | 0.3789284 | 7133.646 | -1395.311 | -67.00549 | 109.1213 | 0 | 7020.981 | 335 | 0 | 0.01554217 | 0 | -0.1631402 | -67.00549 | -1395.139 | 0 | 0.0001169348 | -200.0163 | 0 | 0 | 0 | -2.591377 | 0 | 0.03237389 | 0.3045121 | -0.02373958 | 0.03439908
1699887745.7 | -1.324127 | -200.0063 | 4.171995 | 15p-Cu | 1 | Aquivion | 20 | Air | 3.7 | 2 | 0 | 2 | 0 | 0 | 100 | Commercial IrOx on Ti | 5 | 0 | 100 | 0 | 0.5 | 5 | Carbon dioxide reduction | Al tape 16 mm | 0.5 | Electrospun PVDF-HFP | 0 | 1 | 0 | 0 | 0 | Air | 1 | 0 | TRUE | PVDF-HFP | 0.2 | 0.2831946 | 0.1397996 | 0.4225379 | 7469.339 | -1462.516 | -67.00529 | 109.1213 | 0 | 7356.981 | 335 | 0 | 0.01483235 | 0 | -0.1631402 | -67.00529 | -1462.344 | 0 | 0.0001115608 | -200.0158 | 0 | 0 | 0 | -2.600249 | 0 | 0.03237919 | 0.4713417 | 0.03783514 | 0.02672291
1699888080.1 | -1.351712 | -200.0503 | 4.196258 | 15p-Cu | 1 | Aquivion | 20 | Air | 3.7 | 2 | 0 | 2 | 0 | 0 | 100 | Commercial IrOx on Ti | 5 | 0 | 100 | 0 | 0.5 | 5 | Carbon dioxide reduction | Al tape 16 mm | 0.5 | Electrospun PVDF-HFP | 0 | 1 | 0 | 0 | 0 | Air | 1 | 0 | TRUE | PVDF-HFP | 0.2 | 0.3423046 | 0.09862308 | 0.4198019 | 7803.705 | -1529.246 | -66.52978 | 109.1213 | 0 | 7691.012 | 333.0314 | 0 | 0.01418816 | 0 | -0.1631402 | -66.52978 | -1529.074 | 0 | 0.0001066922 | -199.67 | 0 | 0 | 0 | -2.610894 | 0 | 0.02426382 | -0.3325677 | -0.02758477 | 0.04603916
1699888412.6 | -1.388457 | -200.0322 | 4.220187 | 15p-Cu | 1 | Aquivion | 20 | Air | 3.7 | 2 | 0 | 2 | 0 | 0 | 100 | Commercial IrOx on Ti | 5 | 0 | 100 | 0 | 0.5 | 5 | Carbon dioxide reduction | Al tape 16 mm | 0.5 | Electrospun PVDF-HFP | 0 | 1 | 0 | 0 | 0 | Air | 1 | 0 | TRUE | PVDF-HFP | 0.2 | 0.4142195 | 0.08268499 | 0.4182568 | 8136.254 | -1595.651 | -66.20517 | 109.1213 | 0 | 8023.012 | 331 | 0 | 0.01360104 | 0 | -0.1631402 | -66.20517 | -1595.479 | 0 | 0.0001022516 | -200.0157 | 0 | 0 | 0 | -2.622821 | 0 | 0.02392908 | 1.145716 | -0.03674467 | 0.03321768
1699888747.9 | -1.426288 | -200.0654 | 4.24431 | 15p-Cu | 1 | Aquivion | 20 | Air | 3.7 | 2 | 0 | 2 | 0 | 0 | 100 | Commercial IrOx on Ti | 5 | 0 | 100 | 0 | 0.5 | 5 | Carbon dioxide reduction | Al tape 16 mm | 0.5 | Electrospun PVDF-HFP | 0 | 1 | 0 | 0 | 0 | Air | 1 | 0 | TRUE | PVDF-HFP | 0.2 | 0.4686348 | 0.07177575 | 0.3812018 | 8471.487 | -1662.857 | -67.00543 | 109.1213 | 0 | 8359.012 | 335 | 0 | 0.01305433 | 0 | -0.1631402 | -67.00543 | -1662.684 | 0 | 9.811858e-05 | -200.0161 | 0 | 0 | 0 | -2.64158 | 0 | 0.02412221 | -0.16247 | -0.0378312 | 0.02967968
1699889082.5 | -1.330891 | -200.0177 | 4.268389 | 15p-Cu | 1 | Aquivion | 20 | Air | 3.7 | 2 | 0 | 2 | 0 | 0 | 100 | Commercial IrOx on Ti | 5 | 0 | 100 | 0 | 0.5 | 5 | Carbon dioxide reduction | Al tape 16 mm | 0.5 | Electrospun PVDF-HFP | 0 | 1 | 0 | 0 | 0 | Air | 1 | 0 | TRUE | PVDF-HFP | 0.2 | 0.5268793 | 0.05578929 | 0.3083603 | 8806.13 | -1729.665 | -66.60767 | 109.1213 | 0 | 8693.012 | 333 | 0 | 0.01255276 | 0 | -0.1631402 | -66.60767 | -1729.492 | 0 | 9.432841e-05 | -200.0231 | 0 | 0 | 0 | -2.641849 | 0 | 0.02407976 | -0.5689088 | 0.09539653 | 0.03100537
1699889415.9 | -1.371522 | -200.0217 | 4.29238 | 15p-Cu | 1 | Aquivion | 20 | Air | 3.7 | 2 | 0 | 2 | 0 | 0 | 100 | Commercial IrOx on Ti | 5 | 0 | 100 | 0 | 0.5 | 5 | Carbon dioxide reduction | Al tape 16 mm | 0.5 | Electrospun PVDF-HFP | 0 | 1 | 0 | 0 | 0 | Air | 1 | 0 | TRUE | PVDF-HFP | 0.2 | 0.6062451 | 0.04685531 | 0.2525377 | 9139.539 | -1796.471 | -66.6067 | 109.1213 | 0 | 9027.012 | 333 | 0 | 0.01208831 | 0 | -0.1631402 | -66.6067 | -1796.299 | 0 | 9.082021e-05 | -200.0202 | 0 | 0 | 0 | -2.630785 | 0 | 0.02399096 | 0.09088388 | -0.04063113 | 0.02418628
1699889749.5 | -1.353419 | -199.9958 | 4.313004 | 15p-Cu | 1 | Aquivion | 20 | Air | 3.7 | 2 | 0 | 2 | 0 | 0 | 100 | Commercial IrOx on Ti | 5 | 0 | 100 | 0 | 0.5 | 5 | Carbon dioxide reduction | Al tape 16 mm | 0.5 | Electrospun PVDF-HFP | 0 | 1 | 0 | 0 | 0 | Air | 1 | 0 | TRUE | PVDF-HFP | 0.2 | 0.6499284 | 0.04046987 | 0.1907722 | 9473.156 | -1863.201 | -66.52961 | 109.1213 | 0 | 9360.186 | 332.174 | 0 | 0.01165803 | 0 | -0.1631402 | -66.52961 | -1863.029 | 0 | 8.756723e-05 | -200.3669 | 0 | 0 | 0 | -2.650199 | 0 | 0.0206239 | -0.3843182 | 0.01810334 | 0.02835883
1699890085.3 | -1.32357 | -200.0145 | 4.330295 | 15p-Cu | 1 | Aquivion | 20 | Air | 3.7 | 2 | 0 | 2 | 0 | 0 | 100 | Commercial IrOx on Ti | 5 | 0 | 100 | 0 | 0.5 | 5 | Carbon dioxide reduction | Al tape 16 mm | 0.5 | Electrospun PVDF-HFP | 0 | 1 | 0 | 0 | 0 | Air | 1 | 0 | TRUE | PVDF-HFP | 0.2 | 0.7383923 | 0.03688654 | 0.1574483 | 9808.911 | -1930.404 | -67.00261 | 109.1213 | 0 | 9696.186 | 335 | 0 | 0.01125404 | 0 | -0.1631402 | -67.00261 | -1930.231 | 0 | 8.45185e-05 | -200.0078 | 0 | 0 | 0 | -2.62621 | 0 | 0.01729091 | 0.700432 | 0.02984928 | 0.02563458
1699890421.0 | -1.350744 | -199.9945 | 4.347586 | 15p-Cu | 1 | Aquivion | 20 | Air | 3.7 | 2 | 0 | 2 | 0 | 0 | 100 | Commercial IrOx on Ti | 5 | 0 | 100 | 0 | 0.5 | 5 | Carbon dioxide reduction | Al tape 16 mm | 0.5 | Electrospun PVDF-HFP | 0 | 1 | 0 | 0 | 0 | Air | 1 | 0 | TRUE | PVDF-HFP | 0.2 | 0.7871493 | 0.03229114 | 0.1202262 | 10144.67 | -1997.606 | -67.00259 | 109.1213 | 0 | 10032.19 | 335 | 0 | 0.01087712 | 0 | -0.1631402 | -67.00259 | -1997.434 | 0 | 8.167492e-05 | -200.0077 | 0 | 0 | 0 | -2.668799 | 0 | 0.01729106 | -0.0987024 | -0.02717471 | 0.03699096
1699890756.2 | -1.349476 | -200.0172 | 4.364848 | 15p-Cu | 1 | Aquivion | 20 | Air | 3.7 | 2 | 0 | 2 | 0 | 0 | 100 | Commercial IrOx on Ti | 5 | 0 | 100 | 0 | 0.5 | 5 | Carbon dioxide reduction | Al tape 16 mm | 0.5 | Electrospun PVDF-HFP | 0 | 1 | 0 | 0 | 0 | Air | 1 | 0 | TRUE | PVDF-HFP | 0.2 | 0.8228793 | 0.02696604 | 0.08763134 | 10479.86 | -2064.613 | -66.8067 | 109.1213 | 0 | 10367.19 | 334 | 0 | 0.01052564 | 0 | -0.1631402 | -66.8067 | -2064.44 | 0 | 7.902395e-05 | -200.02 | 0 | 0 | 0 | -2.624914 | 0 | 0.01726207 | -0.3247049 | 0.001268658 | 0.02184955
1699891092.9 | -1.352956 | -200.0364 | 4.382187 | 15p-Cu | 1 | Aquivion | 20 | Air | 3.7 | 2 | 0 | 2 | 0 | 0 | 100 | Commercial IrOx on Ti | 5 | 0 | 100 | 0 | 0.5 | 5 | Carbon dioxide reduction | Al tape 16 mm | 0.5 | Electrospun PVDF-HFP | 0 | 1 | 0 | 0 | 0 | Air | 1 | 0 | TRUE | PVDF-HFP | 0.2 | 0.8968717 | 0.02400041 | 0.06665536 | 10816.55 | -2132.02 | -67.20747 | 109.1213 | 0 | 10704.19 | 336 | 0 | 0.01019426 | 0 | -0.1631402 | -67.20747 | -2131.848 | 0 | 7.652527e-05 | -200.0222 | 0 | 0 | 0 | -2.634536 | 0 | 0.01733891 | 0.8594079 | -0.003479993 | 0.02472944
1699891426.4 | -1.350549 | -202.3537 | 4.39745 | 15p-Cu | 1 | Aquivion | 20 | Air | 3.7 | 2 | 0 | 2 | 0 | 0 | 100 | Commercial IrOx on Ti | 5 | 0 | 100 | 0 | 0.5 | 5 | Carbon dioxide reduction | Al tape 16 mm | 0.5 | Electrospun PVDF-HFP | 0 | 1 | 0 | 0 | 0 | Air | 1 | 0 | TRUE | PVDF-HFP | 0.2 | 0.8881709 | 0.02019443 | 0.04549796 | 11150 | -2198.702 | -66.48203 | 109.1213 | 0 | 11037.45 | 332.269 | 0 | 0.009886455 | 0 | -0.1631402 | -66.48203 | -2198.53 | 0 | 7.420424e-05 | -200.1059 | 0 | 0 | 0 | -2.633464 | 0 | 0.01526264 | -0.8831057 | 0.002406469 | 0.02594066
1699891760.6 | -1.291742 | -200.0214 | 4.362035 | 15p-Cu | 1 | Aquivion | 20 | Air | 3.7 | 2 | 0 | 2 | 0 | 0 | 100 | Commercial IrOx on Ti | 5 | 0 | 100 | 0 | 0.5 | 5 | Carbon dioxide reduction | Al tape 16 mm | 0.5 | Electrospun PVDF-HFP | 0 | 1 | 0 | 0 | 0 | Air | 1 | 0 | TRUE | PVDF-HFP | 0.2 | 0.9626761 | 0.01863784 | 0.03584707 | 11484.21 | -2265.456 | -66.61777 | 109.1213 | 0 | 11371.22 | 333.1099 | 0 | 0.009596267 | 0 | -0.1631402 | -66.61777 | -2265.283 | 0 | 7.201759e-05 | -200.0867 | 0 | 0 | 0 | -2.617594 | 0 | -0.035415 | 0.9169 | 0.05880712 | 0.02876485
1699892094.3 | -1.358942 | -199.9893 | 4.326673 | 15p-Cu | 1 | Aquivion | 20 | Air | 3.7 | 2 | 0 | 2 | 0 | 0 | 100 | Commercial IrOx on Ti | 5 | 0 | 100 | 0 | 0.5 | 5 | Carbon dioxide reduction | Al tape 16 mm | 0.5 | Electrospun PVDF-HFP | 0 | 1 | 0 | 0 | 0 | Air | 1 | 0 | TRUE | PVDF-HFP | 0.2 | 1.009562 | 0.01673587 | 0.02691999 | 11817.92 | -2332.264 | -66.60805 | 109.1213 | 0 | 11705.22 | 333 | 0 | 0.009322445 | 0 | -0.1631402 | -66.60805 | -2332.091 | 0 | 6.995448e-05 | -200.0243 | 0 | 0 | 0 | -2.621802 | 0 | -0.03536233 | 0.4408282 | -0.06719943 | 0.02751328
1699892427.6 | -1.340143 | -200.0553 | 4.291354 | 15p-Cu | 1 | Aquivion | 20 | Air | 3.7 | 2 | 0 | 2 | 0 | 0 | 100 | Commercial IrOx on Ti | 5 | 0 | 100 | 0 | 0.5 | 5 | Carbon dioxide reduction | Al tape 16 mm | 0.5 | Electrospun PVDF-HFP | 0 | 1 | 0 | 0 | 0 | Air | 1 | 0 | TRUE | PVDF-HFP | 0.2 | 0.9829713 | 0.01459851 | 0.01922936 | 12151.22 | -2398.869 | -66.40478 | 109.1213 | 0 | 12038.22 | 332 | 0 | 0.009064568 | 0 | -0.1631402 | -66.40478 | -2398.696 | 0 | 6.801205e-05 | -200.0146 | 0 | 0 | 0 | -2.623261 | 0 | -0.03531825 | -0.6385316 | 0.01879843 | 0.03659454
1699892763.5 | -1.394422 | -200.0421 | 4.255758 | 15p-Cu | 1 | Aquivion | 20 | Air | 3.7 | 2 | 0 | 2 | 0 | 0 | 100 | Commercial IrOx on Ti | 5 | 0 | 100 | 0 | 0.5 | 5 | Carbon dioxide reduction | Al tape 16 mm | 0.5 | Electrospun PVDF-HFP | 0 | 1 | 0 | 0 | 0 | Air | 1 | 0 | TRUE | PVDF-HFP | 0.2 | 0.9955438 | 0.01259849 | 0.01341466 | 12487.14 | -2466.076 | -67.00696 | 109.1213 | 0 | 12374.22 | 335 | 0 | 0.008818436 | 0 | -0.1631402 | -67.00696 | -2465.903 | 0 | 6.615841e-05 | -200.0209 | 0 | 0 | 0 | -2.627648 | 0 | -0.03559609 | -0.4636495 | -0.0542791 | 0.03193607
1699893098.1 | -1.332954 | -200.0029 | 4.220306 | 15p-Cu | 1 | Aquivion | 20 | Air | 3.7 | 2 | 0 | 2 | 0 | 0 | 100 | Commercial IrOx on Ti | 5 | 0 | 100 | 0 | 0.5 | 5 | Carbon dioxide reduction | Al tape 16 mm | 0.5 | Electrospun PVDF-HFP | 0 | 1 | 0 | 0 | 0 | Air | 1 | 0 | TRUE | PVDF-HFP | 0.2 | 1.006918 | 0.01132843 | 0.009785303 | 12821.71 | -2533.084 | -66.80793 | 109.1213 | 0 | 12709.22 | 334 | 0 | 0.008585993 | 0 | -0.1631402 | -66.80793 | -2532.911 | 0 | 6.44082e-05 | -200.0238 | 0 | 0 | 0 | -2.599977 | 0 | -0.03545198 | 0.03542179 | 0.06146794 | 0.03869103
1699893434.8 | -1.405428 | -200.0053 | 4.204799 | 15p-Cu | 1 | Aquivion | 20 | Air | 3.7 | 2 | 0 | 2 | 0 | 0 | 100 | Commercial IrOx on Ti | 5 | 0 | 100 | 0 | 0.5 | 5 | Carbon dioxide reduction | Al tape 16 mm | 0.5 | Electrospun PVDF-HFP | 0 | 1 | 0 | 0 | 0 | Air | 1 | 0 | TRUE | PVDF-HFP | 0.2 | 1.022588 | 0.01034372 | 0.007382591 | 13158.42 | -2600.288 | -67.00479 | 109.1213 | 0 | 13045.4 | 335.1732 | 0 | 0.008364736 | 0 | -0.1631402 | -67.00479 | -2600.116 | 0 | 6.274345e-05 | -199.8958 | 0 | 0 | 0 | -2.622503 | 0 | -0.0155075 | 0.0943448 | -0.07247314 | 0.02387659
1699893770.1 | -1.418793 | -200.0272 | 4.204799 | 15p-Cu | 1 | Aquivion | 20 | Air | 3.7 | 2 | 0 | 2 | 0 | 0 | 100 | Commercial IrOx on Ti | 5 | 0 | 100 | 0 | 0.5 | 5 | Carbon dioxide reduction | Al tape 16 mm | 0.5 | Electrospun PVDF-HFP | 0 | 1 | 0 | 0 | 0 | Air | 1 | 0 | TRUE | PVDF-HFP | 0.2 | 1.059376 | 0.009747167 | 0.006447104 | 13493.74 | -2667.496 | -67.00732 | 109.1213 | 0 | 13381.4 | 335 | 0 | 0.008154702 | 0 | -0.1631402 | -67.00732 | -2667.323 | 0 | 6.116253e-05 | -200.0217 | 0 | 0 | 0 | -2.647687 | 0 | 0 | 0.4155232 | -0.01336545 | 0.03453298
1695223688.3 | -0.7399895 | -79.82762 | 4.078034 | 15p-Cu | 1 | Aquivion | 20 | Air | 1 | 2 | 0.1 | 2 | 0 | 0 | 100 | Commercial IrOx on Ti | 5 | 0 | 100 | 0 | 0.5 | 5 | Carbon dioxide reduction | Al tape 16 mm | 0.5 | Electrospun PVDF-HFP | 0 | 1 | 0 | 0 | 0 | Air | 1 | 0 | TRUE | PVDF-HFP | 0.2 | 1.055456 | 0.003322891 | 0 | 3064.138 | -453.0624 | -28.733 | 42.5756 | 0 | 3021.539 | 360 | 0 | 0.0140907 | 0 | -0.007676375 | -28.733 | -453.0597 | 0 | 1.694341e-05 | -79.81405 | 0 | 0 | -1.364218 | 0 |  |  |  |  | 0.03747887
1695224055.0 | -0.7561783 | -79.83568 | 4.078034 | 15p-Cu | 1 | Aquivion | 20 | Air | 1 | 2 | 0.1 | 2 | 0 | 0 | 100 | Commercial IrOx on Ti | 5 | 0 | 100 | 0 | 0.5 | 5 | Carbon dioxide reduction | Al tape 16 mm | 0.5 | Electrospun PVDF-HFP | 0 | 1 | 0 | 0 | 0 | Air | 1 | 0 | TRUE | PVDF-HFP | 0.2 | 1.053991 | 0.00380869 | 0 | 3430.887 | -482.2737 | -29.13147 | 42.5756 | 0 | 3387.539 | 365 | 0 | 0.0125683 | 0 | -0.007676375 | -29.13147 | -482.271 | 0 | 1.591714e-05 | -79.81241 | 0 | 0 | -1.352602 | 0 |  | 0 | 0.04338487 | -0.0161888 | 0.02900911
1695225518.7 | -0.6853385 | -39.77853 | 4.078034 | 15p-Cu | 1 | Aquivion | 20 | Air | 1 | 2 | 0.1 | 2 | 0 | 0 | 100 | Commercial IrOx on Ti | 5 | 0 | 100 | 0 | 0.5 | 5 | Carbon dioxide reduction | Al tape 16 mm | 0.5 | Electrospun PVDF-HFP | 0 | 1 | 0 | 0 | 0 | Air | 1 | 0 | TRUE | PVDF-HFP | 0.2 | 1.075897 | 0 | 0 | 4894.575 | -554.6041 | -14.47004 | 62.6 | 0 | 4831.335 | 364 | 0 | 0.01295708 | 0 | -0.01162167 | -14.47004 | -554.6005 | 0 | 2.095503e-05 | -39.75289 | 0 | 0 | -1.11633 | 0 |  | 0 | -0.2916353 | 0.01597183 | 0.02276206
1695226618.4 | -1.41566 | -199.738 | 4.078034 | 15p-Cu | 1 | Aquivion | 20 | Air | 1 | 2 | 0.1 | 2 | 0 | 0 | 100 | Commercial IrOx on Ti | 5 | 0 | 100 | 0 | 0.5 | 5 | Carbon dioxide reduction | Al tape 16 mm | 0.5 | Electrospun PVDF-HFP | 0 | 1 | 0 | 0 | 0 | Air | 1 | 0 | TRUE | PVDF-HFP | 0.2 | 0.1088592 | 0.25283 | 0.1112082 | 5994.296 | -637.9875 | -54.23255 | 82.5012 | 19.9012 | 5910.9 | 346.3659 | 0.05745716 | 0.01395747 | -0.004215161 | -0.01583683 | -54.23137 | -637.9827 | 7.772551e-05 | 2.48233e-05 | -169.4015 | -0.03460212 | 0.000204261 | -1.800903 | -2.52869 | 0.7121881 | 0 | -1.016089 | -0.7089668 | 0.5405016
1695226984.2 | -1.494799 | -199.75 | 4.078034 | 15p-Cu | 1 | Aquivion | 20 | Air | 1 | 2 | 0.1 | 2 | 0 | 0 | 100 | Commercial IrOx on Ti | 5 | 0 | 100 | 0 | 0.5 | 5 | Carbon dioxide reduction | Al tape 16 mm | 0.5 | Electrospun PVDF-HFP | 0 | 1 | 0 | 0 | 0 | Air | 1 | 0 | TRUE | PVDF-HFP | 0.2 | 0.06284246 | 0.3472119 | 0.1468326 | 6360.117 | -711.0723 | -72.88506 | 82.5012 | 0 | 6276.8 | 364.9 | 0 | 0.01314383 | 0 | -0.01583683 | -72.88506 | -711.0675 | 0 | 2.227191e-05 | -199.7398 | 0 | 0 | -2.4866 | -2.532113 | 0.9820258 | 0 | 0.3909443 | -0.07913939 | 0.02610686
1695227351.4 | -1.485707 | -199.7366 | 4.078034 | 15p-Cu | 1 | Aquivion | 20 | Air | 1 | 2 | 0.1 | 2 | 0 | 0 | 100 | Commercial IrOx on Ti | 5 | 0 | 100 | 0 | 0.5 | 5 | Carbon dioxide reduction | Al tape 16 mm | 0.5 | Electrospun PVDF-HFP | 0 | 1 | 0 | 0 | 0 | Air | 1 | 0 | TRUE | PVDF-HFP | 0.2 | 0.05473257 | 0.3374039 | 0.1581459 | 6727.315 | -784.4173 | -73.14529 | 82.5012 | 0 | 6644 | 366.2 | 0 | 0.0124174 | 0 | -0.01583683 | -73.14529 | -784.4126 | 0 | 2.018942e-05 | -199.7414 | 0 | 0 | -2.4894 | -2.533503 | 0.9825921 | 0 | -0.125862 | 0.009092167 | 0.02279164
1695227718.7 | -1.490114 | -199.7285 | 4.078034 | 15p-Cu | 1 | Aquivion | 20 | Air | 1 | 2 | 0.1 | 2 | 0 | 0 | 100 | Commercial IrOx on Ti | 5 | 0 | 100 | 0 | 0.5 | 5 | Carbon dioxide reduction | Al tape 16 mm | 0.5 | Electrospun PVDF-HFP | 0 | 1 | 0 | 0 | 0 | Air | 1 | 0 | TRUE | PVDF-HFP | 0.2 | 0.05494958 | 0.3341329 | 0.1806095 | 7094.554 | -857.7656 | -73.14852 | 82.5012 | 0 | 7011.2 | 366.2 | 0 | 0.01176706 | 0 | -0.01583683 | -73.14852 | -857.7608 | 0 | 1.846299e-05 | -199.7502 | 0 | 0 | -2.494449 | -2.548582 | 0.9787592 | 0 | 0.1989239 | -0.004407197 | 0.02392609
1693226248.1 | -1.200981 | -9.984783 | 6.271833 | 15p-Cu | 1 | Aquivion | 20 | Air | 3.7 | 2 | 0 | 2 | 0 | 0 | 100 | Commercial IrOx on Ti | 5 | 0 | 100 | 0 | 0.5 | 5 | Carbon dioxide reduction | Al tape 16 mm | 0.5 | Electrospun PVDF-HFP | 0 | 1 | 0 | 0 | 0 | Air | 1 | 0 | TRUE | PVDF-HFP | 0.2 | 0.6946074 | 0.03822507 | 0.004609035 | 977.556 | -7.369169 | -3.588369 | 104.8808 | 0 | 866.9828 | 359.9774 | 0 | 0.1209722 | 0 | -0.006260212 | -3.588369 | -7.338367 | 0 | 0.0008530797 | -9.968525 | 0 | 0 | -1.680547 | 0 |  |  |  |  | 0.004904552
1695228086.8 | -1.481893 | -199.7625 | 4.078034 | 15p-Cu | 1 | Aquivion | 20 | Air | 1 | 2 | 0.1 | 2 | 0 | 0 | 100 | Commercial IrOx on Ti | 5 | 0 | 100 | 0 | 0.5 | 5 | Carbon dioxide reduction | Al tape 16 mm | 0.5 | Electrospun PVDF-HFP | 0 | 1 | 0 | 0 | 0 | Air | 1 | 0 | TRUE | PVDF-HFP | 0.2 | 0.0588307 | 0.3103608 | 0.2200145 | 7462.696 | -931.2938 | -73.32843 | 82.5012 | 0 | 7379.3 | 367.1 | 0 | 0.01118008 | 0 | -0.01583683 | -73.32843 | -931.289 | 0 | 1.700528e-05 | -199.7506 | 0 | 0 | 0 | -2.572819 | 0 | 0 | 0.1367921 | 0.008220536 | 0.02567022
1693227094.5 | -1.208425 | -9.932507 | 6.526593 | 15p-Cu | 1 | Aquivion | 20 | Air | 3.7 | 2 | 0 | 2 | 0 | 0 | 100 | Commercial IrOx on Ti | 5 | 0 | 100 | 0 | 0.5 | 5 | Carbon dioxide reduction | Al tape 16 mm | 0.5 | Electrospun PVDF-HFP | 0 | 1 | 0 | 0 | 0 | Air | 1 | 0 | TRUE | PVDF-HFP | 0.2 | 0.8410566 | 0.03999291 | 0 | 1823.867 | -15.80118 | -8.422013 | 104.8808 | 0 | 1713.072 | 845.089 | 0 | 0.06122382 | 0 | -0.006260212 | -8.422013 | -15.77038 | 0 | 0.0003969602 | -9.964719 | 0 | 0 | -1.683614 | 0 |  | 0.25476 | 0.023056 | -0.007443961 | 0.005988408
1693227943.0 | -1.288923 | -24.88126 | 6.533922 | 15p-Cu | 1 | Aquivion | 20 | Air | 3.7 | 2 | 0 | 2 | 0 | 0 | 100 | Commercial IrOx on Ti | 5 | 0 | 100 | 0 | 0.5 | 5 | Carbon dioxide reduction | Al tape 16 mm | 0.5 | Electrospun PVDF-HFP | 0 | 1 | 0 | 0 | 0 | Air | 1 | 0 | TRUE | PVDF-HFP | 0.2 | 0.8279658 | 0.006280478 | 0 | 2672.447 | -34.02725 | -18.21617 | 104.8808 | 0 | 2561.072 | 847 | 0 | 0.04095192 | 0 | -0.006260212 | -18.21617 | -33.99645 | 0 | 0.0001841431 | -21.47193 | 0 | 0 | -1.83033 | 0 |  | 0.007329106 | 0.0503589 | -0.08049814 | 0.07765204
1693228788.0 | -1.292356 | -24.88536 | 6.207138 | 15p-Cu | 1 | Aquivion | 20 | Air | 3.7 | 2 | 0 | 2 | 0 | 0 | 100 | Commercial IrOx on Ti | 5 | 0 | 100 | 0 | 0.5 | 5 | Carbon dioxide reduction | Al tape 16 mm | 0.5 | Electrospun PVDF-HFP | 0 | 1 | 0 | 0 | 0 | Air | 1 | 0 | TRUE | PVDF-HFP | 0.2 | 0.9474463 | 0.001347073 | 0 | 3517.429 | -55.07859 | -21.02642 | 104.8808 | 0 | 3406.896 | 844.8244 | 0 | 0.03078485 | 0 | -0.006260212 | -21.02642 | -55.04779 | 0 | 0.0001137232 | -24.88903 | 0 | 0 | -1.865196 | 0 |  | -0.3267838 | 0.0549029 | -0.003432484 | 0.002569007
1693229634.7 | -1.339853 | -49.90269 | 6.29645 | 15p-Cu | 1 | Aquivion | 20 | Air | 3.7 | 2 | 0 | 2 | 0 | 0 | 100 | Commercial IrOx on Ti | 5 | 0 | 100 | 0 | 0.5 | 5 | Carbon dioxide reduction | Al tape 16 mm | 0.5 | Electrospun PVDF-HFP | 0 | 1 | 0 | 0 | 0 | Air | 1 | 0 | TRUE | PVDF-HFP | 0.2 | 0.8657751 | 0.000282264 | 0.0003899361 | 4364.117 | -92.09723 | -36.99369 | 104.8808 | 0 | 4252.711 | 844.8148 | 0 | 0.0246621 | 0 | -0.006260212 | -36.99369 | -92.06642 | 0 | 6.799669e-05 | -43.71977 | 0 | 0 | -2.020579 | 0 |  | 0.08931131 | 0.1613955 | -0.04749729 | 0.08992421
1693230481.6 | -1.348143 | -49.93723 | 6.212232 | 15p-Cu | 1 | Aquivion | 20 | Air | 3.7 | 2 | 0 | 2 | 0 | 0 | 100 | Commercial IrOx on Ti | 5 | 0 | 100 | 0 | 0.5 | 5 | Carbon dioxide reduction | Al tape 16 mm | 0.5 | Electrospun PVDF-HFP | 0 | 1 | 0 | 0 | 0 | Air | 1 | 0 | TRUE | PVDF-HFP | 0.2 | 0.9525175 | 0.003220426 | 0 | 5210.975 | -134.4025 | -42.2553 | 104.8808 | 0 | 5099.7 | 845.989 | 0 | 0.02056607 | 0 | -0.006260212 | -42.2553 | -134.3717 | 0 | 4.658879e-05 | -49.94882 | 0 | 0 | -2.072658 | 0 |  | -0.08421778 | 0.01083488 | -0.008290638 | 0.008754744
1693231329.9 | -1.360967 | -99.95597 | 6.264192 | 15p-Cu | 1 | Aquivion | 20 | Air | 3.7 | 2 | 0 | 2 | 0 | 0 | 100 | Commercial IrOx on Ti | 5 | 0 | 100 | 0 | 0.5 | 5 | Carbon dioxide reduction | Al tape 16 mm | 0.5 | Electrospun PVDF-HFP | 0 | 1 | 0 | 0 | 0 | Air | 1 | 0 | TRUE | PVDF-HFP | 0.2 | 0.8577809 | 0.000542334 | 0.001782916 | 6059.32 | -207.9122 | -73.45981 | 104.8808 | 0 | 5948.488 | 847.788 | 0 | 0.01763151 | 0 | -0.006260212 | -73.45981 | -207.8814 | 0 | 3.011435e-05 | -86.49724 | 0 | 0 | -2.316561 | 0 |  | 0.05196002 | 0.3152046 | -0.01282326 | 0.1504841
1693232176.7 | -1.376144 | -99.95919 | 6.080425 | 15p-Cu | 1 | Aquivion | 20 | Air | 3.7 | 2 | 0 | 2 | 0 | 0 | 100 | Commercial IrOx on Ti | 5 | 0 | 100 | 0 | 0.5 | 5 | Carbon dioxide reduction | Al tape 16 mm | 0.5 | Electrospun PVDF-HFP | 0 | 1 | 0 | 0 | 0 | Air | 1 | 0 | TRUE | PVDF-HFP | 0.2 | 0.9501761 | 0.0001746286 | 0 | 6906.157 | -292.5333 | -84.52112 | 104.8808 | 0 | 6795.337 | 845.8488 | 0 | 0.01543423 | 0 | -0.006260212 | -84.52112 | -292.5025 | 0 | 2.140225e-05 | -99.92879 | 0 | 0 | -2.409915 | 0 |  | -0.1837672 | 0.03163325 | -0.01517775 | 0.01139853
1693233023.5 | -1.428375 | -199.8984 | 5.305115 | 15p-Cu | 1 | Aquivion | 20 | Air | 3.7 | 2 | 0 | 2 | 0 | 0 | 100 | Commercial IrOx on Ti | 5 | 0 | 100 | 0 | 0.5 | 5 | Carbon dioxide reduction | Al tape 16 mm | 0.5 | Electrospun PVDF-HFP | 0 | 1 | 0 | 0 | 0 | Air | 1 | 0 | TRUE | PVDF-HFP | 0.2 | 0.8455195 | 6.627788e-05 | 0 | 7752.964 | -437.8347 | -145.2014 | 104.8808 | 0 | 7642.129 | 845.792 | 0 | 0.01372403 | 0 | -0.006260212 | -145.2014 | -437.8039 | 0 | 1.429912e-05 | -171.4464 | 0 | 0 | -2.396168 | -2.974948 | 0.8054487 | -0.7753099 | 0.5917768 | -0.0522307 | 0.2705782
1693233871.0 | -1.387013 | -199.9415 | 4.958684 | 15p-Cu | 1 | Aquivion | 20 | Air | 3.7 | 2 | 0 | 2 | 0 | 0 | 100 | Commercial IrOx on Ti | 5 | 0 | 100 | 0 | 0.5 | 5 | Carbon dioxide reduction | Al tape 16 mm | 0.5 | Electrospun PVDF-HFP | 0 | 1 | 0 | 0 | 0 | Air | 1 | 0 | TRUE | PVDF-HFP | 0.2 | 0.9335069 | 0.0003501099 | 0 | 8600.368 | -607.2698 | -169.2351 | 104.8808 | 0 | 8488.952 | 845.8232 | 0 | 0.01235498 | 0 | -0.006260212 | -169.2351 | -607.239 | 0 | 1.03093e-05 | -200.1115 | 0 | 0 | 0 | -2.836044 | 0 | -0.3464309 | -0.01050476 | 0.04136239 | 0.03083306
1693234716.9 | -1.490917 | -399.9254 | 4.847781 | 15p-Cu | 1 | Aquivion | 20 | Air | 3.7 | 2 | 0 | 2 | 0 | 0 | 100 | Commercial IrOx on Ti | 5 | 0 | 100 | 0 | 0.5 | 5 | Carbon dioxide reduction | Al tape 16 mm | 0.5 | Electrospun PVDF-HFP | 0 | 1 | 0 | 0 | 0 | Air | 1 | 0 | TRUE | PVDF-HFP | 0.2 | 0.8194147 | 0.0009165643 | 0 | 9446.267 | -895.1747 | -287.7049 | 104.8808 | 0 | 9335.6 | 845.6482 | 0 | 0.0112345 | 0 | -0.006260212 | -287.7049 | -895.1439 | 0 | 6.993526e-06 | -339.7412 | 0 | 0 | 0 | -3.443427 | 0 | -0.1109027 | 1.093134 | -0.1039042 | 0.4310031
1693235566.7 | -1.508562 | -399.9152 | 4.70674 | 15p-Cu | 1 | Aquivion | 20 | Air | 3.7 | 2 | 0 | 2 | 0 | 0 | 100 | Commercial IrOx on Ti | 5 | 0 | 100 | 0 | 0.5 | 5 | Carbon dioxide reduction | Al tape 16 mm | 0.5 | Electrospun PVDF-HFP | 0 | 1 | 0 | 0 | 0 | Air | 1 | 0 | TRUE | PVDF-HFP | 0.2 | 0.8917631 | 0.0001422412 | 0 | 10296.11 | -1235.225 | -339.6502 | 104.8808 | 0 | 10185.42 | 848.8238 | 0 | 0.01029715 | 0 | -0.006260212 | -339.6502 | -1235.194 | 0 | 5.068201e-06 | -400.1772 | 0 | 0 | 0 | -3.749398 | 0 | -0.1410411 | 0.201804 | -0.01764482 | 0.1552058
1699549544.4 | -1.440293 | -199.8883 | 4.14272 | 15p-Ag | 1 | Aquivion | 20 | Air | 3.7 | 2 | 0 | 2 | 0 | 0 | 100 | Commercial IrOx on Ti | 5 | 0 | 100 | 0 | 0.5 | 5 | Carbon dioxide reduction | Al tape 16 mm | 0.5 | Electrospun PVDF-HFP | 0 | 1 | 0 | 0 | 0 | Air | 1 | 0 | TRUE | PVDF-HFP | 0.2 | 0.007298911 | 0 | 0 | 738.929 | -113.7192 | -71.97961 | 127.502 | 0 | 609.6127 | 360 | 0 | 0.2091525 | 0 | -0.1251221 | -71.97961 | -113.5906 | 0 | 0.001101518 | -199.9433 | 0 | 0 | 0 | -2.646214 | 0 |  |  |  | 0.02074761
1699549879.3 | -1.416306 | -199.9998 | 4.14272 | 15p-Ag | 1 | Aquivion | 20 | Air | 3.7 | 2 | 0 | 2 | 0 | 0 | 100 | Commercial IrOx on Ti | 5 | 0 | 100 | 0 | 0.5 | 5 | Carbon dioxide reduction | Al tape 16 mm | 0.5 | Electrospun PVDF-HFP | 0 | 1 | 0 | 0 | 0 | Air | 1 | 0 | TRUE | PVDF-HFP | 0.2 | 0.007757762 | 0 | 0 | 1073.776 | -180.705 | -66.78588 | 127.502 | 0 | 944.6127 | 334 | 0 | 0.1349781 | 0 | -0.1251221 | -66.78588 | -180.5764 | 0 | 0.0006929041 | -199.9576 | 0 | 0 | 0 | -2.659895 | 0 | 0 | -0.7269641 | 0.02398635 | 0.03121055
1699550215.3 | -1.420409 | -199.9809 | 4.14272 | 15p-Ag | 1 | Aquivion | 20 | Air | 3.7 | 2 | 0 | 2 | 0 | 0 | 100 | Commercial IrOx on Ti | 5 | 0 | 100 | 0 | 0.5 | 5 | Carbon dioxide reduction | Al tape 16 mm | 0.5 | Electrospun PVDF-HFP | 0 | 1 | 0 | 0 | 0 | Air | 1 | 0 | TRUE | PVDF-HFP | 0.2 | 0.008222008 | 0 | 0 | 1409.799 | -247.8912 | -66.98627 | 127.502 | 0 | 1280.613 | 335 | 0 | 0.09956328 | 0 | -0.1251221 | -66.98627 | -247.7626 | 0 | 0.0005050081 | -199.959 | 0 | 0 | 0 | -2.670294 | 0 | 0 | 0.7213787 | -0.004103024 | 0.02626942
1699550550.6 | -1.43068 | -199.9456 | 4.14272 | 15p-Ag | 1 | Aquivion | 20 | Air | 3.7 | 2 | 0 | 2 | 0 | 0 | 100 | Commercial IrOx on Ti | 5 | 0 | 100 | 0 | 0.5 | 5 | Carbon dioxide reduction | Al tape 16 mm | 0.5 | Electrospun PVDF-HFP | 0 | 1 | 0 | 0 | 0 | Air | 1 | 0 | TRUE | PVDF-HFP | 0.2 | 0.009809969 | 0 | 0 | 1745.055 | -315.0841 | -66.99299 | 127.502 | 0 | 1616.613 | 335 | 0 | 0.07886985 | 0 | -0.1251221 | -66.99299 | -314.9555 | 0 | 0.0003972691 | -199.979 | 0 | 0 | 0 | -2.663207 | 0 | 0 | 0.3226659 | -0.01027046 | 0.03440881
1699550886.3 | -1.375541 | -199.9624 | 4.148125 | 15p-Ag | 1 | Aquivion | 20 | Air | 3.7 | 2 | 0 | 2 | 0 | 0 | 100 | Commercial IrOx on Ti | 5 | 0 | 100 | 0 | 0.5 | 5 | Carbon dioxide reduction | Al tape 16 mm | 0.5 | Electrospun PVDF-HFP | 0 | 1 | 0 | 0 | 0 | Air | 1 | 0 | TRUE | PVDF-HFP | 0.2 | 0.01131974 | 0 | 0 | 2080.814 | -382.0866 | -66.80248 | 127.502 | 0 | 1951.677 | 334.0646 | 0 | 0.06532945 | 0 | -0.1251221 | -66.80248 | -381.958 | 0 | 0.0003275808 | -200.1199 | 0 | 0 | 0 | -2.659963 | 0 | 0.005404956 | 0.01481873 | 0.05513838 | 0.02871468
1699551221.2 | -1.433354 | -199.9737 | 4.168161 | 15p-Ag | 1 | Aquivion | 20 | Air | 3.7 | 2 | 0 | 2 | 0 | 0 | 100 | Commercial IrOx on Ti | 5 | 0 | 100 | 0 | 0.5 | 5 | Carbon dioxide reduction | Al tape 16 mm | 0.5 | Electrospun PVDF-HFP | 0 | 1 | 0 | 0 | 0 | Air | 1 | 0 | TRUE | PVDF-HFP | 0.2 | 0.01225891 | 0 | 0 | 2415.734 | -449.0823 | -66.7958 | 127.502 | 0 | 2286.677 | 334 | 0 | 0.05575863 | 0 | -0.1251221 | -66.7958 | -448.9537 | 0 | 0.0002786971 | -199.9872 | 0 | 0 | 0 | -2.663073 | 0 | 0.02003588 | 0.1391553 | -0.05781281 | 0.02784936
1699551557.0 | -1.453017 | -200.0127 | 4.188246 | 15p-Ag | 1 | Aquivion | 20 | Air | 3.7 | 2 | 0 | 2 | 0 | 0 | 100 | Commercial IrOx on Ti | 5 | 0 | 100 | 0 | 0.5 | 5 | Carbon dioxide reduction | Al tape 16 mm | 0.5 | Electrospun PVDF-HFP | 0 | 1 | 0 | 0 | 0 | Air | 1 | 0 | TRUE | PVDF-HFP | 0.2 | 0.01357681 | 0 | 0 | 2751.484 | -516.2851 | -67.00274 | 127.502 | 0 | 2622.677 | 335 | 0 | 0.04861521 | 0 | -0.1251221 | -67.00274 | -516.1565 | 0 | 0.0002424112 | -200.0083 | 0 | 0 | 0 | -2.657988 | 0 | 0.02008553 | 0.03335767 | -0.01966276 | 0.02334039
1699551891.8 | -1.443051 | -199.9835 | 4.208273 | 15p-Ag | 1 | Aquivion | 20 | Air | 3.7 | 2 | 0 | 2 | 0 | 0 | 100 | Commercial IrOx on Ti | 5 | 0 | 100 | 0 | 0.5 | 5 | Carbon dioxide reduction | Al tape 16 mm | 0.5 | Electrospun PVDF-HFP | 0 | 1 | 0 | 0 | 0 | Air | 1 | 0 | TRUE | PVDF-HFP | 0.2 | 0.01360333 | 0 | 0 | 3086.26 | -583.2837 | -66.79861 | 127.502 | 0 | 2957.677 | 334 | 0 | 0.04310883 | 0 | -0.1251221 | -66.79861 | -583.1551 | 0 | 0.0002145606 | -199.9958 | 0 | 0 | 0 | -2.680247 | 0 | 0.02002726 | 0.6970737 | 0.009965588 | 0.03872386
1699552225.8 | -1.427334 | -199.9668 | 4.228257 | 15p-Ag | 1 | Aquivion | 20 | Air | 3.7 | 2 | 0 | 2 | 0 | 0 | 100 | Commercial IrOx on Ti | 5 | 0 | 100 | 0 | 0.5 | 5 | Carbon dioxide reduction | Al tape 16 mm | 0.5 | Electrospun PVDF-HFP | 0 | 1 | 0 | 0 | 0 | Air | 1 | 0 | TRUE | PVDF-HFP | 0.2 | 0.01629215 | 0 | 0 | 3420.299 | -650.0807 | -66.59691 | 127.502 | 0 | 3291.677 | 333 | 0 | 0.03873466 | 0 | -0.1251221 | -66.59691 | -649.9521 | 0 | 0.0001925097 | -199.991 | 0 | 0 | 0 | -2.683044 | 0 | 0.01998317 | -0.941183 | 0.01571721 | 0.03752509
1699552559.6 | -1.440217 | -199.9875 | 4.248223 | 15p-Ag | 1 | Aquivion | 20 | Air | 3.7 | 2 | 0 | 2 | 0 | 0 | 100 | Commercial IrOx on Ti | 5 | 0 | 100 | 0 | 0.5 | 5 | Carbon dioxide reduction | Al tape 16 mm | 0.5 | Electrospun PVDF-HFP | 0 | 1 | 0 | 0 | 0 | Air | 1 | 0 | TRUE | PVDF-HFP | 0.2 | 0.01799067 | 0 | 0 | 3754.066 | -716.681 | -66.40035 | 127.502 | 0 | 3624.677 | 332 | 0 | 0.0351761 | 0 | -0.1251221 | -66.40035 | -716.5524 | 0 | 0.0001746168 | -200.0009 | 0 | 0 | 0 | -2.669699 | 0 | 0.0199669 | 0.1639285 | -0.01288254 | 0.03052931
1699552893.4 | -1.423334 | -200.0044 | 4.241543 | 15p-Ag | 1 | Aquivion | 20 | Air | 3.7 | 2 | 0 | 2 | 0 | 0 | 100 | Commercial IrOx on Ti | 5 | 0 | 100 | 0 | 0.5 | 5 | Carbon dioxide reduction | Al tape 16 mm | 0.5 | Electrospun PVDF-HFP | 0 | 1 | 0 | 0 | 0 | Air | 1 | 0 | TRUE | PVDF-HFP | 0.2 | 0.02054517 | 0 | 0 | 4087.936 | -783.4946 | -66.61373 | 127.502 | 0 | 3958.854 | 333.1772 | 0 | 0.03220679 | 0 | -0.1251221 | -66.61373 | -783.3661 | 0 | 0.0001597237 | -199.927 | 0 | 0 | 0 | -2.678874 | 0 | -0.006680142 | 0.02417016 | 0.01688253 | 0.02590346
1699553227.6 | -1.403904 | -199.9538 | 4.228212 | 15p-Ag | 1 | Aquivion | 20 | Air | 3.7 | 2 | 0 | 2 | 0 | 0 | 100 | Commercial IrOx on Ti | 5 | 0 | 100 | 0 | 0.5 | 5 | Carbon dioxide reduction | Al tape 16 mm | 0.5 | Electrospun PVDF-HFP | 0 | 1 | 0 | 0 | 0 | Air | 1 | 0 | TRUE | PVDF-HFP | 0.2 | 0.02282444 | 0 | 0 | 4422.143 | -850.292 | -66.59735 | 127.502 | 0 | 4292.854 | 333 | 0 | 0.02970098 | 0 | -0.1251221 | -66.59735 | -850.1635 | 0 | 0.0001471742 | -199.9922 | 0 | 0 | 0 | -2.664048 | 0 | -0.01333169 | 0.3518517 | 0.0194305 | 0.02818604
1699553561.0 | -1.428508 | -199.9748 | 4.214913 | 15p-Ag | 1 | Aquivion | 20 | Air | 3.7 | 2 | 0 | 2 | 0 | 0 | 100 | Commercial IrOx on Ti | 5 | 0 | 100 | 0 | 0.5 | 5 | Carbon dioxide reduction | Al tape 16 mm | 0.5 | Electrospun PVDF-HFP | 0 | 1 | 0 | 0 | 0 | Air | 1 | 0 | TRUE | PVDF-HFP | 0.2 | 0.02309278 | 0 | 0 | 4755.532 | -917.0843 | -66.59232 | 127.502 | 0 | 4626.854 | 333 | 0 | 0.02755695 | 0 | -0.1251221 | -66.59232 | -916.9557 | 0 | 0.0001364538 | -199.9768 | 0 | 0 | 0 | -2.675733 | 0 | -0.01329906 | -0.8119434 | -0.02460423 | 0.03510304
1699553895.2 | -1.427316 | -200.0291 | 4.201584 | 15p-Ag | 1 | Aquivion | 20 | Air | 3.7 | 2 | 0 | 2 | 0 | 0 | 100 | Commercial IrOx on Ti | 5 | 0 | 100 | 0 | 0.5 | 5 | Carbon dioxide reduction | Al tape 16 mm | 0.5 | Electrospun PVDF-HFP | 0 | 1 | 0 | 0 | 0 | Air | 1 | 0 | TRUE | PVDF-HFP | 0.2 | 0.0239842 | 0 | 0 | 5089.671 | -983.8851 | -66.60081 | 127.502 | 0 | 4960.854 | 333 | 0 | 0.02570162 | 0 | -0.1251221 | -66.60081 | -983.7566 | 0 | 0.0001271881 | -200.0025 | 0 | 0 | 0 | -2.68578 | 0 | -0.01332898 | 0.1713012 | 0.001191986 | 0.03563047
1699554230.6 | -1.4523 | -199.9819 | 4.188203 | 15p-Ag | 1 | Aquivion | 20 | Air | 3.7 | 2 | 0 | 2 | 0 | 0 | 100 | Commercial IrOx on Ti | 5 | 0 | 100 | 0 | 0.5 | 5 | Carbon dioxide reduction | Al tape 16 mm | 0.5 | Electrospun PVDF-HFP | 0 | 1 | 0 | 0 | 0 | Air | 1 | 0 | TRUE | PVDF-HFP | 0.2 | 0.02578294 | 0 | 0 | 5425.099 | -1050.876 | -66.79083 | 127.502 | 0 | 5295.854 | 334 | 0 | 0.02407581 | 0 | -0.1251221 | -66.79083 | -1050.747 | 0 | 0.0001190792 | -199.9726 | 0 | 0 | 0 | -2.671943 | 0 | -0.0133804 | 0.04118211 | -0.02498404 | 0.02879802
1699554563.8 | -1.428502 | -199.9689 | 4.186029 | 15p-Ag | 1 | Aquivion | 20 | Air | 3.7 | 2 | 0 | 2 | 0 | 0 | 100 | Commercial IrOx on Ti | 5 | 0 | 100 | 0 | 0.5 | 5 | Carbon dioxide reduction | Al tape 16 mm | 0.5 | Electrospun PVDF-HFP | 0 | 1 | 0 | 0 | 0 | Air | 1 | 0 | TRUE | PVDF-HFP | 0.2 | 0.02943568 | 0 | 0 | 5758.338 | -1117.547 | -66.47071 | 127.502 | 0 | 5629.027 | 332.1724 | 0 | 0.02265081 | 0 | -0.1251221 | -66.47071 | -1117.418 | 0 | 0.0001119743 | -200.083 | 0 | 0 | 0 | -2.685539 | 0 | -0.002173807 | 0.1190855 | 0.02379815 | 0.02638457
1699554897.6 | -1.414472 | -200.0016 | 4.207228 | 15p-Ag | 1 | Aquivion | 20 | Air | 3.7 | 2 | 0 | 2 | 0 | 0 | 100 | Commercial IrOx on Ti | 5 | 0 | 100 | 0 | 0.5 | 5 | Carbon dioxide reduction | Al tape 16 mm | 0.5 | Electrospun PVDF-HFP | 0 | 1 | 0 | 0 | 0 | Air | 1 | 0 | TRUE | PVDF-HFP | 0.2 | 0.03480609 | 0 | 0 | 6092.063 | -1184.336 | -66.58918 | 127.502 | 0 | 5963.027 | 333 | 0 | 0.02138209 | 0 | -0.1251221 | -66.58918 | -1184.207 | 0 | 0.000105659 | -199.9674 | 0 | 0 | 0 | -2.69266 | 0 | 0.02119903 | 0.02605172 | 0.01402966 | 0.0270875
1699555232.9 | -1.387282 | -199.9396 | 4.228529 | 15p-Ag | 1 | Aquivion | 20 | Air | 3.7 | 2 | 0 | 2 | 0 | 0 | 100 | Commercial IrOx on Ti | 5 | 0 | 100 | 0 | 0.5 | 5 | Carbon dioxide reduction | Al tape 16 mm | 0.5 | Electrospun PVDF-HFP | 0 | 1 | 0 | 0 | 0 | Air | 1 | 0 | TRUE | PVDF-HFP | 0.2 | 0.03980204 | 0 | 0 | 6427.386 | -1251.325 | -66.78948 | 127.502 | 0 | 6298.027 | 334 | 0 | 0.02024475 | 0 | -0.1251221 | -66.78948 | -1251.197 | 0 | 0.0001000019 | -199.9689 | 0 | 0 | 0 | -2.683622 | 0 | 0.02130054 | 0.2433203 | 0.02719013 | 0.02736117
1699555566.1 | -1.509865 | -199.9901 | 4.249692 | 15p-Ag | 1 | Aquivion | 20 | Air | 3.7 | 2 | 0 | 2 | 0 | 0 | 100 | Commercial IrOx on Ti | 5 | 0 | 100 | 0 | 0.5 | 5 | Carbon dioxide reduction | Al tape 16 mm | 0.5 | Electrospun PVDF-HFP | 0 | 1 | 0 | 0 | 0 | Air | 1 | 0 | TRUE | PVDF-HFP | 0.2 | 0.04474904 | 0 | 0 | 6760.553 | -1318.128 | -66.60242 | 127.502 | 0 | 6632.027 | 333 | 0 | 0.01922519 | 0 | -0.1251221 | -66.60242 | -1317.999 | 0 | 9.493338e-05 | -200.0072 | 0 | 0 | 0 | -2.700261 | 0 | 0.02116358 | -0.9020856 | -0.1225828 | 0.03121312
1699555901.3 | -1.419145 | -199.9412 | 4.270991 | 15p-Ag | 1 | Aquivion | 20 | Air | 3.7 | 2 | 0 | 2 | 0 | 0 | 100 | Commercial IrOx on Ti | 5 | 0 | 100 | 0 | 0.5 | 5 | Carbon dioxide reduction | Al tape 16 mm | 0.5 | Electrospun PVDF-HFP | 0 | 1 | 0 | 0 | 0 | Air | 1 | 0 | TRUE | PVDF-HFP | 0.2 | 0.0521547 | 0 | 0 | 7095.843 | -1385.122 | -66.79443 | 127.502 | 0 | 6967.027 | 334 | 0 | 0.01830078 | 0 | -0.1251221 | -66.79443 | -1384.993 | 0 | 9.03413e-05 | -199.9833 | 0 | 0 | 0 | -2.71366 | 0 | 0.02129844 | 0.8940425 | 0.09072008 | 0.03465687
1699556236.4 | -1.414046 | -199.9442 | 4.292274 | 15p-Ag | 1 | Aquivion | 20 | Air | 3.7 | 2 | 0 | 2 | 0 | 0 | 100 | Commercial IrOx on Ti | 5 | 0 | 100 | 0 | 0.5 | 5 | Carbon dioxide reduction | Al tape 16 mm | 0.5 | Electrospun PVDF-HFP | 0 | 1 | 0 | 0 | 0 | Air | 1 | 0 | TRUE | PVDF-HFP | 0.2 | 0.061483 | 0 | 0 | 7430.887 | -1452.113 | -66.79055 | 127.502 | 0 | 7302.027 | 334 | 0 | 0.01746118 | 0 | -0.1251221 | -66.79055 | -1451.984 | 0 | 8.61732e-05 | -199.9717 | 0 | 0 | 0 | -2.703455 | 0 | 0.02128282 | -0.1297991 | 0.005098783 | 0.02938978
1699556570.4 | -1.410703 | -200.0206 | 4.30484 | 15p-Ag | 1 | Aquivion | 20 | Air | 3.7 | 2 | 0 | 2 | 0 | 0 | 100 | Commercial IrOx on Ti | 5 | 0 | 100 | 0 | 0.5 | 5 | Carbon dioxide reduction | Al tape 16 mm | 0.5 | Electrospun PVDF-HFP | 0 | 1 | 0 | 0 | 0 | Air | 1 | 0 | TRUE | PVDF-HFP | 0.2 | 0.06827076 | 0 | 0 | 7764.854 | -1518.724 | -66.41191 | 127.502 | 0 | 7636.062 | 333.0348 | 0 | 0.01669735 | 0 | -0.1251221 | -66.41191 | -1518.596 | 0 | 8.239329e-05 | -199.4245 | 0 | 0 | 0 | -2.697437 | 0 | 0.01256594 | -0.1355007 | 0.003342682 | 0.02957275
1699556905.3 | -1.470415 | -199.9951 | 4.315917 | 15p-Ag | 1 | Aquivion | 20 | Air | 3.7 | 2 | 0 | 2 | 0 | 0 | 100 | Commercial IrOx on Ti | 5 | 0 | 100 | 0 | 0.5 | 5 | Carbon dioxide reduction | Al tape 16 mm | 0.5 | Electrospun PVDF-HFP | 0 | 1 | 0 | 0 | 0 | Air | 1 | 0 | TRUE | PVDF-HFP | 0.2 | 0.07619426 | 0 | 0 | 8099.813 | -1585.716 | -66.79116 | 127.502 | 0 | 7971.062 | 334 | 0 | 0.01599561 | 0 | -0.1251221 | -66.79116 | -1585.587 | 0 | 7.891217e-05 | -199.9735 | 0 | 0 | 0 | -2.710366 | 0 | 0.01107738 | -0.2786501 | -0.05971157 | 0.02879096
1699557240.8 | -1.40834 | -200.0097 | 4.327013 | 15p-Ag | 1 | Aquivion | 20 | Air | 3.7 | 2 | 0 | 2 | 0 | 0 | 100 | Commercial IrOx on Ti | 5 | 0 | 100 | 0 | 0.5 | 5 | Carbon dioxide reduction | Al tape 16 mm | 0.5 | Electrospun PVDF-HFP | 0 | 1 | 0 | 0 | 0 | Air | 1 | 0 | TRUE | PVDF-HFP | 0.2 | 0.08541017 | 0 | 0 | 8435.337 | -1652.711 | -66.79499 | 127.502 | 0 | 8306.062 | 334 | 0 | 0.01535048 | 0 | -0.1251221 | -66.79499 | -1652.582 | 0 | 7.57131e-05 | -199.985 | 0 | 0 | 0 | -2.710087 | 0 | 0.01109606 | -0.0812005 | 0.06207448 | 0.02889087
1699557576.2 | -1.464348 | -199.9777 | 4.338103 | 15p-Ag | 1 | Aquivion | 20 | Air | 3.7 | 2 | 0 | 2 | 0 | 0 | 100 | Commercial IrOx on Ti | 5 | 0 | 100 | 0 | 0.5 | 5 | Carbon dioxide reduction | Al tape 16 mm | 0.5 | Electrospun PVDF-HFP | 0 | 1 | 0 | 0 | 0 | Air | 1 | 0 | TRUE | PVDF-HFP | 0.2 | 0.09639182 | 0 | 0 | 8770.664 | -1719.909 | -66.99847 | 127.502 | 0 | 8642.062 | 335 | 0 | 0.01475366 | 0 | -0.1251221 | -66.99847 | -1719.78 | 0 | 7.27547e-05 | -199.9955 | 0 | 0 | 0 | -2.695742 | 0 | 0.01108955 | 0.4404185 | -0.05600728 | 0.03519719
1699557912.4 | -1.46585 | -199.9732 | 4.349221 | 15p-Ag | 1 | Aquivion | 20 | Air | 3.7 | 2 | 0 | 2 | 0 | 0 | 100 | Commercial IrOx on Ti | 5 | 0 | 100 | 0 | 0.5 | 5 | Carbon dioxide reduction | Al tape 16 mm | 0.5 | Electrospun PVDF-HFP | 0 | 1 | 0 | 0 | 0 | Air | 1 | 0 | TRUE | PVDF-HFP | 0.2 | 0.1080483 | 0 | 0 | 9106.855 | -1787.099 | -66.99045 | 127.502 | 0 | 8978.062 | 335 | 0 | 0.01420151 | 0 | -0.1251221 | -66.99045 | -1786.971 | 0 | 7.001911e-05 | -199.9715 | 0 | 0 | 0 | -2.726834 | 0 | 0.01111812 | -0.06230539 | -0.001502588 | 0.03303288
1699558245.7 | -1.44843 | -200.015 | 4.344759 | 15p-Ag | 1 | Aquivion | 20 | Air | 3.7 | 2 | 0 | 2 | 0 | 0 | 100 | Commercial IrOx on Ti | 5 | 0 | 100 | 0 | 0.5 | 5 | Carbon dioxide reduction | Al tape 16 mm | 0.5 | Electrospun PVDF-HFP | 0 | 1 | 0 | 0 | 0 | Air | 1 | 0 | TRUE | PVDF-HFP | 0.2 | 0.1234078 | 0 | 0 | 9440.205 | -1853.607 | -66.3076 | 127.502 | 0 | 9311.03 | 331.9686 | 0 | 0.01369365 | 0 | -0.1251221 | -66.3076 | -1853.479 | 0 | 6.750664e-05 | -199.8087 | 0 | 0 | 0 | -2.72709 | 0 | -0.004461733 | 0.02785375 | 0.01742023 | 0.04453814
1699558578.6 | -1.435693 | -199.9687 | 4.315905 | 15p-Ag | 1 | Aquivion | 20 | Air | 3.7 | 2 | 0 | 2 | 0 | 0 | 100 | Commercial IrOx on Ti | 5 | 0 | 100 | 0 | 0.5 | 5 | Carbon dioxide reduction | Al tape 16 mm | 0.5 | Electrospun PVDF-HFP | 0 | 1 | 0 | 0 | 0 | Air | 1 | 0 | TRUE | PVDF-HFP | 0.2 | 0.1384972 | 0 | 0 | 9773.106 | -1920.199 | -66.39189 | 127.502 | 0 | 9644.03 | 332 | 0 | 0.01322082 | 0 | -0.1251221 | -66.39189 | -1920.07 | 0 | 6.516538e-05 | -199.9755 | 0 | 0 | 0 | -2.716065 | 0 | -0.02885402 | 0.2231717 | 0.01273687 | 0.03641751
1699558911.4 | -1.431329 | -200.0086 | 4.287057 | 15p-Ag | 1 | Aquivion | 20 | Air | 3.7 | 2 | 0 | 2 | 0 | 0 | 100 | Commercial IrOx on Ti | 5 | 0 | 100 | 0 | 0.5 | 5 | Carbon dioxide reduction | Al tape 16 mm | 0.5 | Electrospun PVDF-HFP | 0 | 1 | 0 | 0 | 0 | Air | 1 | 0 | TRUE | PVDF-HFP | 0.2 | 0.1524941 | 0 | 0 | 10105.93 | -1986.792 | -66.39336 | 127.502 | 0 | 9977.03 | 332 | 0 | 0.01277955 | 0 | -0.1251221 | -66.39336 | -1986.664 | 0 | 6.298102e-05 | -199.98 | 0 | 0 | 0 | -2.707017 | 0 | -0.02884769 | 0.255616 | 0.004364424 | 0.02305904
1699559244.2 | -1.495507 | -199.9738 | 4.258216 | 15p-Ag | 1 | Aquivion | 20 | Air | 3.7 | 2 | 0 | 2 | 0 | 0 | 100 | Commercial IrOx on Ti | 5 | 0 | 100 | 0 | 0.5 | 5 | Carbon dioxide reduction | Al tape 16 mm | 0.5 | Electrospun PVDF-HFP | 0 | 1 | 0 | 0 | 0 | Air | 1 | 0 | TRUE | PVDF-HFP | 0.2 | 0.1629326 | 0 | 0 | 10438.69 | -2053.398 | -66.40558 | 127.502 | 0 | 10310.03 | 332 | 0 | 0.01236679 | 0 | -0.1251221 | -66.40558 | -2053.269 | 0 | 6.093799e-05 | -200.0167 | 0 | 0 | 0 | -2.715108 | 0 | -0.02884171 | -0.5448849 | -0.06417821 | 0.0302636
1699559577.5 | -1.477753 | -199.965 | 4.22933 | 15p-Ag | 1 | Aquivion | 20 | Air | 3.7 | 2 | 0 | 2 | 0 | 0 | 100 | Commercial IrOx on Ti | 5 | 0 | 100 | 0 | 0.5 | 5 | Carbon dioxide reduction | Al tape 16 mm | 0.5 | Electrospun PVDF-HFP | 0 | 1 | 0 | 0 | 0 | Air | 1 | 0 | TRUE | PVDF-HFP | 0.2 | 0.1738769 | 0 | 0 | 10771.96 | -2119.992 | -66.39404 | 127.502 | 0 | 10643.03 | 332 | 0 | 0.01197986 | 0 | -0.1251221 | -66.39404 | -2119.863 | 0 | 5.902367e-05 | -199.982 | 0 | 0 | 0 | -2.719562 | 0 | -0.02888609 | 0.2661236 | 0.01775393 | 0.028164
1699559910.8 | -1.405955 | -199.9627 | 4.200439 | 15p-Ag | 1 | Aquivion | 20 | Air | 3.7 | 2 | 0 | 2 | 0 | 0 | 100 | Commercial IrOx on Ti | 5 | 0 | 100 | 0 | 0.5 | 5 | Carbon dioxide reduction | Al tape 16 mm | 0.5 | Electrospun PVDF-HFP | 0 | 1 | 0 | 0 | 0 | Air | 1 | 0 | TRUE | PVDF-HFP | 0.2 | 0.1839285 | 0 | 0 | 11105.29 | -2186.583 | -66.39105 | 127.502 | 0 | 10976.03 | 332 | 0 | 0.0116164 | 0 | -0.1251221 | -66.39105 | -2186.454 | 0 | 5.722604e-05 | -199.9728 | 0 | 0 | 0 | -2.717249 | 0 | -0.02889103 | -0.1493806 | 0.07179773 | 0.0315404
1699560247.0 | -1.458676 | -200.0372 | 4.247347 | 15p-Ag | 1 | Aquivion | 20 | Air | 3.7 | 2 | 0 | 2 | 0 | 0 | 100 | Commercial IrOx on Ti | 5 | 0 | 100 | 0 | 0.5 | 5 | Carbon dioxide reduction | Al tape 16 mm | 0.5 | Electrospun PVDF-HFP | 0 | 1 | 0 | 0 | 0 | Air | 1 | 0 | TRUE | PVDF-HFP | 0.2 | 0.1974779 | 0 | 0 | 11441.49 | -2253.922 | -67.13875 | 127.502 | 0 | 11313 | 335.969 | 0 | 0.0112704 | 0 | -0.1251221 | -67.13875 | -2253.793 | 0 | 5.551624e-05 | -199.968 | 0 | 0 | 0 | -2.704282 | 0 | 0.04690843 | -0.04175182 | -0.05272081 | 0.02829248
1699560582.4 | -1.423588 | -200.021 | 4.303113 | 15p-Ag | 1 | Aquivion | 20 | Air | 3.7 | 2 | 0 | 2 | 0 | 0 | 100 | Commercial IrOx on Ti | 5 | 0 | 100 | 0 | 0.5 | 5 | Carbon dioxide reduction | Al tape 16 mm | 0.5 | Electrospun PVDF-HFP | 0 | 1 | 0 | 0 | 0 | Air | 1 | 0 | TRUE | PVDF-HFP | 0.2 | 0.2109731 | 0 | 0 | 11776.87 | -2320.909 | -66.7879 | 127.502 | 0 | 11648 | 334 | 0 | 0.01094626 | 0 | -0.1251221 | -66.7879 | -2320.781 | 0 | 5.39138e-05 | -199.9639 | 0 | 0 | 0 | -2.703598 | 0 | 0.05576653 | -0.08225819 | 0.03508796 | 0.02132092
1699560918.8 | -1.438588 | -200.0219 | 4.359063 | 15p-Ag | 1 | Aquivion | 20 | Air | 3.7 | 2 | 0 | 2 | 0 | 0 | 100 | Commercial IrOx on Ti | 5 | 0 | 100 | 0 | 0.5 | 5 | Carbon dioxide reduction | Al tape 16 mm | 0.5 | Electrospun PVDF-HFP | 0 | 1 | 0 | 0 | 0 | Air | 1 | 0 | TRUE | PVDF-HFP | 0.2 | 0.2342055 | 0 | 0 | 12113.34 | -2388.109 | -66.9997 | 127.502 | 0 | 11984 | 335 | 0 | 0.01063935 | 0 | -0.1251221 | -66.9997 | -2387.98 | 0 | 5.239662e-05 | -199.9989 | 0 | 0 | 0 | -2.71149 | 0 | 0.05594977 | 0.6723356 | -0.01499979 | 0.02493
1699561253.6 | -1.416003 | -199.9995 | 4.414728 | 15p-Ag | 1 | Aquivion | 20 | Air | 3.7 | 2 | 0 | 2 | 0 | 0 | 100 | Commercial IrOx on Ti | 5 | 0 | 100 | 0 | 0.5 | 5 | Carbon dioxide reduction | Al tape 16 mm | 0.5 | Electrospun PVDF-HFP | 0 | 1 | 0 | 0 | 0 | Air | 1 | 0 | TRUE | PVDF-HFP | 0.2 | 0.2402549 | 0 | 0 | 12448.11 | -2455.102 | -66.7933 | 127.502 | 0 | 12319 | 334 | 0 | 0.01035003 | 0 | -0.1251221 | -66.7933 | -2454.974 | 0 | 5.096678e-05 | -199.98 | 0 | 0 | 0 | -2.708295 | 0 | 0.05566443 | -0.6144955 | 0.02258518 | 0.02345703
1699561586.9 | -1.402699 | -199.981 | 4.470143 | 15p-Ag | 1 | Aquivion | 20 | Air | 3.7 | 2 | 0 | 2 | 0 | 0 | 100 | Commercial IrOx on Ti | 5 | 0 | 100 | 0 | 0.5 | 5 | Carbon dioxide reduction | Al tape 16 mm | 0.5 | Electrospun PVDF-HFP | 0 | 1 | 0 | 0 | 0 | Air | 1 | 0 | TRUE | PVDF-HFP | 0.2 | 0.2556101 | 0 | 0 | 12781.37 | -2521.692 | -66.3897 | 127.502 | 0 | 12652 | 332 | 0 | 0.01007762 | 0 | -0.1251221 | -66.3897 | -2521.563 | 0 | 4.962084e-05 | -199.9689 | 0 | 0 | 0 | -2.71685 | 0 | 0.05541484 | 0.04712328 | 0.01330362 | 0.02388652
1699561922.8 | -1.391224 | -199.9905 | 4.511093 | 15p-Ag | 1 | Aquivion | 20 | Air | 3.7 | 2 | 0 | 2 | 0 | 0 | 100 | Commercial IrOx on Ti | 5 | 0 | 100 | 0 | 0.5 | 5 | Carbon dioxide reduction | Al tape 16 mm | 0.5 | Electrospun PVDF-HFP | 0 | 1 | 0 | 0 | 0 | Air | 1 | 0 | TRUE | PVDF-HFP | 0.2 | 0.2717162 | 0 | 0 | 13117.31 | -2588.806 | -66.9136 | 127.502 | 0 | 12988.17 | 335.1742 | 0 | 0.009816777 | 0 | -0.1251221 | -66.9136 | -2588.677 | 0 | 4.833438e-05 | -199.6979 | 0 | 0 | 0 | -2.70705 | 0 | 0.04095049 | 0.1994891 | 0.0114752 | 0.02519986
1699562259.8 | -1.382759 | -199.9482 | 4.532796 | 15p-Ag | 1 | Aquivion | 20 | Air | 3.7 | 2 | 0 | 2 | 0 | 0 | 100 | Commercial IrOx on Ti | 5 | 0 | 100 | 0 | 0.5 | 5 | Carbon dioxide reduction | Al tape 16 mm | 0.5 | Electrospun PVDF-HFP | 0 | 1 | 0 | 0 | 0 | Air | 1 | 0 | TRUE | PVDF-HFP | 0.2 | 0.2892982 | 0 | 0 | 13454.28 | -2656.196 | -67.19051 | 127.502 | 0 | 13325.17 | 336 | 0 | 0.009568506 | 0 | -0.1251221 | -67.19051 | -2656.067 | 0 | 4.710803e-05 | -199.9717 | 0 | 0 | 0 | -2.73969 | 0 | 0.02170266 | 0.08004453 | 0.008465263 | 0.03290877
1699562596.2 | -1.391079 | -200.0183 | 4.554465 | 15p-Ag | 1 | Aquivion | 20 | Air | 3.7 | 2 | 0 | 2 | 0 | 0 | 100 | Commercial IrOx on Ti | 5 | 0 | 100 | 0 | 0.5 | 5 | Carbon dioxide reduction | Al tape 16 mm | 0.5 | Electrospun PVDF-HFP | 0 | 1 | 0 | 0 | 0 | Air | 1 | 0 | TRUE | PVDF-HFP | 0.2 | 0.2913411 | 0 | 0 | 13790.73 | -2723.589 | -67.19344 | 127.502 | 0 | 13662.17 | 336 | 0 | 0.009332483 | 0 | -0.1251221 | -67.19344 | -2723.461 | 0 | 4.594232e-05 | -199.9804 | 0 | 0 | 0 | -2.720175 | 0 | 0.02166916 | -0.9932614 | -0.00832016 | 0.02805207
1699562931.8 | -1.382471 | -199.9852 | 4.576078 | 15p-Ag | 1 | Aquivion | 20 | Air | 3.7 | 2 | 0 | 2 | 0 | 0 | 100 | Commercial IrOx on Ti | 5 | 0 | 100 | 0 | 0.5 | 5 | Carbon dioxide reduction | Al tape 16 mm | 0.5 | Electrospun PVDF-HFP | 0 | 1 | 0 | 0 | 0 | Air | 1 | 0 | TRUE | PVDF-HFP | 0.2 | 0.3186313 | 0 | 0 | 14126.32 | -2790.59 | -66.80006 | 127.502 | 0 | 13997.17 | 334 | 0 | 0.009109125 | 0 | -0.1251221 | -66.80006 | -2790.461 | 0 | 4.483923e-05 | -200.0003 | 0 | 0 | 0 | -2.731325 | 0 | 0.02161339 | 0.9694116 | 0.008608002 | 0.03385138
1699563267.9 | -1.385511 | -199.937 | 4.597725 | 15p-Ag | 1 | Aquivion | 20 | Air | 3.7 | 2 | 0 | 2 | 0 | 0 | 100 | Commercial IrOx on Ti | 5 | 0 | 100 | 0 | 0.5 | 5 | Carbon dioxide reduction | Al tape 16 mm | 0.5 | Electrospun PVDF-HFP | 0 | 1 | 0 | 0 | 0 | Air | 1 | 0 | TRUE | PVDF-HFP | 0.2 | 0.3287386 | 0 | 0 | 14462.42 | -2857.78 | -66.99025 | 127.502 | 0 | 14333.17 | 335 | 0 | 0.008895588 | 0 | -0.1251221 | -66.99025 | -2857.651 | 0 | 4.378495e-05 | -199.9712 | 0 | 0 | 0 | -2.726033 | 0 | 0.02164675 | -0.1580726 | -0.003040155 | 0.02628843
1699563600.7 | -1.39977 | -199.9638 | 4.619158 | 15p-Ag | 1 | Aquivion | 20 | Air | 3.7 | 2 | 0 | 2 | 0 | 0 | 100 | Commercial IrOx on Ti | 5 | 0 | 100 | 0 | 0.5 | 5 | Carbon dioxide reduction | Al tape 16 mm | 0.5 | Electrospun PVDF-HFP | 0 | 1 | 0 | 0 | 0 | Air | 1 | 0 | TRUE | PVDF-HFP | 0.2 | 0.3512519 | 0 | 0 | 14795.21 | -2924.369 | -66.3889 | 127.502 | 0 | 14666.17 | 332 | 0 | 0.00869361 | 0 | -0.1251221 | -66.3889 | -2924.24 | 0 | 4.27879e-05 | -199.9665 | 0 | 0 | 0 | -2.722221 | 0 | 0.02143319 | 0.3493674 | -0.01425912 | 0.02228042
1699563936.3 | -1.391795 | -199.9853 | 4.619531 | 15p-Ag | 1 | Aquivion | 20 | Air | 3.7 | 2 | 0 | 2 | 0 | 0 | 100 | Commercial IrOx on Ti | 5 | 0 | 100 | 0 | 0.5 | 5 | Carbon dioxide reduction | Al tape 16 mm | 0.5 | Electrospun PVDF-HFP | 0 | 1 | 0 | 0 | 0 | Air | 1 | 0 | TRUE | PVDF-HFP | 0.2 | 0.3681836 | 0 | 0 | 15130.79 | -2991.589 | -67.02051 | 127.502 | 0 | 15002 | 334.8232 | 0 | 0.008499002 | 0 | -0.1251221 | -67.02051 | -2991.461 | 0 | 4.182643e-05 | -200.2568 | 0 | 0 | 0 | -2.732594 | 0 | 0.0003725139 | 0.0731512 | 0.007974702 | 0.02165835
1699564269.5 | -1.436199 | -199.9543 | 4.619531 | 15p-Ag | 1 | Aquivion | 20 | Air | 3.7 | 2 | 0 | 2 | 0 | 0 | 100 | Commercial IrOx on Ti | 5 | 0 | 100 | 0 | 0.5 | 5 | Carbon dioxide reduction | Al tape 16 mm | 0.5 | Electrospun PVDF-HFP | 0 | 1 | 0 | 0 | 0 | Air | 1 | 0 | TRUE | PVDF-HFP | 0.2 | 0.3845798 | 0 | 0 | 15463.95 | -3058.179 | -66.3902 | 127.502 | 0 | 15335 | 332 | 0 | 0.008314446 | 0 | -0.1251221 | -66.3902 | -3058.051 | 0 | 4.091564e-05 | -199.9703 | 0 | 0 | 0 | -2.746116 | 0 | 0 | 0.1221817 | -0.0444033 | 0.02152812
1674744237.7 | -1.388628 | -200.3019 | 8.433814 | 32p-Cu | 1 | Nafion 117 | 22.5 | CO2 | 3.8 | 1 | 0 | 1 | 0 | 0 | 13 | Electrodeposited IrOx on Ti | 0 | 7.8 | 13 | 10 | 0.5 | 0 | Carbon dioxide reduction | Al tape 16 mm | 0.5 | Electrospun PVDF-HFP | 0 | 0 | 1 | 1 | 0 | CO2 | 1 | 0 | TRUE | PVDF-HFP | 1.1 | 0.6809037 | 0.1033702 | 0.2968774 | 1552.507 | -241.9288 | -76.35398 | 316.6219 | 0 | 1235.803 | 381.2512 | 0 | 0.2562074 | 0 | -0.2683575 | -76.35398 | -241.6603 | 0 | 0.001110474 | -200.2589 | 0 | 0 | 0 | -3.539981 | 0 | -0.4259827 | -0.07761841 | 0.006799728 | 0.02601746
1674744619.5 | -1.378296 | -200.2481 | 8.077096 | 32p-Cu | 1 | Nafion 117 | 22.5 | CO2 | 3.8 | 1 | 0 | 1 | 0 | 0 | 13 | Electrodeposited IrOx on Ti | 0 | 7.8 | 13 | 10 | 0.5 | 0 | Carbon dioxide reduction | Al tape 16 mm | 0.5 | Electrospun PVDF-HFP | 0 | 0 | 1 | 1 | 0 | CO2 | 1 | 0 | TRUE | PVDF-HFP | 1.1 | 0.6753261 | 0.1132812 | 0.2963014 | 1934.266 | -318.3866 | -76.25752 | 316.6219 | 0 | 1617.603 | 380.8 | 0 | 0.1957352 | 0 | -0.2683575 | -76.25752 | -318.118 | 0 | 0.0008435785 | -200.2561 | 0 | 0 | 0 | -3.454045 | 0 | -0.3567176 | -0.01377216 | 0.01033189 | 0.02194597
1674745001.4 | -1.370605 | -200.1518 | 7.815976 | 32p-Cu | 1 | Nafion 117 | 22.5 | CO2 | 3.8 | 1 | 0 | 1 | 0 | 0 | 13 | Electrodeposited IrOx on Ti | 0 | 7.8 | 13 | 10 | 0.5 | 0 | Carbon dioxide reduction | Al tape 16 mm | 0.5 | Electrospun PVDF-HFP | 0 | 0 | 1 | 1 | 0 | CO2 | 1 | 0 | TRUE | PVDF-HFP | 1.1 | 0.6663967 | 0.122323 | 0.2834771 | 2316.181 | -394.8871 | -76.3003 | 316.6219 | 0 | 1999.499 | 380.8962 | 0 | 0.1583506 | 0 | -0.2683575 | -76.3003 | -394.6186 | 0 | 0.0006800428 | -200.2632 | 0 | 0 | 0 | -3.380469 | 0 | -0.2611199 | 0.03126811 | 0.007691701 | 0.0198338
1674745383.3 | -1.355027 | -200.2528 | 7.595771 | 32p-Cu | 1 | Nafion 117 | 22.5 | CO2 | 3.8 | 1 | 0 | 1 | 0 | 0 | 13 | Electrodeposited IrOx on Ti | 0 | 7.8 | 13 | 10 | 0.5 | 0 | Carbon dioxide reduction | Al tape 16 mm | 0.5 | Electrospun PVDF-HFP | 0 | 0 | 1 | 1 | 0 | CO2 | 1 | 0 | TRUE | PVDF-HFP | 1.1 | 0.6666218 | 0.1343577 | 0.267385 | 2698.102 | -471.3809 | -76.29355 | 316.6219 | 0 | 2381.392 | 380.8922 | 0 | 0.1329567 | 0 | -0.2683575 | -76.29355 | -471.1124 | 0 | 0.0005696253 | -200.2531 | 0 | 0 | 0 | -3.323071 | 0 | -0.2202047 | 0.01723806 | 0.01557751 | 0.01636585
1674745765.4 | -1.345075 | -200.2558 | 7.39595 | 32p-Cu | 1 | Nafion 117 | 22.5 | CO2 | 3.8 | 1 | 0 | 1 | 0 | 0 | 13 | Electrodeposited IrOx on Ti | 0 | 7.8 | 13 | 10 | 0.5 | 0 | Carbon dioxide reduction | Al tape 16 mm | 0.5 | Electrospun PVDF-HFP | 0 | 0 | 1 | 1 | 0 | CO2 | 1 | 0 | TRUE | PVDF-HFP | 1.1 | 0.6839105 | 0.1363902 | 0.2400668 | 3080.191 | -547.8959 | -76.3148 | 316.6219 | 0 | 2763.492 | 381.1 | 0 | 0.1145731 | 0 | -0.2683575 | -76.3148 | -547.6274 | 0 | 0.0004900367 | -200.2488 | 0 | 0 | 0 | -3.268897 | 0 | -0.1998212 | 0.04971974 | 0.009952108 | 0.01468583
1674746149.5 | -1.329757 | -200.2895 | 7.223515 | 32p-Cu | 1 | Nafion 117 | 22.5 | CO2 | 3.8 | 1 | 0 | 1 | 0 | 0 | 13 | Electrodeposited IrOx on Ti | 0 | 7.8 | 13 | 10 | 0.5 | 0 | Carbon dioxide reduction | Al tape 16 mm | 0.5 | Electrospun PVDF-HFP | 0 | 0 | 1 | 1 | 0 | CO2 | 1 | 0 | TRUE | PVDF-HFP | 1.1 | 0.6964072 | 0.1426716 | 0.2179309 | 3464.302 | -624.8213 | -76.72511 | 316.6219 | 0 | 3147.584 | 383.0922 | 0 | 0.100592 | 0 | -0.2683575 | -76.72511 | -624.5528 | 0 | 0.0004296795 | -200.2578 | 0 | 0 | 0 | -3.218208 | 0 | -0.172435 | 0.06450451 | 0.01531785 | 0.01564249
1674746532.0 | -1.307119 | -200.2121 | 7.06396 | 32p-Cu | 1 | Nafion 117 | 22.5 | CO2 | 3.8 | 1 | 0 | 1 | 0 | 0 | 13 | Electrodeposited IrOx on Ti | 0 | 7.8 | 13 | 10 | 0.5 | 0 | Carbon dioxide reduction | Al tape 16 mm | 0.5 | Electrospun PVDF-HFP | 0 | 0 | 1 | 1 | 0 | CO2 | 1 | 0 | TRUE | PVDF-HFP | 1.1 | 0.7049352 | 0.1463392 | 0.2056156 | 3846.76 | -701.4269 | -76.40531 | 316.6219 | 0 | 3530.075 | 381.4912 | 0 | 0.08969268 | 0 | -0.2683575 | -76.40531 | -701.1584 | 0 | 0.0003827346 | -200.2579 | 0 | 0 | 0 | -3.168897 | 0 | -0.1595551 | 0.05699334 | 0.02263801 | 0.0136354
1663145804.4 | -1.241528 | -99.93095 | 6.659288 | Durapore06-Cu | 1 | Nafion 117 | 20 | CO2 | 3.8 | 1 | 0 | 1 | 0 | 0 | 100 | Electrodeposited IrOx on Ti | 10 | 4.5 | 200 | 20 | 0.5 | 10 | Carbon dioxide reduction | Al tape 16 mm | 0.3 | Commercial PVDF | 1 | 0 | 1 | 0 | 0 | CO2 | 1 | 0 | TRUE | PDVF | 0.8 | 0.4056739 | 0.2663226 | 0.05992081 | 1314.757 | -106.8802 | -35.97522 | 242.246 | 0 | 1072.586 | 360 | 0 | 0.2258522 | 0 | -0.03019209 | -35.97522 | -106.8499 | 0 | 0.0002825653 | -99.9312 | 0 | 0 | -2.315414 | 0 |  |  |  |  | 0.01051606
1674746916.5 | -1.303761 | -200.2327 | 6.911354 | 32p-Cu | 1 | Nafion 117 | 22.5 | CO2 | 3.8 | 1 | 0 | 1 | 0 | 0 | 13 | Electrodeposited IrOx on Ti | 0 | 7.8 | 13 | 10 | 0.5 | 0 | Carbon dioxide reduction | Al tape 16 mm | 0.5 | Electrospun PVDF-HFP | 0 | 0 | 1 | 1 | 0 | CO2 | 1 | 0 | TRUE | PVDF-HFP | 1.1 | 0.1046205 | 0.027117 | 0.03400219 | 4231.297 | -778.4263 | -76.79916 | 316.6219 | 0 | 3914.575 | 383.5 | 0 | 0.08088283 | 0 | -0.2683575 | -76.79916 | -778.1578 | 0 | 0.0003448626 | -200.2586 | 0 | 0 | 0 | -3.120792 | 0 | -0.1526062 | -0.112641 | 0.003358332 | 0.01107915
1663146172.5 | 0.003077863 | 0 | 6.787875 | Durapore06-Cu | 1 | Nafion 117 | 20 | CO2 | 3.8 | 1 | 0 | 1 | 0 | 0 | 100 | Electrodeposited IrOx on Ti | 10 | 4.5 | 200 | 20 | 0.5 | 10 | Carbon dioxide reduction | Al tape 16 mm | 0.3 | Commercial PVDF | 1 | 0 | 1 | 0 | 0 | CO2 | 1 | 0 | TRUE | PDVF | 0.8 |  |  |  | 1682.871 | -140.2713 | -33.29117 | 276.246 | 34 | 1406.485 | 332.8992 | 0.102133 | 0.1964087 | 0 | -0.03019209 | -33.29117 | -140.2411 | 0 | 0.0002152871 | -99.98595 | 0 | 0 | -2.010152 | 0 |  | 0.1285868 | 0.0113032 | 1.244606 | 0.6540679
1663146543.5 | -1.285793 | -99.85495 | 6.917466 | Durapore06-Cu | 1 | Nafion 117 | 20 | CO2 | 3.8 | 1 | 0 | 1 | 0 | 0 | 100 | Electrodeposited IrOx on Ti | 10 | 4.5 | 200 | 20 | 0.5 | 10 | Carbon dioxide reduction | Al tape 16 mm | 0.3 | Commercial PVDF | 1 | 0 | 1 | 0 | 0 | CO2 | 1 | 0 | TRUE | PDVF | 0.8 | 0.2827898 | 0.2735877 | 0.07283526 | 2053.861 | -168.7497 | -28.4784 | 362.1978 | 84.9518 | 1690.485 | 284 | 0.2991261 | 0.2142567 | 0 | -0.03019209 | -28.3785 | -168.6196 | 0 | 0.0001790545 | -99.92421 | 0 | 0 | -1.660078 | 0 |  | 0.1295915 | 0.01139151 | -1.288871 | 0.9484376
1663146911.5 | -1.316899 | -99.94919 | 7.046028 | Durapore06-Cu | 1 | Nafion 117 | 20 | CO2 | 3.8 | 1 | 0 | 1 | 0 | 0 | 100 | Electrodeposited IrOx on Ti | 10 | 4.5 | 200 | 20 | 0.5 | 10 | Carbon dioxide reduction | Al tape 16 mm | 0.3 | Commercial PVDF | 1 | 0 | 1 | 0 | 0 | CO2 | 1 | 0 | TRUE | PDVF | 0.8 | 0.301383 | 0.3000237 | 0.08650564 | 2421.903 | -205.5219 | -36.67229 | 362.1978 | 0 | 2058.485 | 367 | 0 | 0.1759535 | 0 | -0.03019209 | -36.67229 | -205.3917 | 0 | 0.0001469976 | -99.92441 | 0 | 0 | -2.434495 | 0 |  | 0.1285617 | 0.01130099 | -0.03110585 | 0.02106958
1663147281.4 | -1.284769 | -99.89712 | 7.175238 | Durapore06-Cu | 1 | Nafion 117 | 20 | CO2 | 3.8 | 1 | 0 | 1 | 0 | 0 | 100 | Electrodeposited IrOx on Ti | 10 | 4.5 | 200 | 20 | 0.5 | 10 | Carbon dioxide reduction | Al tape 16 mm | 0.3 | Commercial PVDF | 1 | 0 | 1 | 0 | 0 | CO2 | 1 | 0 | TRUE | PDVF | 0.8 | 0.2869916 | 0.3035004 | 0.0876292 | 2791.802 | -242.495 | -36.87315 | 362.1978 | 0 | 2428.485 | 369 | 0 | 0.1491456 | 0 | -0.03019209 | -36.87315 | -242.3648 | 0 | 0.0001245729 | -99.92725 | 0 | 0 | -2.41564 | 0 |  | 0.1292104 | 0.01135801 | 0.03212984 | 0.008949933
1663147650.0 | -1.280683 | -99.90979 | 7.233315 | Durapore06-Cu | 1 | Nafion 117 | 20 | CO2 | 3.8 | 1 | 0 | 1 | 0 | 0 | 100 | Electrodeposited IrOx on Ti | 10 | 4.5 | 200 | 20 | 0.5 | 10 | Carbon dioxide reduction | Al tape 16 mm | 0.3 | Commercial PVDF | 1 | 0 | 1 | 0 | 0 | CO2 | 1 | 0 | TRUE | PDVF | 0.8 | 0.1814934 | 0.2134311 | 0.06441955 | 3160.393 | -267.2558 | -24.66087 | 482.1496 | 119.9518 | 2675.311 | 245.826 | 0.4879541 | 0.1802219 | 0 | -0.03019209 | -24.56099 | -267.0258 | 0 | 0.0001130681 | -99.91197 | 0 | 0 | -1.43296 | 0 |  | 0.05807689 | 0.01131785 | 0.004085838 | 0.9932003
1663148020.1 | -1.303828 | -99.942 | 7.224736 | Durapore06-Cu | 1 | Nafion 117 | 20 | CO2 | 3.8 | 1 | 0 | 1 | 0 | 0 | 100 | Electrodeposited IrOx on Ti | 10 | 4.5 | 200 | 20 | 0.5 | 10 | Carbon dioxide reduction | Al tape 16 mm | 0.3 | Commercial PVDF | 1 | 0 | 1 | 0 | 0 | CO2 | 1 | 0 | TRUE | PDVF | 0.8 | 0.2298619 | 0.3085449 | 0.09575864 | 3530.424 | -304.228 | -36.87232 | 482.1496 | 0 | 3045.311 | 369 | 0 | 0.1583252 | 0 | -0.03019209 | -36.87232 | -303.998 | 0 | 9.931672e-05 | -99.92502 | 0 | 0 | -2.432639 | 0 |  | -0.008579213 | 0.01136207 | -0.02314481 | 0.009160831
1663148390.2 | -1.289944 | -99.90014 | 7.216155 | Durapore06-Cu | 1 | Nafion 117 | 20 | CO2 | 3.8 | 1 | 0 | 1 | 0 | 0 | 100 | Electrodeposited IrOx on Ti | 10 | 4.5 | 200 | 20 | 0.5 | 10 | Carbon dioxide reduction | Al tape 16 mm | 0.3 | Commercial PVDF | 1 | 0 | 1 | 0 | 0 | CO2 | 1 | 0 | TRUE | PDVF | 0.8 | 0.2390387 | 0.3183802 | 0.1062567 | 3900.53 | -341.2995 | -36.97149 | 482.1496 | 0 | 3416.311 | 370 | 0 | 0.1411316 | 0 | -0.03019209 | -36.97149 | -341.0694 | 0 | 8.852182e-05 | -99.92292 | 0 | 0 | -2.434144 | 0 |  | -0.008580952 | 0.01136437 | 0.01388389 | 0.009588424
1663148758.8 | -1.280932 | -99.86078 | 7.207607 | Durapore06-Cu | 1 | Nafion 117 | 20 | CO2 | 3.8 | 1 | 0 | 1 | 0 | 0 | 100 | Electrodeposited IrOx on Ti | 10 | 4.5 | 200 | 20 | 0.5 | 10 | Carbon dioxide reduction | Al tape 16 mm | 0.3 | Commercial PVDF | 1 | 0 | 1 | 0 | 0 | CO2 | 1 | 0 | TRUE | PDVF | 0.8 | 0.2399876 | 0.3145479 | 0.1164706 | 4269.202 | -378.0715 | -36.67222 | 482.1496 | 0 | 3784.311 | 367 | 0 | 0.1274075 | 0 | -0.03019209 | -36.67222 | -377.8415 | 0 | 7.990675e-05 | -99.92417 | 0 | 0 | -2.426296 | 0 |  | -0.008547704 | 0.01132034 | 0.009012289 | 0.008523855
1663149126.8 | -1.300459 | -99.90905 | 7.184485 | Durapore06-Cu | 1 | Nafion 117 | 20 | CO2 | 3.8 | 1 | 0 | 1 | 0 | 0 | 100 | Electrodeposited IrOx on Ti | 10 | 4.5 | 200 | 20 | 0.5 | 10 | Carbon dioxide reduction | Al tape 16 mm | 0.3 | Commercial PVDF | 1 | 0 | 1 | 0 | 0 | CO2 | 1 | 0 | TRUE | PDVF | 0.8 | 0.1830046 | 0.2689819 | 0.09037184 | 4637.196 | -402.8887 | -24.71729 | 602.1014 | 119.9518 | 4031.137 | 245.826 | 0.487954 | 0.1493627 | 0 | -0.03019209 | -24.61741 | -402.5588 | 0 | 7.500044e-05 | -100.0817 | 0 | 0 | -1.430842 | 0 |  | -0.02312215 | 0.01129952 | -0.01952702 | 1.006382
1663149494.7 | -1.290162 | -99.93404 | 7.158789 | Durapore06-Cu | 1 | Nafion 117 | 20 | CO2 | 3.8 | 1 | 0 | 1 | 0 | 0 | 100 | Electrodeposited IrOx on Ti | 10 | 4.5 | 200 | 20 | 0.5 | 10 | Carbon dioxide reduction | Al tape 16 mm | 0.3 | Commercial PVDF | 1 | 0 | 1 | 0 | 0 | CO2 | 1 | 0 | TRUE | PDVF | 0.8 | 0.2200133 | 0.3137243 | 0.1145728 | 5005.018 | -439.66 | -36.67135 | 602.1014 | 0 | 4399.137 | 367 | 0 | 0.1368681 | 0 | -0.03019209 | -36.67135 | -439.3301 | 0 | 6.872301e-05 | -99.92192 | 0 | 0 | -2.429848 | 0 |  | -0.02569614 | 0.01129424 | 0.01029671 | 0.008905652
1663149864.6 | -1.267278 | -99.91532 | 7.132941 | Durapore06-Cu | 1 | Nafion 117 | 20 | CO2 | 3.8 | 1 | 0 | 1 | 0 | 0 | 100 | Electrodeposited IrOx on Ti | 10 | 4.5 | 200 | 20 | 0.5 | 10 | Carbon dioxide reduction | Al tape 16 mm | 0.3 | Commercial PVDF | 1 | 0 | 1 | 0 | 0 | CO2 | 1 | 0 | TRUE | PDVF | 0.8 | 0.2300074 | 0.3139589 | 0.1249278 | 5375.006 | -476.6308 | -36.87088 | 602.1014 | 0 | 4769.137 | 369 | 0 | 0.1262495 | 0 | -0.03019209 | -36.87088 | -476.3009 | 0 | 6.338868e-05 | -99.92115 | 0 | 0 | -2.423831 | 0 |  | -0.02584746 | 0.01136075 | 0.02288389 | 0.01072915
1663150232.9 | 0.01761222 | 0 | 7.107038 | Durapore06-Cu | 1 | Nafion 117 | 20 | CO2 | 3.8 | 1 | 0 | 1 | 0 | 0 | 100 | Electrodeposited IrOx on Ti | 10 | 4.5 | 200 | 20 | 0.5 | 10 | Carbon dioxide reduction | Al tape 16 mm | 0.3 | Commercial PVDF | 1 | 0 | 1 | 0 | 0 | CO2 | 1 | 0 | TRUE | PDVF | 0.8 |  |  |  | 5743.208 | -510.1373 | -33.40655 | 634.6014 | 32.5 | 5104.962 | 334.825 | 0.09706562 | 0.1243107 | 0 | -0.03019209 | -33.40655 | -509.8074 | 0 | 5.922254e-05 | -99.81425 | 0 | 0 | -2.096668 | 0 |  | -0.02590395 | 0.01130591 | 1.28489 | 0.677675
1663150603.6 | -1.28761 | -99.91332 | 7.0801 | Durapore06-Cu | 1 | Nafion 117 | 20 | CO2 | 3.8 | 1 | 0 | 1 | 0 | 0 | 100 | Electrodeposited IrOx on Ti | 10 | 4.5 | 200 | 20 | 0.5 | 10 | Carbon dioxide reduction | Al tape 16 mm | 0.3 | Commercial PVDF | 1 | 0 | 1 | 0 | 0 | CO2 | 1 | 0 | TRUE | PDVF | 0.8 | 0.1897835 | 0.2939887 | 0.1217252 | 6113.921 | -538.4141 | -28.27685 | 722.0532 | 86.4518 | 5386.962 | 282 | 0.3065667 | 0.1340372 | 0 | -0.03019209 | -28.17703 | -537.9844 | 0 | 5.612075e-05 | -99.91821 | 0 | 0 | -1.658508 | 0 |  | -0.02693747 | 0.01138301 | -1.305222 | 0.9735435
1663150972.6 | -1.304162 | -99.89068 | 7.053281 | Durapore06-Cu | 1 | Nafion 117 | 20 | CO2 | 3.8 | 1 | 0 | 1 | 0 | 0 | 100 | Electrodeposited IrOx on Ti | 10 | 4.5 | 200 | 20 | 0.5 | 10 | Carbon dioxide reduction | Al tape 16 mm | 0.3 | Commercial PVDF | 1 | 0 | 1 | 0 | 0 | CO2 | 1 | 0 | TRUE | PDVF | 0.8 | 0.2143625 | 0.3143803 | 0.1426067 | 6483 | -575.2848 | -36.77077 | 722.0532 | 0 | 5755.962 | 368 | 0 | 0.1254444 | 0 | -0.03019209 | -36.77077 | -574.8551 | 0 | 5.252121e-05 | -99.92053 | 0 | 0 | -2.425177 | 0 |  | -0.02681874 | 0.01133283 | -0.01655231 | 0.008813042
1663151342.7 | -1.29565 | -99.90384 | 7.026392 | Durapore06-Cu | 1 | Nafion 117 | 20 | CO2 | 3.8 | 1 | 0 | 1 | 0 | 0 | 100 | Electrodeposited IrOx on Ti | 10 | 4.5 | 200 | 20 | 0.5 | 10 | Carbon dioxide reduction | Al tape 16 mm | 0.3 | Commercial PVDF | 1 | 0 | 1 | 0 | 0 | CO2 | 1 | 0 | TRUE | PDVF | 0.8 | 0.2240208 | 0.3073389 | 0.1508265 | 6853.049 | -612.257 | -36.87224 | 722.0532 | 0 | 6125.962 | 369 | 0 | 0.1178677 | 0 | -0.03019209 | -36.87224 | -611.8272 | 0 | 4.934741e-05 | -99.92471 | 0 | 0 | -2.424256 | 0 |  | -0.02688922 | 0.01136262 | 0.00851168 | 0.008971187
1663151712.7 | -1.311827 | -99.9344 | 7.014012 | Durapore06-Cu | 1 | Nafion 117 | 20 | CO2 | 3.8 | 1 | 0 | 1 | 0 | 0 | 100 | Electrodeposited IrOx on Ti | 10 | 4.5 | 200 | 20 | 0.5 | 10 | Carbon dioxide reduction | Al tape 16 mm | 0.3 | Commercial PVDF | 1 | 0 | 1 | 0 | 0 | CO2 | 1 | 0 | TRUE | PDVF | 0.8 | 0.1540587 | 0.2150744 | 0.09611984 | 7223.036 | -637.2258 | -24.86892 | 842.005 | 119.9518 | 6374.787 | 247.825 | 0.4840181 | 0.1320836 | 0 | -0.03019209 | -24.76904 | -636.6961 | 0 | 4.741993e-05 | -99.93811 | 0 | 0 | -1.426793 | 0 |  | -0.01238018 | 0.01136072 | -0.01617653 | 1.002963
1663152080.6 | -1.300356 | -99.91766 | 7.015286 | Durapore06-Cu | 1 | Nafion 117 | 20 | CO2 | 3.8 | 1 | 0 | 1 | 0 | 0 | 100 | Electrodeposited IrOx on Ti | 10 | 4.5 | 200 | 20 | 0.5 | 10 | Carbon dioxide reduction | Al tape 16 mm | 0.3 | Commercial PVDF | 1 | 0 | 1 | 0 | 0 | CO2 | 1 | 0 | TRUE | PDVF | 0.8 | 0.2014762 | 0.2981881 | 0.1491096 | 7591.004 | -673.9947 | -36.66906 | 842.005 | 0 | 6742.787 | 367 | 0 | 0.1248749 | 0 | -0.03019209 | -36.66906 | -673.4651 | 0 | 4.483096e-05 | -99.91565 | 0 | 0 | -2.42452 | 0 |  | 0.001274444 | 0.01129872 | 0.01147076 | 0.009044609
1663152448.6 | -1.321072 | -99.86676 | 7.016561 | Durapore06-Cu | 1 | Nafion 117 | 20 | CO2 | 3.8 | 1 | 0 | 1 | 0 | 0 | 100 | Electrodeposited IrOx on Ti | 10 | 4.5 | 200 | 20 | 0.5 | 10 | Carbon dioxide reduction | Al tape 16 mm | 0.3 | Commercial PVDF | 1 | 0 | 1 | 0 | 0 | CO2 | 1 | 0 | TRUE | PDVF | 0.8 | 0.2156794 | 0.3031119 | 0.1641 | 7958.944 | -710.7656 | -36.67093 | 842.005 | 0 | 7110.787 | 367 | 0 | 0.1184123 | 0 | -0.03019209 | -36.67093 | -710.2359 | 0 | 4.250994e-05 | -99.92076 | 0 | 0 | -2.429213 | 0 |  | 0.001274347 | 0.01129786 | -0.02071562 | 0.009135876
1663152819.0 | -1.307563 | -99.86846 | 7.017843 | Durapore06-Cu | 1 | Nafion 117 | 20 | CO2 | 3.8 | 1 | 0 | 1 | 0 | 0 | 100 | Electrodeposited IrOx on Ti | 10 | 4.5 | 200 | 20 | 0.5 | 10 | Carbon dioxide reduction | Al tape 16 mm | 0.3 | Commercial PVDF | 1 | 0 | 1 | 0 | 0 | CO2 | 1 | 0 | TRUE | PDVF | 0.8 | 0.2229211 | 0.294302 | 0.173659 | 8329.31 | -747.7357 | -36.8702 | 842.005 | 0 | 7480.787 | 369 | 0 | 0.1125557 | 0 | -0.03019209 | -36.8702 | -747.2061 | 0 | 4.040664e-05 | -99.91929 | 0 | 0 | -2.427727 | 0 |  | 0.00128275 | 0.01137235 | 0.01350898 | 0.01059639
1663153187.2 | -1.299723 | -99.91526 | 7.011044 | Durapore06-Cu | 1 | Nafion 117 | 20 | CO2 | 3.8 | 1 | 0 | 1 | 0 | 0 | 100 | Electrodeposited IrOx on Ti | 10 | 4.5 | 200 | 20 | 0.5 | 10 | Carbon dioxide reduction | Al tape 16 mm | 0.3 | Commercial PVDF | 1 | 0 | 1 | 0 | 0 | CO2 | 1 | 0 | TRUE | PDVF | 0.8 | 0.1751035 | 0.2512051 | 0.1372792 | 8697.518 | -772.6253 | -24.78974 | 961.9568 | 119.9518 | 7728.612 | 246.825 | 0.4859792 | 0.1244669 | 0 | -0.03019209 | -24.68985 | -771.9958 | 0 | 3.910913e-05 | -99.99545 | 0 | 0 | -1.428788 | 0 |  | -0.006799784 | 0.01130609 | 0.007839691 | 1.000702
1663153555.9 | -1.292262 | -99.93495 | 7.002748 | Durapore06-Cu | 1 | Nafion 117 | 20 | CO2 | 3.8 | 1 | 0 | 1 | 0 | 0 | 100 | Electrodeposited IrOx on Ti | 10 | 4.5 | 200 | 20 | 0.5 | 10 | Carbon dioxide reduction | Al tape 16 mm | 0.3 | Commercial PVDF | 1 | 0 | 1 | 0 | 0 | CO2 | 1 | 0 | TRUE | PDVF | 0.8 | 0.2054113 | 0.2869875 | 0.179459 | 9066.299 | -809.4996 | -36.77432 | 961.9568 | 0 | 8097.612 | 368 | 0 | 0.1187951 | 0 | -0.03019209 | -36.77432 | -808.8701 | 0 | 3.732625e-05 | -99.93036 | 0 | 0 | -2.426712 | 0 |  | -0.008296152 | 0.01132368 | 0.00746076 | 0.008966552
1663153925.7 | -1.316026 | -99.94276 | 6.99443 | Durapore06-Cu | 1 | Nafion 117 | 20 | CO2 | 3.8 | 1 | 0 | 1 | 0 | 0 | 100 | Electrodeposited IrOx on Ti | 10 | 4.5 | 200 | 20 | 0.5 | 10 | Carbon dioxide reduction | Al tape 16 mm | 0.3 | Commercial PVDF | 1 | 0 | 1 | 0 | 0 | CO2 | 1 | 0 | TRUE | PDVF | 0.8 | 0.2165621 | 0.2815199 | 0.2103729 | 9436.051 | -846.3729 | -36.77334 | 961.9568 | 0 | 8466.612 | 368 | 0 | 0.1136177 | 0 | -0.03019209 | -36.77334 | -845.7434 | 0 | 3.569887e-05 | -99.92758 | 0 | 0 | -2.431 | 0 |  | -0.008317996 | 0.0113535 | -0.02376369 | 0.008686344
1663154295.9 | 0.01570355 | 0 | 6.978425 | Durapore06-Cu | 1 | Nafion 117 | 20 | CO2 | 3.8 | 1 | 0 | 1 | 0 | 0 | 100 | Electrodeposited IrOx on Ti | 10 | 4.5 | 200 | 20 | 0.5 | 10 | Carbon dioxide reduction | Al tape 16 mm | 0.3 | Commercial PVDF | 1 | 0 | 1 | 0 | 0 | CO2 | 1 | 0 | TRUE | PDVF | 0.8 |  |  |  | 9806.231 | -880.0607 | -33.58781 | 995.4568 | 33.5 | 8803.437 | 335.825 | 0.09975433 | 0.1130759 | 0 | -0.03019209 | -33.58781 | -879.4312 | 0 | 3.433138e-05 | -99.98793 | 0 | 0 | -2.095495 | 0 |  | -0.01600407 | 0.01136664 | 1.331729 | 0.7097254
1663154664.5 | -1.316809 | -99.8914 | 6.92715 | Durapore06-Cu | 1 | Nafion 117 | 20 | CO2 | 3.8 | 1 | 0 | 1 | 0 | 0 | 100 | Electrodeposited IrOx on Ti | 10 | 4.5 | 200 | 20 | 0.5 | 10 | Carbon dioxide reduction | Al tape 16 mm | 0.3 | Commercial PVDF | 1 | 0 | 1 | 0 | 0 | CO2 | 1 | 0 | TRUE | PDVF | 0.8 | 0.194787 | 0.2590362 | 0.1883582 | 10174.82 | -908.2377 | -28.17703 | 1081.909 | 85.4518 | 9084.437 | 281 | 0.3040989 | 0.1190947 | 0 | -0.03019209 | -28.07719 | -907.5084 | 0 | 3.326921e-05 | -99.91854 | 0 | 0 | -1.668951 | 0 |  | -0.05127534 | 0.01131773 | -1.332513 | 0.9775468
1663155034.6 | -1.326934 | -99.96367 | 6.87566 | Durapore06-Cu | 1 | Nafion 117 | 20 | CO2 | 3.8 | 1 | 0 | 1 | 0 | 0 | 100 | Electrodeposited IrOx on Ti | 10 | 4.5 | 200 | 20 | 0.5 | 10 | Carbon dioxide reduction | Al tape 16 mm | 0.3 | Commercial PVDF | 1 | 0 | 1 | 0 | 0 | CO2 | 1 | 0 | TRUE | PDVF | 0.8 | 0.2125113 | 0.2681321 | 0.2254065 | 10544.95 | -945.2114 | -36.87377 | 1081.909 | 0 | 9454.437 | 369 | 0 | 0.1144339 | 0 | -0.03019209 | -36.87377 | -944.482 | 0 | 3.196682e-05 | -99.92888 | 0 | 0 | -2.43797 | 0 |  | -0.05148985 | 0.01136508 | -0.01012436 | 0.009421465
1663155402.7 | -1.329669 | -99.94716 | 6.824447 | Durapore06-Cu | 1 | Nafion 117 | 20 | CO2 | 3.8 | 1 | 0 | 1 | 0 | 0 | 100 | Electrodeposited IrOx on Ti | 10 | 4.5 | 200 | 20 | 0.5 | 10 | Carbon dioxide reduction | Al tape 16 mm | 0.3 | Commercial PVDF | 1 | 0 | 1 | 0 | 0 | CO2 | 1 | 0 | TRUE | PDVF | 0.8 | 0.216459 | 0.2571633 | 0.2528867 | 10913.09 | -981.9834 | -36.67208 | 1081.909 | 0 | 9822.437 | 367 | 0 | 0.1101467 | 0 | -0.03019209 | -36.67208 | -981.2541 | 0 | 3.076888e-05 | -99.92398 | 0 | 0 | -2.433522 | 0 |  | -0.0512133 | 0.01130403 | -0.00273517 | 0.008680855
1663155770.7 | -1.328633 | -99.89791 | 6.800207 | Durapore06-Cu | 1 | Nafion 117 | 20 | CO2 | 3.8 | 1 | 0 | 1 | 0 | 0 | 100 | Electrodeposited IrOx on Ti | 10 | 4.5 | 200 | 20 | 0.5 | 10 | Carbon dioxide reduction | Al tape 16 mm | 0.3 | Commercial PVDF | 1 | 0 | 1 | 0 | 0 | CO2 | 1 | 0 | TRUE | PDVF | 0.8 | 0.1482237 | 0.1780194 | 0.1582121 | 11281.06 | -1006.715 | -24.6321 | 1201.86 | 119.9518 | 10069.26 | 245.826 | 0.4879541 | 0.1193593 | 0 | -0.03019209 | -24.53223 | -1005.886 | 0 | 3.001541e-05 | -99.83169 | 0 | 0 | -1.4275 | 0 |  | -0.02423949 | 0.01129881 | 0.001036068 | 1.008626
1663156140.8 | -1.340192 | -99.96761 | 6.802144 | Durapore06-Cu | 1 | Nafion 117 | 20 | CO2 | 3.8 | 1 | 0 | 1 | 0 | 0 | 100 | Electrodeposited IrOx on Ti | 10 | 4.5 | 200 | 20 | 0.5 | 10 | Carbon dioxide reduction | Al tape 16 mm | 0.3 | Commercial PVDF | 1 | 0 | 1 | 0 | 0 | CO2 | 1 | 0 | TRUE | PDVF | 0.8 | 0.2044622 | 0.2506458 | 0.2358066 | 11651.16 | -1043.687 | -36.872 | 1201.86 | 0 | 10439.26 | 369 | 0 | 0.1151288 | 0 | -0.03019209 | -36.872 | -1042.858 | 0 | 2.895129e-05 | -99.92415 | 0 | 0 | -2.433209 | 0 |  | 0.001936827 | 0.01136434 | -0.01155917 | 0.008796063
1663156509.6 | -1.33161 | -99.94124 | 6.804074 | Durapore06-Cu | 1 | Nafion 117 | 20 | CO2 | 3.8 | 1 | 0 | 1 | 0 | 0 | 100 | Electrodeposited IrOx on Ti | 10 | 4.5 | 200 | 20 | 0.5 | 10 | Carbon dioxide reduction | Al tape 16 mm | 0.3 | Commercial PVDF | 1 | 0 | 1 | 0 | 0 | CO2 | 1 | 0 | TRUE | PDVF | 0.8 | 0.2086625 | 0.2438543 | 0.2687788 | 12020 | -1080.561 | -36.77348 | 1201.86 | 0 | 10808.26 | 368 | 0 | 0.1111983 | 0 | -0.03019209 | -36.77348 | -1079.732 | 0 | 2.796258e-05 | -99.92815 | 0 | 0 | -2.437571 | 0 |  | 0.001930165 | 0.01132525 | 0.008582456 | 0.009093638
1663156880.5 | -1.338792 | -99.92376 | 6.806015 | Durapore06-Cu | 1 | Nafion 117 | 20 | CO2 | 3.8 | 1 | 0 | 1 | 0 | 0 | 100 | Electrodeposited IrOx on Ti | 10 | 4.5 | 200 | 20 | 0.5 | 10 | Carbon dioxide reduction | Al tape 16 mm | 0.3 | Commercial PVDF | 1 | 0 | 1 | 0 | 0 | CO2 | 1 | 0 | TRUE | PDVF | 0.8 | 0.2205073 | 0.230427 | 0.295475 | 12390.86 | -1117.634 | -36.97285 | 1201.86 | 0 | 11179.26 | 370 | 0 | 0.107508 | 0 | -0.03019209 | -36.97285 | -1116.804 | 0 | 2.703435e-05 | -99.92668 | 0 | 0 | -2.438596 | 0 |  | 0.001940809 | 0.01138771 | -0.007182003 | 0.008647096
1663157250.9 | -1.333337 | -99.91109 | 6.802578 | Durapore06-Cu | 1 | Nafion 117 | 20 | CO2 | 3.8 | 1 | 0 | 1 | 0 | 0 | 100 | Electrodeposited IrOx on Ti | 10 | 4.5 | 200 | 20 | 0.5 | 10 | Carbon dioxide reduction | Al tape 16 mm | 0.3 | Commercial PVDF | 1 | 0 | 1 | 0 | 0 | CO2 | 1 | 0 | TRUE | PDVF | 0.8 | 0.1812487 | 0.2082973 | 0.2159399 | 12761.22 | -1142.728 | -24.99393 | 1321.812 | 119.9518 | 11429.09 | 248.826 | 0.482071 | 0.1156533 | 0 | -0.03019209 | -24.89407 | -1141.798 | 0 | 2.644257e-05 | -100.0157 | 0 | 0 | -1.43458 | 0 |  | -0.003437261 | 0.01137195 | 0.00545465 | 1.011224
1663157621.1 | -1.341159 | -99.87718 | 6.798155 | Durapore06-Cu | 1 | Nafion 117 | 20 | CO2 | 3.8 | 1 | 0 | 1 | 0 | 0 | 100 | Electrodeposited IrOx on Ti | 10 | 4.5 | 200 | 20 | 0.5 | 10 | Carbon dioxide reduction | Al tape 16 mm | 0.3 | Commercial PVDF | 1 | 0 | 1 | 0 | 0 | CO2 | 1 | 0 | TRUE | PDVF | 0.8 | 0.2073455 | 0.2293114 | 0.2795785 | 13131.46 | -1179.702 | -36.87507 | 1321.812 | 0 | 11799.09 | 369 | 0 | 0.1120266 | 0 | -0.03019209 | -36.87507 | -1178.773 | 0 | 2.561314e-05 | -99.93222 | 0 | 0 | -2.442229 | 0 |  | -0.004422738 | 0.01136858 | -0.007822458 | 0.009339871
1663157989.1 | -1.351469 | -99.89586 | 6.79376 | Durapore06-Cu | 1 | Nafion 117 | 20 | CO2 | 3.8 | 1 | 0 | 1 | 0 | 0 | 100 | Electrodeposited IrOx on Ti | 10 | 4.5 | 200 | 20 | 0.5 | 10 | Carbon dioxide reduction | Al tape 16 mm | 0.3 | Commercial PVDF | 1 | 0 | 1 | 0 | 0 | CO2 | 1 | 0 | TRUE | PDVF | 0.8 | 0.2174133 | 0.2179487 | 0.3232786 | 13499.42 | -1216.475 | -36.67307 | 1321.812 | 0 | 12167.09 | 367 | 0 | 0.1086383 | 0 | -0.03019209 | -36.67307 | -1215.546 | 0 | 2.483828e-05 | -99.92668 | 0 | 0 | -2.44713 | 0 |  | -0.004395478 | 0.01129851 | -0.01030954 | 0.008967417
1663158358.5 | 0.03011642 | 0 | 6.796051 | Durapore06-Cu | 1 | Nafion 117 | 20 | CO2 | 3.8 | 1 | 0 | 1 | 0 | 0 | 100 | Electrodeposited IrOx on Ti | 10 | 4.5 | 200 | 20 | 0.5 | 10 | Carbon dioxide reduction | Al tape 16 mm | 0.3 | Commercial PVDF | 1 | 0 | 1 | 0 | 0 | CO2 | 1 | 0 | TRUE | PDVF | 0.8 |  |  |  | 13868.88 | -1249.99 | -33.41447 | 1356.312 | 34.5 | 12501.92 | 333.826 | 0.1033472 | 0.1084884 | 0 | -0.03019209 | -33.41447 | -1249.061 | 0 | 2.417183e-05 | -100.0518 | 0 | 0 | -2.100825 | 0 |  | 0.002290945 | 0.0113446 | 1.381585 | 0.7427881
1663158726.8 | -1.343496 | -99.93617 | 6.828713 | Durapore06-Cu | 1 | Nafion 117 | 20 | CO2 | 3.8 | 1 | 0 | 1 | 0 | 0 | 100 | Electrodeposited IrOx on Ti | 10 | 4.5 | 200 | 20 | 0.5 | 10 | Carbon dioxide reduction | Al tape 16 mm | 0.3 | Commercial PVDF | 1 | 0 | 1 | 0 | 0 | CO2 | 1 | 0 | TRUE | PDVF | 0.8 | 0.1943104 | 0.2078611 | 0.2663156 | 14237.19 | -1278.27 | -28.28034 | 1441.764 | 84.4518 | 12783.92 | 282 | 0.2994745 | 0.1127795 | 0 | -0.03019209 | -28.18047 | -1277.241 | 0 | 2.363852e-05 | -99.93054 | 0 | 0 | -1.678283 | 0 |  | 0.03266216 | 0.01130919 | -1.373612 | 0.9890751
1663159095.6 | -1.356632 | -99.89599 | 6.861417 | Durapore06-Cu | 1 | Nafion 117 | 20 | CO2 | 3.8 | 1 | 0 | 1 | 0 | 0 | 100 | Electrodeposited IrOx on Ti | 10 | 4.5 | 200 | 20 | 0.5 | 10 | Carbon dioxide reduction | Al tape 16 mm | 0.3 | Commercial PVDF | 1 | 0 | 1 | 0 | 0 | CO2 | 1 | 0 | TRUE | PDVF | 0.8 | 0.2152325 | 0.210435 | 0.333018 | 14605.98 | -1315.044 | -36.6741 | 1441.764 | 0 | 13151.92 | 367 | 0 | 0.1096239 | 0 | -0.03019209 | -36.6741 | -1314.015 | 0 | 2.297697e-05 | -99.9295 | 0 | 0 | -2.452002 | 0 |  | 0.03270455 | 0.01132387 | -0.01313591 | 0.008766737
1663159464.4 | -1.352106 | -99.98486 | 6.894119 | Durapore06-Cu | 1 | Nafion 117 | 20 | CO2 | 3.8 | 1 | 0 | 1 | 0 | 0 | 100 | Electrodeposited IrOx on Ti | 10 | 4.5 | 200 | 20 | 0.5 | 10 | Carbon dioxide reduction | Al tape 16 mm | 0.3 | Commercial PVDF | 1 | 0 | 1 | 0 | 0 | CO2 | 1 | 0 | TRUE | PDVF | 0.8 | 0.2222628 | 0.1909365 | 0.3657467 | 14974.73 | -1351.917 | -36.77318 | 1441.764 | 0 | 13520.92 | 368 | 0 | 0.1066321 | 0 | -0.03019209 | -36.77318 | -1350.888 | 0 | 2.23498e-05 | -99.92708 | 0 | 0 | -2.456949 | 0 |  | 0.03270189 | 0.01132295 | 0.004525951 | 0.008889649
1663159833.8 | -1.336554 | -99.94254 | 6.905891 | Durapore06-Cu | 1 | Nafion 117 | 20 | CO2 | 3.8 | 1 | 0 | 1 | 0 | 0 | 100 | Electrodeposited IrOx on Ti | 10 | 4.5 | 200 | 20 | 0.5 | 10 | Carbon dioxide reduction | Al tape 16 mm | 0.3 | Commercial PVDF | 1 | 0 | 1 | 0 | 0 | CO2 | 1 | 0 | TRUE | PDVF | 0.8 | 0.1548403 | 0.1388447 | 0.2169739 | 15344.13 | -1376.888 | -24.87079 | 1561.716 | 119.9518 | 13769.74 | 247.827 | 0.4840143 | 0.1134165 | 0 | -0.03019209 | -24.77087 | -1375.759 | 0 | 2.194576e-05 | -99.94252 | 0 | 0 | -1.433456 | 0 |  | 0.01177129 | 0.01134269 | 0.01555134 | 1.027917
1663160202.3 | -1.338773 | -99.92128 | 6.897417 | Durapore06-Cu | 1 | Nafion 117 | 20 | CO2 | 3.8 | 1 | 0 | 1 | 0 | 0 | 100 | Electrodeposited IrOx on Ti | 10 | 4.5 | 200 | 20 | 0.5 | 10 | Carbon dioxide reduction | Al tape 16 mm | 0.3 | Commercial PVDF | 1 | 0 | 1 | 0 | 0 | CO2 | 1 | 0 | TRUE | PDVF | 0.8 | 0.2107985 | 0.1958225 | 0.3333438 | 15712.62 | -1413.663 | -36.67505 | 1561.716 | 0 | 14137.74 | 367 | 0 | 0.1104643 | 0 | -0.03019209 | -36.67505 | -1412.534 | 0 | 2.137441e-05 | -99.93198 | 0 | 0 | -2.452892 | 0 |  | -0.00847413 | 0.01131453 | -0.00221904 | 0.009175509
1663160570.2 | -1.360776 | -99.97215 | 6.888955 | Durapore06-Cu | 1 | Nafion 117 | 20 | CO2 | 3.8 | 1 | 0 | 1 | 0 | 0 | 100 | Electrodeposited IrOx on Ti | 10 | 4.5 | 200 | 20 | 0.5 | 10 | Carbon dioxide reduction | Al tape 16 mm | 0.3 | Commercial PVDF | 1 | 0 | 1 | 0 | 0 | CO2 | 1 | 0 | TRUE | PDVF | 0.8 | 0.2210157 | 0.1835134 | 0.3840743 | 16080.56 | -1450.438 | -36.67475 | 1561.716 | 0 | 14505.74 | 367 | 0 | 0.1076619 | 0 | -0.03019209 | -36.67475 | -1449.309 | 0 | 2.083206e-05 | -99.93121 | 0 | 0 | -2.458563 | 0 |  | -0.008461803 | 0.01129808 | -0.02200254 | 0.008866306
1663160938.2 | -1.361904 | -99.90038 | 6.880491 | Durapore06-Cu | 1 | Nafion 117 | 20 | CO2 | 3.8 | 1 | 0 | 1 | 0 | 0 | 100 | Electrodeposited IrOx on Ti | 10 | 4.5 | 200 | 20 | 0.5 | 10 | Carbon dioxide reduction | Al tape 16 mm | 0.3 | Commercial PVDF | 1 | 0 | 1 | 0 | 0 | CO2 | 1 | 0 | TRUE | PDVF | 0.8 | 0.2381909 | 0.1680877 | 0.4081476 | 16448.6 | -1487.215 | -36.67697 | 1561.716 | 0 | 14873.74 | 367 | 0 | 0.1049982 | 0 | -0.03019209 | -36.67697 | -1486.086 | 0 | 2.031652e-05 | -99.93741 | 0 | 0 | -2.461894 | 0 |  | -0.008463896 | 0.01130087 | -0.001128585 | 0.008777408
1663161308.3 | -1.34219 | -99.94911 | 6.880173 | Durapore06-Cu | 1 | Nafion 117 | 20 | CO2 | 3.8 | 1 | 0 | 1 | 0 | 0 | 100 | Electrodeposited IrOx on Ti | 10 | 4.5 | 200 | 20 | 0.5 | 10 | Carbon dioxide reduction | Al tape 16 mm | 0.3 | Commercial PVDF | 1 | 0 | 1 | 0 | 0 | CO2 | 1 | 0 | TRUE | PDVF | 0.8 | 0.183571 | 0.1594972 | 0.282455 | 16818.65 | -1512.165 | -24.85031 | 1681.668 | 119.9518 | 15122.57 | 247.828 | 0.4840123 | 0.1112025 | 0 | -0.03019209 | -24.75047 | -1510.936 | 0 | 1.998237e-05 | -99.88536 | 0 | 0 | -1.428211 | 0 |  | -0.0003173458 | 0.01136262 | 0.01971424 | 1.035619
1663161676.8 | -1.358459 | -99.96188 | 6.881485 | Durapore06-Cu | 1 | Nafion 117 | 20 | CO2 | 3.8 | 1 | 0 | 1 | 0 | 0 | 100 | Electrodeposited IrOx on Ti | 10 | 4.5 | 200 | 20 | 0.5 | 10 | Carbon dioxide reduction | Al tape 16 mm | 0.3 | Commercial PVDF | 1 | 0 | 1 | 0 | 0 | CO2 | 1 | 0 | TRUE | PDVF | 0.8 | 0.2197053 | 0.1733856 | 0.3876234 | 17187.16 | -1549.042 | -36.77766 | 1681.668 | 0 | 15491.57 | 368 | 0 | 0.1085537 | 0 | -0.03019209 | -36.77766 | -1547.814 | 0 | 1.950628e-05 | -99.9392 | 0 | 0 | -2.463134 | 0 |  | 0.001311892 | 0.01131518 | -0.01626899 | 0.008979047
1663162044.7 | -1.351514 | -100.0126 | 6.882795 | Durapore06-Cu | 1 | Nafion 117 | 20 | CO2 | 3.8 | 1 | 0 | 1 | 0 | 0 | 100 | Electrodeposited IrOx on Ti | 10 | 4.5 | 200 | 20 | 0.5 | 10 | Carbon dioxide reduction | Al tape 16 mm | 0.3 | Commercial PVDF | 1 | 0 | 1 | 0 | 0 | CO2 | 1 | 0 | TRUE | PDVF | 0.8 | 0.2248128 | 0.1576374 | 0.4193426 | 17555.08 | -1585.823 | -36.68092 | 1681.668 | 0 | 15859.57 | 367 | 0 | 0.1060349 | 0 | -0.03019209 | -36.68092 | -1584.595 | 0 | 1.905351e-05 | -99.94813 | 0 | 0 | -2.467537 | 0 |  | 0.001309831 | 0.0112974 | 0.006944668 | 0.008802957
1663162412.8 | 0.05302958 | 0 | 6.881316 | Durapore06-Cu | 1 | Nafion 117 | 20 | CO2 | 3.8 | 1 | 0 | 1 | 0 | 0 | 100 | Electrodeposited IrOx on Ti | 10 | 4.5 | 200 | 20 | 0.5 | 10 | Carbon dioxide reduction | Al tape 16 mm | 0.3 | Commercial PVDF | 1 | 0 | 1 | 0 | 0 | CO2 | 1 | 0 | TRUE | PDVF | 0.8 |  |  |  | 17923.16 | -1619.838 | -33.9148 | 1708.168 | 26.5 | 16200.4 | 339.825 | 0.07798132 | 0.1054399 | 0 | -0.03019209 | -33.9148 | -1618.609 | 0 | 1.86531e-05 | -99.83717 | 0 | 0 | -2.186911 | 0 |  | -0.001479072 | 0.01130222 | 1.404544 | 0.6808058
1663162781.3 | -1.349683 | -99.85401 | 6.865222 | Durapore06-Cu | 1 | Nafion 117 | 20 | CO2 | 3.8 | 1 | 0 | 1 | 0 | 0 | 100 | Electrodeposited IrOx on Ti | 10 | 4.5 | 200 | 20 | 0.5 | 10 | Carbon dioxide reduction | Al tape 16 mm | 0.3 | Commercial PVDF | 1 | 0 | 1 | 0 | 0 | CO2 | 1 | 0 | TRUE | PDVF | 0.8 | 0.2072134 | 0.1595593 | 0.3408112 | 18291.63 | -1647.322 | -27.48367 | 1801.619 | 92.4518 | 16474.4 | 274 | 0.3374153 | 0.1093588 | 0 | -0.03019209 | -27.38372 | -1645.993 | 0 | 1.834278e-05 | -99.94063 | 0 | 0 | -1.620053 | 0 |  | -0.01609367 | 0.0113142 | -1.402713 | 1.021813
1663163149.5 | -1.356168 | -99.92583 | 6.849138 | Durapore06-Cu | 1 | Nafion 117 | 20 | CO2 | 3.8 | 1 | 0 | 1 | 0 | 0 | 100 | Electrodeposited IrOx on Ti | 10 | 4.5 | 200 | 20 | 0.5 | 10 | Carbon dioxide reduction | Al tape 16 mm | 0.3 | Commercial PVDF | 1 | 0 | 1 | 0 | 0 | CO2 | 1 | 0 | TRUE | PDVF | 0.8 | 0.2408834 | 0.1527581 | 0.4313042 | 18659.91 | -1684.101 | -36.67921 | 1801.619 | 0 | 16842.4 | 367 | 0 | 0.1069693 | 0 | -0.03019209 | -36.67921 | -1682.772 | 0 | 1.794187e-05 | -99.94316 | 0 | 0 | -2.470694 | 0 |  | -0.01608493 | 0.01130806 | -0.006484467 | 0.009216985
1663163519.8 | -1.362401 | -99.94578 | 6.832966 | Durapore06-Cu | 1 | Nafion 117 | 20 | CO2 | 3.8 | 1 | 0 | 1 | 0 | 0 | 100 | Electrodeposited IrOx on Ti | 10 | 4.5 | 200 | 20 | 0.5 | 10 | Carbon dioxide reduction | Al tape 16 mm | 0.3 | Commercial PVDF | 1 | 0 | 1 | 0 | 0 | CO2 | 1 | 0 | TRUE | PDVF | 0.8 | 0.2585555 | 0.1334515 | 0.4548657 | 19030.15 | -1721.182 | -36.98094 | 1801.619 | 0 | 17213.4 | 370 | 0 | 0.1046638 | 0 | -0.03019209 | -36.98094 | -1719.853 | 0 | 1.755504e-05 | -99.94849 | 0 | 0 | -2.474521 | 0 |  | -0.01617115 | 0.01136867 | -0.0062331 | 0.00872546
1663163888.0 | -1.35633 | -99.93399 | 6.820419 | Durapore06-Cu | 1 | Nafion 117 | 20 | CO2 | 3.8 | 1 | 0 | 1 | 0 | 0 | 100 | Electrodeposited IrOx on Ti | 10 | 4.5 | 200 | 20 | 0.5 | 10 | Carbon dioxide reduction | Al tape 16 mm | 0.3 | Commercial PVDF | 1 | 0 | 1 | 0 | 0 | CO2 | 1 | 0 | TRUE | PDVF | 0.8 | 0.177724 | 0.09927024 | 0.2674541 | 19398.31 | -1745.92 | -24.63847 | 1921.571 | 119.9518 | 17460.22 | 245.826 | 0.487954 | 0.1100542 | 0 | -0.03019209 | -24.53859 | -1744.492 | 0 | 1.73071e-05 | -99.85304 | 0 | 0 | -1.426545 | 0 |  | -0.01254698 | 0.01130449 | 0.006070474 | 1.04508
1663164258.1 | -1.374151 | -99.93722 | 6.811509 | Durapore06-Cu | 1 | Nafion 117 | 20 | CO2 | 3.8 | 1 | 0 | 1 | 0 | 0 | 100 | Electrodeposited IrOx on Ti | 10 | 4.5 | 200 | 20 | 0.5 | 10 | Carbon dioxide reduction | Al tape 16 mm | 0.3 | Commercial PVDF | 1 | 0 | 1 | 0 | 0 | CO2 | 1 | 0 | TRUE | PDVF | 0.8 | 0.2337872 | 0.1395624 | 0.4090099 | 19768.41 | -1782.897 | -36.87675 | 1921.571 | 0 | 17830.22 | 369 | 0 | 0.1077705 | 0 | -0.03019209 | -36.87675 | -1781.468 | 0 | 1.694787e-05 | -99.93701 | 0 | 0 | -2.47016 | 0 |  | -0.008910848 | 0.01136422 | -0.01782089 | 0.009339629
1663164625.9 | -1.386506 | -100.0083 | 6.802651 | Durapore06-Cu | 1 | Nafion 117 | 20 | CO2 | 3.8 | 1 | 0 | 1 | 0 | 0 | 100 | Electrodeposited IrOx on Ti | 10 | 4.5 | 200 | 20 | 0.5 | 10 | Carbon dioxide reduction | Al tape 16 mm | 0.3 | Commercial PVDF | 1 | 0 | 1 | 0 | 0 | CO2 | 1 | 0 | TRUE | PDVF | 0.8 | 0.2543356 | 0.1265816 | 0.4700172 | 20136.3 | -1819.675 | -36.67879 | 1921.571 | 0 | 18198.22 | 367 | 0 | 0.1055912 | 0 | -0.03019209 | -36.67879 | -1818.247 | 0 | 1.660505e-05 | -99.94207 | 0 | 0 | -2.476975 | 0 |  | -0.008857638 | 0.01129636 | -0.01235545 | 0.008527329
1663164996.5 | -1.360307 | -99.91398 | 6.793728 | Durapore06-Cu | 1 | Nafion 117 | 20 | CO2 | 3.8 | 1 | 0 | 1 | 0 | 0 | 100 | Electrodeposited IrOx on Ti | 10 | 4.5 | 200 | 20 | 0.5 | 10 | Carbon dioxide reduction | Al tape 16 mm | 0.3 | Commercial PVDF | 1 | 0 | 1 | 0 | 0 | CO2 | 1 | 0 | TRUE | PDVF | 0.8 | 0.2760902 | 0.1162211 | 0.4656573 | 20506.88 | -1856.755 | -36.97928 | 1921.571 | 0 | 18569.22 | 370 | 0 | 0.1034815 | 0 | -0.03019209 | -36.97928 | -1855.326 | 0 | 1.62732e-05 | -99.94401 | 0 | 0 | -2.476 | -2.500073 | 0.9903711 | -0.008922477 | 0.01137905 | 0.02619911 | 0.008816827
1663165365.3 | -1.362692 | -99.95443 | 6.786047 | Durapore06-Cu | 1 | Nafion 117 | 20 | CO2 | 3.8 | 1 | 0 | 1 | 0 | 0 | 100 | Electrodeposited IrOx on Ti | 10 | 4.5 | 200 | 20 | 0.5 | 10 | Carbon dioxide reduction | Al tape 16 mm | 0.3 | Commercial PVDF | 1 | 0 | 1 | 0 | 0 | CO2 | 1 | 0 | TRUE | PDVF | 0.8 | 0.2042489 | 0.1159319 | 0.3406939 | 20875.64 | -1881.501 | -24.64624 | 2041.523 | 119.9518 | 18816.05 | 245.825 | 0.487956 | 0.108499 | 0 | -0.03019209 | -24.54636 | -1879.972 | 0 | 1.605986e-05 | -99.87521 | 0 | 0 | -1.422717 | 0 |  | -0.007681117 | 0.01132295 | -0.002384858 | 1.048392
1663165735.3 | -1.364518 | -99.96607 | 6.778597 | Durapore06-Cu | 1 | Nafion 117 | 20 | CO2 | 3.8 | 1 | 0 | 1 | 0 | 0 | 100 | Electrodeposited IrOx on Ti | 10 | 4.5 | 200 | 20 | 0.5 | 10 | Carbon dioxide reduction | Al tape 16 mm | 0.3 | Commercial PVDF | 1 | 0 | 1 | 0 | 0 | CO2 | 1 | 0 | TRUE | PDVF | 0.8 | 0.2441529 | 0.1201114 | 0.4653587 | 21245.69 | -1918.476 | -36.87535 | 2041.523 | 0 | 19186.05 | 369 | 0 | 0.1064067 | 0 | -0.03019209 | -36.87535 | -1916.948 | 0 | 1.575008e-05 | -99.93319 | 0 | 0 | -2.474578 | 0 |  | -0.00745039 | 0.01136274 | -0.001825282 | 0.008727156
1663166104.2 | -1.368661 | -99.89455 | 6.77117 | Durapore06-Cu | 1 | Nafion 117 | 20 | CO2 | 3.8 | 1 | 0 | 1 | 0 | 0 | 100 | Electrodeposited IrOx on Ti | 10 | 4.5 | 200 | 20 | 0.5 | 10 | Carbon dioxide reduction | Al tape 16 mm | 0.3 | Commercial PVDF | 1 | 0 | 1 | 0 | 0 | CO2 | 1 | 0 | TRUE | PDVF | 0.8 | 0.2629105 | 0.1057345 | 0.487772 | 21614.56 | -1955.35 | -36.77343 | 2041.523 | 0 | 19555.05 | 368 | 0 | 0.1043988 | 0 | -0.03019209 | -36.77343 | -1953.821 | 0 | 1.545284e-05 | -99.92806 | 0 | 0 | -2.4784 | -2.501898 | 0.9906079 | -0.007426491 | 0.01132629 | -0.004143974 | 0.009100179
1663166475.1 | 0.06759012 | 0 | 6.761147 | Durapore06-Cu | 1 | Nafion 117 | 20 | CO2 | 3.8 | 1 | 0 | 1 | 0 | 0 | 100 | Electrodeposited IrOx on Ti | 10 | 4.5 | 200 | 20 | 0.5 | 10 | Carbon dioxide reduction | Al tape 16 mm | 0.3 | Commercial PVDF | 1 | 0 | 1 | 0 | 0 | CO2 | 1 | 0 | TRUE | PDVF | 0.8 |  |  |  | 21985.47 | -1989.671 | -34.22101 | 2068.523 | 27 | 19898.87 | 342.826 | 0.07875716 | 0.1039518 | 0 | -0.03019209 | -34.22101 | -1988.142 | 0 | 1.518608e-05 | -99.84983 | 0 | 0 | -2.188135 | 0 |  | -0.01002374 | 0.01138893 | 1.436252 | 0.6753425
1663166843.2 | -1.378107 | -99.95224 | 6.737923 | Durapore06-Cu | 1 | Nafion 117 | 20 | CO2 | 3.8 | 1 | 0 | 1 | 0 | 0 | 100 | Electrodeposited IrOx on Ti | 10 | 4.5 | 200 | 20 | 0.5 | 10 | Carbon dioxide reduction | Al tape 16 mm | 0.3 | Commercial PVDF | 1 | 0 | 1 | 0 | 0 | CO2 | 1 | 0 | TRUE | PDVF | 0.8 | 0.238249 | 0.1118073 | 0.398191 | 22353.58 | -2017.149 | -27.47849 | 2161.475 | 91.9518 | 20172.87 | 274 | 0.3355905 | 0.1071476 | 0 | -0.03019209 | -27.37857 | -2015.521 | 0 | 1.497979e-05 | -99.92179 | 0 | 0 | -1.619431 | 0 |  | -0.02322413 | 0.01130333 | -1.445698 | 1.032904
1663167211.3 | -1.388912 | -99.91737 | 6.714699 | Durapore06-Cu | 1 | Nafion 117 | 20 | CO2 | 3.8 | 1 | 0 | 1 | 0 | 0 | 100 | Electrodeposited IrOx on Ti | 10 | 4.5 | 200 | 20 | 0.5 | 10 | Carbon dioxide reduction | Al tape 16 mm | 0.3 | Commercial PVDF | 1 | 0 | 1 | 0 | 0 | CO2 | 1 | 0 | TRUE | PDVF | 0.8 | 0.2608434 | 0.1025924 | 0.4674331 | 22721.69 | -2053.921 | -36.67198 | 2161.475 | 0 | 20540.87 | 367 | 0 | 0.105228 | 0 | -0.03019209 | -36.67198 | -2052.293 | 0 | 1.47114e-05 | -99.92351 | 0 | 0 | -2.475125 | 0 |  | -0.02322325 | 0.0113029 | -0.01080462 | 0.008581823
1663167581.4 | -1.372032 | -99.91679 | 6.691351 | Durapore06-Cu | 1 | Nafion 117 | 20 | CO2 | 3.8 | 1 | 0 | 1 | 0 | 0 | 100 | Electrodeposited IrOx on Ti | 10 | 4.5 | 200 | 20 | 0.5 | 10 | Carbon dioxide reduction | Al tape 16 mm | 0.3 | Commercial PVDF | 1 | 0 | 1 | 0 | 0 | CO2 | 1 | 0 | TRUE | PDVF | 0.8 | 0.303009 | 0.09371848 | 0.491039 | 23091.77 | -2090.894 | -36.87308 | 2161.475 | 0 | 20910.87 | 369 | 0 | 0.1033661 | 0 | -0.03019209 | -36.87308 | -2089.266 | 0 | 1.445105e-05 | -99.927 | 0 | 0 | -2.475724 | 0 |  | -0.02334803 | 0.01136363 | 0.01687978 | 0.009355028
1663167949.3 | -1.370779 | -99.87662 | 6.679482 | Durapore06-Cu | 1 | Nafion 117 | 20 | CO2 | 3.8 | 1 | 0 | 1 | 0 | 0 | 100 | Electrodeposited IrOx on Ti | 10 | 4.5 | 200 | 20 | 0.5 | 10 | Carbon dioxide reduction | Al tape 16 mm | 0.3 | Commercial PVDF | 1 | 0 | 1 | 0 | 0 | CO2 | 1 | 0 | TRUE | PDVF | 0.8 | 0.1994458 | 0.0737296 | 0.2936848 | 23459.62 | -2115.618 | -24.62406 | 2281.427 | 119.9518 | 21157.7 | 245.826 | 0.4879541 | 0.1078296 | 0 | -0.03019209 | -24.5242 | -2113.89 | 0 | 1.428272e-05 | -99.80391 | 0 | 0 | -1.414107 | 0 |  | -0.01186945 | 0.01129501 | 0.001253521 | 1.056764
1671117294.1 | -1.121072 | -4.893747 | 18.02927 | 15p-Cu | 0.2 | Nafion 117 | 22.5 | CO2 | 3.8 | 1 | 0 | 1 | 0 | 0 | 100 | Electrodeposited IrOx on Ti | 1 | 7.8 | 100 | 10 | 0.5 | 1 | Carbon dioxide reduction | Al tape 10 mm + Teflon tape 5 mm | 0.5 | Electrospun PVDF-HFP | 0 | 0 | 1 | 1 | 0 | CO2 | 1 | 0 | TRUE | PVDF-HFP | 0.2 | 0.2739142 | 0.3431197 | 0 | 1120.837 | -4.487558 | -1.772746 | 217.5273 | 0 | 903.0738 | 360.2121 | 0 | 0.2408743 | 0 | -0.04938531 | -1.772746 | -4.437777 | 0 | 0.01112839 | -4.92001 | 0 | 0 | -1.626503 | 0 |  |  |  |  | 0.0004336926
1671117675.7 | -1.122228 | -4.925423 | 18.25734 | 15p-Cu | 0.2 | Nafion 117 | 22.5 | CO2 | 3.8 | 1 | 0 | 1 | 0 | 0 | 100 | Electrodeposited IrOx on Ti | 1 | 7.8 | 100 | 10 | 0.5 | 1 | Carbon dioxide reduction | Al tape 10 mm + Teflon tape 5 mm | 0.5 | Electrospun PVDF-HFP | 0 | 0 | 1 | 1 | 0 | CO2 | 1 | 0 | TRUE | PVDF-HFP | 0.2 | 0.2605121 | 0.3096712 | 0 | 1502.457 | -6.36575 | -1.873273 | 217.5273 | 0 | 1284.695 | 380.6212 | 0 | 0.1693221 | 0 | -0.04938531 | -1.873273 | -6.31597 | 0 | 0.007819118 | -4.919725 | 0 | 0 | -1.62884 | 0 |  | 0.2280605 | 0.05474084 | -0.001156756 | 0.0009207388
1671118442.9 | -1.215865 | -19.9567 | 18.75911 | 15p-Cu | 0.2 | Nafion 117 | 22.5 | CO2 | 3.8 | 1 | 0 | 1 | 0 | 0 | 100 | Electrodeposited IrOx on Ti | 1 | 7.8 | 100 | 10 | 0.5 | 1 | Carbon dioxide reduction | Al tape 10 mm + Teflon tape 5 mm | 0.5 | Electrospun PVDF-HFP | 0 | 0 | 1 | 1 | 0 | CO2 | 1 | 0 | TRUE | PVDF-HFP | 0.2 | 0.09829725 | 0.4865786 | 0.07058975 | 2269.682 | -15.27096 | -8.900292 | 217.5273 | 0 | 2051.978 | 766.2826 | 0 | 0.1060086 | 0 | -0.04938531 | -8.900292 | -15.22118 | 0 | 0.003244512 | -11.85372 | 0 | 0 | -1.804328 | 0 |  | 0.501775 | -0.05045463 | -0.09363665 | 0.1870578
1671118824.4 | -1.219615 | -19.95898 | 18.87997 | 15p-Cu | 0.2 | Nafion 117 | 22.5 | CO2 | 3.8 | 1 | 0 | 1 | 0 | 0 | 100 | Electrodeposited IrOx on Ti | 1 | 7.8 | 100 | 10 | 0.5 | 1 | Carbon dioxide reduction | Al tape 10 mm + Teflon tape 5 mm | 0.5 | Electrospun PVDF-HFP | 0 | 0 | 1 | 1 | 0 | CO2 | 1 | 0 | TRUE | PVDF-HFP | 0.2 | 0.09700962 | 0.4940205 | 0.06644482 | 2651.146 | -22.88125 | -7.59035 | 217.5273 | 0 | 2433.398 | 380.4202 | 0 | 0.08939241 | 0 | -0.04938531 | -7.59035 | -22.83147 | 0 | 0.002163037 | -19.95084 | 0 | 0 | -2.013191 | 0 |  | 0.1208576 | -0.1523749 | -0.00374999 | 0.004499278
1671119209.4 | -1.21809 | -19.95298 | 18.97866 | 15p-Cu | 0.2 | Nafion 117 | 22.5 | CO2 | 3.8 | 1 | 0 | 1 | 0 | 0 | 100 | Electrodeposited IrOx on Ti | 1 | 7.8 | 100 | 10 | 0.5 | 1 | Carbon dioxide reduction | Al tape 10 mm + Teflon tape 5 mm | 0.5 | Electrospun PVDF-HFP | 0 | 0 | 1 | 1 | 0 | CO2 | 1 | 0 | TRUE | PVDF-HFP | 0.2 | 0.09927242 | 0.5131411 | 0.06638468 | 3036.185 | -30.56231 | -7.661105 | 217.5273 | 0 | 2818.398 | 384 | 0 | 0.07718119 | 0 | -0.04938531 | -7.661105 | -30.51252 | 0 | 0.001618526 | -19.9508 | 0 | 0 | -2.018618 | 0 |  | 0.09869322 | 0.1276053 | 0.001524741 | 0.005454065
1671119592.8 | -1.214848 | -19.94232 | 19.76551 | 15p-Cu | 0.2 | Nafion 117 | 22.5 | CO2 | 3.8 | 1 | 0 | 1 | 0 | 0 | 100 | Electrodeposited IrOx on Ti | 1 | 7.8 | 100 | 10 | 0.5 | 1 | Carbon dioxide reduction | Al tape 10 mm + Teflon tape 5 mm | 0.5 | Electrospun PVDF-HFP | 0 | 0 | 1 | 1 | 0 | CO2 | 1 | 0 | TRUE | PVDF-HFP | 0.2 | 0.1000352 | 0.5040147 | 0.0632685 | 3419.55 | -38.21056 | -7.628295 | 217.5273 | 0 | 3201.762 | 382.3642 | 0 | 0.06793987 | 0 | -0.04938531 | -7.628295 | -38.16078 | 0 | 0.001294138 | -19.95076 | 0 | 0 | -2.024269 | 0 |  | 0.786844 | -0.06484357 | 0.003242674 | 0.003316016
1671119976.9 | -1.290187 | -39.96957 | 19.41273 | 15p-Cu | 0.2 | Nafion 117 | 22.5 | CO2 | 3.8 | 1 | 0 | 1 | 0 | 0 | 100 | Electrodeposited IrOx on Ti | 1 | 7.8 | 100 | 10 | 0.5 | 1 | Carbon dioxide reduction | Al tape 10 mm + Teflon tape 5 mm | 0.5 | Electrospun PVDF-HFP | 0 | 0 | 1 | 1 | 0 | CO2 | 1 | 0 | TRUE | PVDF-HFP | 0.2 | 0.07037328 | 0.4977348 | 0.04474538 | 3803.615 | -49.18312 | -10.95262 | 217.5273 | 0 | 3585.824 | 383.0616 | 0 | 0.06066313 | 0 | -0.04938531 | -10.95262 | -49.13334 | 0 | 0.001005128 | -29.22768 | 0 | 0 | -2.244274 | -2.501924 | 0.8970192 | -0.3527715 | -0.1663795 | -0.0753394 | 0.2269036
1671120359.8 | -1.260158 | -39.84999 | 17.98556 | 15p-Cu | 0.2 | Nafion 117 | 22.5 | CO2 | 3.8 | 1 | 0 | 1 | 0 | 0 | 100 | Electrodeposited IrOx on Ti | 1 | 7.8 | 100 | 10 | 0.5 | 1 | Carbon dioxide reduction | Al tape 10 mm + Teflon tape 5 mm | 0.5 | Electrospun PVDF-HFP | 0 | 0 | 1 | 1 | 0 | CO2 | 1 | 0 | TRUE | PVDF-HFP | 0.2 | 0.06918758 | 0.5276263 | 0.04913888 | 4186.574 | -64.46209 | -15.23905 | 217.5273 | 0 | 3968.562 | 381.7386 | 0 | 0.05481262 | 0 | -0.04938531 | -15.23905 | -64.41231 | 0 | 0.0007667061 | -39.92202 | 0 | 0 | -2.422665 | -2.50255 | 0.9680784 | -1.427173 | -0.2509496 | 0.03002941 | 0.05332401
1671120742.2 | -1.269898 | -39.91518 | 18.45454 | 15p-Cu | 0.2 | Nafion 117 | 22.5 | CO2 | 3.8 | 1 | 0 | 1 | 0 | 0 | 100 | Electrodeposited IrOx on Ti | 1 | 7.8 | 100 | 10 | 0.5 | 1 | Carbon dioxide reduction | Al tape 10 mm + Teflon tape 5 mm | 0.5 | Electrospun PVDF-HFP | 0 | 0 | 1 | 1 | 0 | CO2 | 1 | 0 | TRUE | PVDF-HFP | 0.2 | 0.06995334 | 0.5194395 | 0.04961013 | 4568.988 | -79.73724 | -15.22256 | 217.5273 | 0 | 4351.246 | 381.3633 | 0 | 0.04999196 | 0 | -0.04938531 | -15.22256 | -79.68746 | 0 | 0.0006197376 | -39.92601 | 0 | 0 | -2.410944 | 0 |  | 0.468977 | 0.09844653 | -0.009740203 | 0.006956507
1671121126.1 | -1.27486 | -39.95524 | 19.3466 | 15p-Cu | 0.2 | Nafion 117 | 22.5 | CO2 | 3.8 | 1 | 0 | 1 | 0 | 0 | 100 | Electrodeposited IrOx on Ti | 1 | 7.8 | 100 | 10 | 0.5 | 1 | Carbon dioxide reduction | Al tape 10 mm + Teflon tape 5 mm | 0.5 | Electrospun PVDF-HFP | 0 | 0 | 1 | 1 | 0 | CO2 | 1 | 0 | TRUE | PVDF-HFP | 0.2 | 0.07364449 | 0.5381286 | 0.05055242 | 4952.831 | -95.06197 | -15.2848 | 217.5273 | 0 | 4735.11 | 382.8642 | 0 | 0.04593923 | 0 | -0.04938531 | -15.2848 | -95.01219 | 0 | 0.0005197787 | -39.92925 | 0 | 0 | -2.438026 | 0 |  | 0.8920603 | 0.04374206 | -0.00496219 | 0.01492128
1671121892.1 | -1.249323 | -59.89427 | 18.85023 | 15p-Cu | 0.2 | Nafion 117 | 22.5 | CO2 | 3.8 | 1 | 0 | 1 | 0 | 0 | 100 | Electrodeposited IrOx on Ti | 1 | 7.8 | 100 | 10 | 0.5 | 1 | Carbon dioxide reduction | Al tape 10 mm + Teflon tape 5 mm | 0.5 | Electrospun PVDF-HFP | 0 | 0 | 1 | 1 | 0 | CO2 | 1 | 0 | TRUE | PVDF-HFP | 0.2 | 0.1132792 | 0.4358209 | 0.09249113 | 5718.85 | -133.0714 | -37.96945 | 217.5273 | 0 | 5501.096 | 764.9866 | 0 | 0.03954253 | 0 | -0.04938531 | -37.96945 | -133.0216 | 0 | 0.0003712579 | -49.98035 | 0 | 0 | -2.484641 | -2.812625 | 0.8833888 | -0.4963667 | -0.2343724 | 0.025537 | 0.2071569
1671122275.4 | -1.34104 | -59.93374 | 18.49469 | 15p-Cu | 0.2 | Nafion 117 | 22.5 | CO2 | 3.8 | 1 | 0 | 1 | 0 | 0 | 100 | Electrodeposited IrOx on Ti | 1 | 7.8 | 100 | 10 | 0.5 | 1 | Carbon dioxide reduction | Al tape 10 mm + Teflon tape 5 mm | 0.5 | Electrospun PVDF-HFP | 0 | 0 | 1 | 1 | 0 | CO2 | 1 | 0 | TRUE | PVDF-HFP | 0.2 | 0.1341517 | 0.4388942 | 0.1189694 | 6102.14 | -156.0241 | -22.89284 | 217.5273 | 0 | 5884.357 | 382.2602 | 0 | 0.03696705 | 0 | -0.04938531 | -22.89284 | -155.9743 | 0 | 0.0003166246 | -59.90854 | 0 | 0 | 0 | -2.82759 | 0 | -0.3555387 | -0.01826984 | -0.09171702 | 0.02186249
1671122660.1 | -1.346762 | -59.43637 | 19.09766 | 15p-Cu | 0.2 | Nafion 117 | 22.5 | CO2 | 3.8 | 1 | 0 | 1 | 0 | 0 | 100 | Electrodeposited IrOx on Ti | 1 | 7.8 | 100 | 10 | 0.5 | 1 | Carbon dioxide reduction | Al tape 10 mm + Teflon tape 5 mm | 0.5 | Electrospun PVDF-HFP | 0 | 0 | 1 | 1 | 0 | CO2 | 1 | 0 | TRUE | PVDF-HFP | 0.2 | 0.1570226 | 0.4198813 | 0.1430349 | 6486.841 | -179.0827 | -22.99869 | 217.5273 | 0 | 6269.267 | 383.9104 | 0 | 0.0346974 | 0 | -0.04938531 | -22.99869 | -179.0329 | 0 | 0.0002758449 | -59.90892 | 0 | 0 | 0 | -2.900899 | 0 | 0.6029675 | -0.01884165 | -0.005722108 | 0.027531
1671123045.3 | -1.278688 | -59.90231 | 19.03315 | 15p-Cu | 0.2 | Nafion 117 | 22.5 | CO2 | 3.8 | 1 | 0 | 1 | 0 | 0 | 100 | Electrodeposited IrOx on Ti | 1 | 7.8 | 100 | 10 | 0.5 | 1 | Carbon dioxide reduction | Al tape 10 mm + Teflon tape 5 mm | 0.5 | Electrospun PVDF-HFP | 0 | 0 | 1 | 1 | 0 | CO2 | 1 | 0 | TRUE | PVDF-HFP | 0.2 | 0.1468456 | 0.4252478 | 0.1495335 | 6872.083 | -202.1519 | -23.02071 | 217.5273 | 0 | 6654.377 | 384.3 | 0 | 0.03268936 | 0 | -0.04938531 | -23.02071 | -202.1021 | 0 | 0.0002443582 | -59.90298 | 0 | 0 | 0 | -2.889674 | 0 | -0.06451142 | 0.003402601 | 0.068074 | 0.06610861
1671123429.8 | -1.190813 | -79.87301 | 20.48493 | 15p-Cu | 0.2 | Nafion 117 | 22.5 | CO2 | 3.8 | 1 | 0 | 1 | 0 | 0 | 100 | Electrodeposited IrOx on Ti | 1 | 7.8 | 100 | 10 | 0.5 | 1 | Carbon dioxide reduction | Al tape 10 mm + Teflon tape 5 mm | 0.5 | Electrospun PVDF-HFP | 0 | 0 | 1 | 1 | 0 | CO2 | 1 | 0 | TRUE | PVDF-HFP | 0.2 | 0.3075256 | 0.2085894 | 0.3352473 | 7256.537 | -229.2147 | -27.00292 | 217.5273 | 0 | 7038.799 | 383.4226 | 0 | 0.03090403 | 0 | -0.04938531 | -27.00292 | -229.165 | 0 | 0.0002155011 | -71.09354 | 0 | 0 | 0 | -3.135812 | 0 | 1.451779 | -0.006675636 | 0.08787469 | 0.2535358
1671123815.0 | -1.454957 | -79.86295 | 22.46887 | 15p-Cu | 0.2 | Nafion 117 | 22.5 | CO2 | 3.8 | 1 | 0 | 1 | 0 | 0 | 100 | Electrodeposited IrOx on Ti | 1 | 7.8 | 100 | 10 | 0.5 | 1 | Carbon dioxide reduction | Al tape 10 mm + Teflon tape 5 mm | 0.5 | Electrospun PVDF-HFP | 0 | 0 | 1 | 1 | 0 | CO2 | 1 | 0 | TRUE | PVDF-HFP | 0.2 | 0.343563 | 0.2058362 | 0.3159292 | 7641.735 | -259.9555 | -30.66082 | 217.5273 | 0 | 7423.944 | 384.1442 | 0 | 0.02930077 | 0 | -0.04938531 | -30.66082 | -259.9057 | 0 | 0.0001900124 | -79.86803 | 0 | 0 | 0 | -3.415117 | 0 | 1.98394 | -0.03323049 | -0.2641436 | 0.1216041
1671124198.7 | -1.600866 | -79.85356 | 20.54779 | 15p-Cu | 0.2 | Nafion 117 | 22.5 | CO2 | 3.8 | 1 | 0 | 1 | 0 | 0 | 100 | Electrodeposited IrOx on Ti | 1 | 7.8 | 100 | 10 | 0.5 | 1 | Carbon dioxide reduction | Al tape 10 mm + Teflon tape 5 mm | 0.5 | Electrospun PVDF-HFP | 0 | 0 | 1 | 1 | 0 | CO2 | 1 | 0 | TRUE | PVDF-HFP | 0.2 | 0.4787209 | 0.2311663 | 0.347102 | 8025.473 | -290.6117 | -30.57633 | 217.5273 | 0 | 7807.744 | 382.8 | 0 | 0.02786046 | 0 | -0.04938531 | -30.57633 | -290.5619 | 0 | 0.0001699649 | -79.87547 | 0 | 0 | 0 | -3.52246 | 0 | -1.921076 | 0.01248985 | -0.1459092 | 0.1507508
1671124582.8 | -1.557023 | -79.8761 | 22.02104 | 15p-Cu | 0.2 | Nafion 117 | 22.5 | CO2 | 3.8 | 1 | 0 | 1 | 0 | 0 | 100 | Electrodeposited IrOx on Ti | 1 | 7.8 | 100 | 10 | 0.5 | 1 | Carbon dioxide reduction | Al tape 10 mm + Teflon tape 5 mm | 0.5 | Electrospun PVDF-HFP | 0 | 0 | 1 | 1 | 0 | CO2 | 1 | 0 | TRUE | PVDF-HFP | 0.2 | 0.4801828 | 0.2135409 | 0.3125899 | 8409.555 | -321.2773 | -30.58579 | 217.5273 | 0 | 8191.808 | 383.0642 | 0 | 0.02655425 | 0 | -0.04938531 | -30.58579 | -321.2276 | 0 | 0.0001537393 | -79.87344 | 0 | 0 | 0 | -3.540337 | 0 | 1.473246 | -0.01218146 | 0.04384328 | 0.1703638
1684742635.5 | -1.081212 | -4.889612 | 18.8367 | 15p-Cu | 0.2 | Nafion 117 | 20 | CO2 | 4.5 | 1 | 0 | 0 | 1 | 0 | 50 | Electrodeposited IrOx on Ti | 5 | 7.8 | 50 | 10 | 0.5 | 5 | Carbon dioxide reduction | Al tape 16 mm | 0.5 | Electrospun PVDF-HFP | 0 | 0 | 1 | 1 | 0 | CO2 | 1 | 0 | TRUE | PVDF-HFP | 0.2 | 0.4460709 | 0.1123404 | 0.07741445 | 821.731 | -2.624546 | -1.770058 | 307.8022 | 0 | 513.6 | 360 | 0 | 0.5993033 | 0 | -0.09927465 | -1.770058 | -2.524381 | 0 | 0.03932633 | -4.916826 | 0 | 0 | -1.635869 | 0 |  |  |  |  | 0.002223723
1671124966.5 | -0.8732075 | -119.8627 | 24.05423 | 15p-Cu | 0.2 | Nafion 117 | 22.5 | CO2 | 3.8 | 1 | 0 | 1 | 0 | 0 | 100 | Electrodeposited IrOx on Ti | 1 | 7.8 | 100 | 10 | 0.5 | 1 | Carbon dioxide reduction | Al tape 10 mm + Teflon tape 5 mm | 0.5 | Electrospun PVDF-HFP | 0 | 0 | 1 | 1 | 0 | CO2 | 1 | 0 | TRUE | PVDF-HFP | 0.2 | 0.5723135 | 0.1111908 | 0.2284899 | 8793.267 | -353.0512 | -31.69402 | 217.5273 | 0 | 8575.521 | 382.7136 | 0 | 0.02536607 | 0 | -0.04938531 | -31.69402 | -353.0015 | 0 | 0.0001399012 | -82.94408 | 0 | 0 | 0 | -3.566072 | 0 | 2.033191 | 0.1014883 | 0.6838153 | 0.253601
1684742985.2 | -1.080285 | -4.876626 | 18.68736 | 15p-Cu | 0.2 | Nafion 117 | 20 | CO2 | 4.5 | 1 | 0 | 0 | 1 | 0 | 50 | Electrodeposited IrOx on Ti | 5 | 7.8 | 50 | 10 | 0.5 | 5 | Carbon dioxide reduction | Al tape 16 mm | 0.5 | Electrospun PVDF-HFP | 0 | 0 | 1 | 1 | 0 | CO2 | 1 | 0 | TRUE | PVDF-HFP | 0.2 | 0.5370028 | 0.1374903 | 0.06721943 | 1171.421 | -4.345408 | -1.715953 | 307.8022 | 0 | 863.346 | 348.746 | 0 | 0.3565224 | 0 | -0.09927465 | -1.715953 | -4.245242 | 0 | 0.02338492 | -4.917731 | 0 | 0 | -1.628024 | 0 |  | -0.1493379 | -0.01336903 | 0.0009270515 | 0.002716548
1671126119.3 | -1.769982 | -119.9183 | 19.04152 | 15p-Cu | 0.2 | Nafion 117 | 22.5 | CO2 | 3.8 | 1 | 0 | 1 | 0 | 0 | 100 | Electrodeposited IrOx on Ti | 1 | 7.8 | 100 | 10 | 0.5 | 1 | Carbon dioxide reduction | Al tape 10 mm + Teflon tape 5 mm | 0.5 | Electrospun PVDF-HFP | 0 | 0 | 1 | 1 | 0 | CO2 | 1 | 0 | TRUE | PVDF-HFP | 0.2 | 0.9188564 | 0.07972778 | 0.09143024 | 9946.038 | -490.8397 | -45.67869 | 217.5273 | 0 | 9728.287 | 382.7202 | 0 | 0.02236029 | 0 | -0.04938531 | -45.67869 | -490.7899 | 0 | 0.0001006241 | -119.8668 | 0 | 0 | 0 | -4.338383 | 0 | 1.927897 | -0.1603633 | 0.01558805 | 0.2455738
1684743335.6 | -1.072947 | -4.938547 | 18.74806 | 15p-Cu | 0.2 | Nafion 117 | 20 | CO2 | 4.5 | 1 | 0 | 0 | 1 | 0 | 50 | Electrodeposited IrOx on Ti | 5 | 7.8 | 50 | 10 | 0.5 | 5 | Carbon dioxide reduction | Al tape 16 mm | 0.5 | Electrospun PVDF-HFP | 0 | 0 | 1 | 1 | 0 | CO2 | 1 | 0 | TRUE | PVDF-HFP | 0.2 | 0.5745782 | 0.1396046 | 0.06432348 | 1521.842 | -6.066279 | -1.715963 | 307.8022 | 0 | 1213.699 | 349.3532 | 0 | 0.2536067 | 0 | -0.09927465 | -1.715963 | -5.966114 | 0 | 0.01663975 | -4.913434 | 0 | 0 | -1.627104 | 0 |  | 0.06069813 | 0.0174145 | 0.007338113 | 0.002648975
1684743687.3 | -1.065384 | -4.928405 | 19.34501 | 15p-Cu | 0.2 | Nafion 117 | 20 | CO2 | 4.5 | 1 | 0 | 0 | 1 | 0 | 50 | Electrodeposited IrOx on Ti | 5 | 7.8 | 50 | 10 | 0.5 | 5 | Carbon dioxide reduction | Al tape 16 mm | 0.5 | Electrospun PVDF-HFP | 0 | 0 | 1 | 1 | 0 | CO2 | 1 | 0 | TRUE | PVDF-HFP | 0.2 | 0.6051705 | 0.1247799 | 0.05839445 | 1873.526 | -7.793863 | -1.722671 | 307.8022 | 0 | 1565.399 | 350.7 | 0 | 0.1966286 | 0 | -0.09927465 | -1.722671 | -7.693697 | 0 | 0.01290337 | -4.912102 | 0 | 0 | -1.623219 | 0 |  | 0.5969522 | -0.004385422 | 0.007563298 | 0.004697358
1684744037.1 | -1.19983 | -19.89304 | 19.63728 | 15p-Cu | 0.2 | Nafion 117 | 20 | CO2 | 4.5 | 1 | 0 | 0 | 1 | 0 | 50 | Electrodeposited IrOx on Ti | 5 | 7.8 | 50 | 10 | 0.5 | 5 | Carbon dioxide reduction | Al tape 16 mm | 0.5 | Electrospun PVDF-HFP | 0 | 0 | 1 | 1 | 0 | CO2 | 1 | 0 | TRUE | PVDF-HFP | 0.2 | 0.1954749 | 0.1432817 | 0.08141802 | 2223.307 | -12.60552 | -4.806739 | 307.8022 | 0 | 1915.244 | 348.8446 | 0 | 0.1607118 | 0 | -0.09927465 | -4.806739 | -12.50536 | 0 | 0.007938571 | -14.50362 | 0 | 0 | -1.895136 | 0 |  | 0.2922622 | -0.06504604 | -0.1344466 | 0.2060521
1684744387.6 | -1.195203 | -19.83473 | 19.92657 | 15p-Cu | 0.2 | Nafion 117 | 20 | CO2 | 4.5 | 1 | 0 | 0 | 1 | 0 | 50 | Electrodeposited IrOx on Ti | 5 | 7.8 | 50 | 10 | 0.5 | 5 | Carbon dioxide reduction | Al tape 16 mm | 0.5 | Electrospun PVDF-HFP | 0 | 0 | 1 | 1 | 0 | CO2 | 1 | 0 | TRUE | PVDF-HFP | 0.2 | 0.2600882 | 0.2896366 | 0.1614181 | 2573.833 | -19.58703 | -6.961584 | 307.8022 | 0 | 2265.542 | 349.2982 | 0 | 0.1358625 | 0 | -0.09927465 | -6.961584 | -19.48687 | 0 | 0.005094439 | -19.93008 | 0 | 0 | -2.053331 | 0 |  | 0.2892935 | -0.1081209 | 0.004627201 | 0.009703424
1684744737.9 | -1.149618 | -19.89439 | 23.30889 | 15p-Cu | 0.2 | Nafion 117 | 20 | CO2 | 4.5 | 1 | 0 | 0 | 1 | 0 | 50 | Electrodeposited IrOx on Ti | 5 | 7.8 | 50 | 10 | 0.5 | 5 | Carbon dioxide reduction | Al tape 16 mm | 0.5 | Electrospun PVDF-HFP | 0 | 0 | 1 | 1 | 0 | CO2 | 1 | 0 | TRUE | PVDF-HFP | 0.2 | 0.2793138 | 0.3241369 | 0.1781492 | 2924.123 | -26.57078 | -6.954834 | 307.8022 | 0 | 2615.989 | 348.9885 | 0 | 0.1176619 | 0 | -0.09927465 | -6.954834 | -26.47061 | 0 | 0.003750373 | -19.9343 | 0 | 0 | -2.06592 | 0 |  | 3.382323 | -0.004449474 | 0.04558469 | 0.01362872
1684745088.7 | -1.13647 | -19.88308 | 25.02164 | 15p-Cu | 0.2 | Nafion 117 | 20 | CO2 | 4.5 | 1 | 0 | 0 | 1 | 0 | 50 | Electrodeposited IrOx on Ti | 5 | 7.8 | 50 | 10 | 0.5 | 5 | Carbon dioxide reduction | Al tape 16 mm | 0.5 | Electrospun PVDF-HFP | 0 | 0 | 1 | 1 | 0 | CO2 | 1 | 0 | TRUE | PVDF-HFP | 0.2 | 0.3112693 | 0.3279458 | 0.1982112 | 3274.916 | -33.57655 | -6.985845 | 307.8022 | 0 | 2966.788 | 349.7992 | 0 | 0.1037493 | 0 | -0.09927465 | -6.985845 | -33.47638 | 0 | 0.002965513 | -19.93483 | 0 | 0 | -2.11021 | 0 |  | 1.712746 | -0.02172494 | 0.01314828 | 0.02657788
1684745439.9 | -1.193397 | -19.89758 | 24.41101 | 15p-Cu | 0.2 | Nafion 117 | 20 | CO2 | 4.5 | 1 | 0 | 0 | 1 | 0 | 50 | Electrodeposited IrOx on Ti | 5 | 7.8 | 50 | 10 | 0.5 | 5 | Carbon dioxide reduction | Al tape 16 mm | 0.5 | Electrospun PVDF-HFP | 0 | 0 | 1 | 1 | 0 | CO2 | 1 | 0 | TRUE | PVDF-HFP | 0.2 | 0.3252209 | 0.3186447 | 0.2073288 | 3626.102 | -40.57636 | -6.979866 | 307.8022 | 0 | 3317.988 | 350.2 | 0 | 0.09276772 | 0 | -0.09927465 | -6.979866 | -40.4762 | 0 | 0.002452667 | -19.93109 | 0 | 0 | -2.099526 | 0 |  | -0.6106226 | 0.0104535 | -0.05692725 | 0.01722581
1684745791.9 | -1.20404 | -39.92758 | 23.59003 | 15p-Cu | 0.2 | Nafion 117 | 20 | CO2 | 4.5 | 1 | 0 | 0 | 1 | 0 | 50 | Electrodeposited IrOx on Ti | 5 | 7.8 | 50 | 10 | 0.5 | 5 | Carbon dioxide reduction | Al tape 16 mm | 0.5 | Electrospun PVDF-HFP | 0 | 0 | 1 | 1 | 0 | CO2 | 1 | 0 | TRUE | PVDF-HFP | 0.2 | 0.2433391 | 0.1972139 | 0.1909731 | 3978.075 | -52.65492 | -12.05864 | 307.8022 | 0 | 3670.001 | 351.0126 | 0 | 0.08386979 | 0 | -0.09927465 | -12.05864 | -52.55476 | 0 | 0.001888975 | -35.45488 | 0 | 0 | -2.123175 | -2.65377 | 0.80006 | -0.8209883 | -0.118135 | -0.01064286 | 0.2234853
1684746144.2 | -1.310605 | -39.98854 | 22.84849 | 15p-Cu | 0.2 | Nafion 117 | 20 | CO2 | 4.5 | 1 | 0 | 0 | 1 | 0 | 50 | Electrodeposited IrOx on Ti | 5 | 7.8 | 50 | 10 | 0.5 | 5 | Carbon dioxide reduction | Al tape 16 mm | 0.5 | Electrospun PVDF-HFP | 0 | 0 | 1 | 1 | 0 | CO2 | 1 | 0 | TRUE | PVDF-HFP | 0.2 | 0.3556682 | 0.2128383 | 0.3846801 | 4330.462 | -66.65964 | -13.96474 | 307.8022 | 0 | 4022.386 | 351.3852 | 0 | 0.07652229 | 0 | -0.09927465 | -13.96474 | -66.55947 | 0 | 0.001491518 | -39.93175 | 0 | 0 | 0 | -2.618136 | 0 | -0.7415383 | -0.05059646 | -0.1065647 | 0.04018855
1684746495.7 | -1.33038 | -39.95515 | 22.72222 | 15p-Cu | 0.2 | Nafion 117 | 20 | CO2 | 4.5 | 1 | 0 | 0 | 1 | 0 | 50 | Electrodeposited IrOx on Ti | 5 | 7.8 | 50 | 10 | 0.5 | 5 | Carbon dioxide reduction | Al tape 16 mm | 0.5 | Electrospun PVDF-HFP | 0 | 0 | 1 | 1 | 0 | CO2 | 1 | 0 | TRUE | PVDF-HFP | 0.2 | 0.4245858 | 0.1928312 | 0.3845388 | 4681.887 | -80.70018 | -14.00058 | 307.8022 | 0 | 4373.786 | 350.4 | 0 | 0.07037432 | 0 | -0.09927465 | -14.00058 | -80.60001 | 0 | 0.001231695 | -39.95599 | 0 | 0 | 0 | -2.656178 | 0 | -0.1262652 | -0.0447749 | -0.01977485 | 0.05009553
1684746847.4 | -1.347131 | -39.9464 | 23.36614 | 15p-Cu | 0.2 | Nafion 117 | 20 | CO2 | 4.5 | 1 | 0 | 0 | 1 | 0 | 50 | Electrodeposited IrOx on Ti | 5 | 7.8 | 50 | 10 | 0.5 | 5 | Carbon dioxide reduction | Al tape 16 mm | 0.5 | Electrospun PVDF-HFP | 0 | 0 | 1 | 1 | 0 | CO2 | 1 | 0 | TRUE | PVDF-HFP | 0.2 | 0.4902438 | 0.1741105 | 0.2831398 | 5033.663 | -94.76822 | -14.0281 | 307.8022 | 0 | 4725.529 | 350.7432 | 0 | 0.06513603 | 0 | -0.09927465 | -14.0281 | -94.66806 | 0 | 0.00104866 | -39.96837 | 0 | 0 | 0 | -2.716238 | 0 | 0.6439187 | 0.03490573 | -0.01675153 | 0.0629221
1684747200.0 | -1.316255 | -39.9678 | 24.62229 | 15p-Cu | 0.2 | Nafion 117 | 20 | CO2 | 4.5 | 1 | 0 | 0 | 1 | 0 | 50 | Electrodeposited IrOx on Ti | 5 | 7.8 | 50 | 10 | 0.5 | 5 | Carbon dioxide reduction | Al tape 16 mm | 0.5 | Electrospun PVDF-HFP | 0 | 0 | 1 | 1 | 0 | CO2 | 1 | 0 | TRUE | PVDF-HFP | 0.2 | 0.5440099 | 0.1563495 | 0.3750345 | 5386.232 | -108.8597 | -14.05148 | 307.8022 | 0 | 5078.129 | 351.6 | 0 | 0.06061331 | 0 | -0.09927465 | -14.05148 | -108.7595 | 0 | 0.0009127907 | -39.96439 | 0 | 0 | 0 | -2.706133 | 0 | 1.256146 | 0.01297623 | 0.03087652 | 0.0851569
1684747553.2 | -1.232884 | -59.9537 | 25.51397 | 15p-Cu | 0.2 | Nafion 117 | 20 | CO2 | 4.5 | 1 | 0 | 0 | 1 | 0 | 50 | Electrodeposited IrOx on Ti | 5 | 7.8 | 50 | 10 | 0.5 | 5 | Carbon dioxide reduction | Al tape 16 mm | 0.5 | Electrospun PVDF-HFP | 0 | 0 | 1 | 1 | 0 | CO2 | 1 | 0 | TRUE | PVDF-HFP | 0.2 | 0.5603686 | 0.09256348 | 0.2575974 | 5739.438 | -128.9921 | -20.0925 | 307.8022 | 0 | 5431.315 | 352.1856 | 0 | 0.05667177 | 0 | -0.09927465 | -20.0925 | -128.892 | 0 | 0.000770216 | -58.55444 | 0 | 0 | 0 | -3.206823 | 0 | 0.8916823 | -0.006539221 | 0.08337029 | 0.178505
1684747904.1 | -1.4103 | -59.93588 | 26.25127 | 15p-Cu | 0.2 | Nafion 117 | 20 | CO2 | 4.5 | 1 | 0 | 0 | 1 | 0 | 50 | Electrodeposited IrOx on Ti | 5 | 7.8 | 50 | 10 | 0.5 | 5 | Carbon dioxide reduction | Al tape 16 mm | 0.5 | Electrospun PVDF-HFP | 0 | 0 | 1 | 1 | 0 | CO2 | 1 | 0 | TRUE | PVDF-HFP | 0.2 | 0.7463317 | 0.07646577 | 0.1668796 | 6090.346 | -150.1679 | -21.11588 | 307.8022 | 0 | 5782.255 | 349.9402 | 0 | 0.05323221 | 0 | -0.09927465 | -21.11588 | -150.0678 | 0 | 0.0006615321 | -59.97382 | 0 | 0 | 0 | -3.384648 | 0 | 0.7373024 | -0.02207553 | -0.1774151 | 0.1340206
1684748960.6 | -1.36084 | -79.90507 | 25.66125 | 15p-Cu | 0.2 | Nafion 117 | 20 | CO2 | 4.5 | 1 | 0 | 0 | 1 | 0 | 50 | Electrodeposited IrOx on Ti | 5 | 7.8 | 50 | 10 | 0.5 | 5 | Carbon dioxide reduction | Al tape 16 mm | 0.5 | Electrospun PVDF-HFP | 0 | 0 | 1 | 1 | 0 | CO2 | 1 | 0 | TRUE | PVDF-HFP | 0.2 | 0.6863413 | 0.03866616 | 0.1217469 | 7146.783 | -214.001 | -21.55829 | 307.8022 | 0 | 6838.643 | 351.3416 | 0 | 0.04500925 | 0 | -0.09927465 | -21.55829 | -213.9009 | 0 | 0.0004641152 | -61.56739 | 0 | 0 | 0 | -3.40747 | 0 | -1.063863 | 0.07420991 | 0.05030721 | 0.214386
1684749311.6 | -1.699767 | -79.9186 | 19.98853 | 15p-Cu | 0.2 | Nafion 117 | 20 | CO2 | 4.5 | 1 | 0 | 0 | 1 | 0 | 50 | Electrodeposited IrOx on Ti | 5 | 7.8 | 50 | 10 | 0.5 | 5 | Carbon dioxide reduction | Al tape 16 mm | 0.5 | Electrospun PVDF-HFP | 0 | 0 | 1 | 1 | 0 | CO2 | 1 | 0 | TRUE | PVDF-HFP | 0.2 | 0.8733154 | 0.03845814 | 0.08397057 | 7497.774 | -242.0599 | -27.97891 | 307.8022 | 0 | 7189.643 | 350 | 0 | 0.04281189 | 0 | -0.09927465 | -27.97891 | -241.9597 | 0 | 0.0004102942 | -79.93973 | 0 | 0 | 0 | -3.900107 | 0 | -5.672723 | -0.07810581 | -0.3389274 | 0.1431258
1684749661.7 | -1.80344 | -79.95979 | 20.75091 | 15p-Cu | 0.2 | Nafion 117 | 20 | CO2 | 4.5 | 1 | 0 | 0 | 1 | 0 | 50 | Electrodeposited IrOx on Ti | 5 | 7.8 | 50 | 10 | 0.5 | 5 | Carbon dioxide reduction | Al tape 16 mm | 0.5 | Electrospun PVDF-HFP | 0 | 0 | 1 | 1 | 0 | CO2 | 1 | 0 | TRUE | PVDF-HFP | 0.2 | 0.9580711 | 0.03510805 | 0.08371724 | 7847.936 | -269.8404 | -27.70064 | 307.8022 | 0 | 7539.8 | 349.1572 | 0 | 0.04082366 | 0 | -0.09927465 | -27.70064 | -269.7403 | 0 | 0.0003680379 | -79.89446 | 0 | 0 | 0 | -3.882187 | 0 | 0.7623808 | -0.1407832 | -0.1036722 | 0.1450372
1684750715.7 | -1.55514 | -105.5023 | 25.77437 | 15p-Cu | 0.2 | Nafion 117 | 20 | CO2 | 4.5 | 1 | 0 | 0 | 1 | 0 | 50 | Electrodeposited IrOx on Ti | 5 | 7.8 | 50 | 10 | 0.5 | 5 | Carbon dioxide reduction | Al tape 16 mm | 0.5 | Electrospun PVDF-HFP | 0 | 0 | 1 | 1 | 0 | CO2 | 1 | 0 | TRUE | PVDF-HFP | 0.2 | 0.7523896 | 0.0215356 | 0.052287 | 8901.897 | -349.9233 | -23.90018 | 307.8022 | 0 | 8536.135 | 292.1842 | 0 | 0.03605873 | 0 | -0.09927465 | -23.90018 | -349.8231 | 0 | 0.0002837853 | -81.97868 | 0 | 0 | 0 | -4.151108 | 0 | -0.8629603 | -0.01393404 | 0.1190762 | 0.3201743
1684751070.4 | -1.55514 | -105.5023 | 25.77437 | 15p-Cu | 0.2 | Nafion 117 | 20 | CO2 | 4.5 | 1 | 0 | 0 | 1 | 0 | 50 | Electrodeposited IrOx on Ti | 5 | 7.8 | 50 | 10 | 0.5 | 5 | Carbon dioxide reduction | Al tape 16 mm | 0.5 | Electrospun PVDF-HFP | 0 | 0 | 1 | 1 | 0 | CO2 | 1 | 0 | TRUE | PVDF-HFP | 0.2 | 0.2583778 | 0.00708274 | 0.02447942 | 9256.615 | -349.9233 | 0 | 307.8022 | 0 | 8536.135 | 0 |  |  | 0 | -0.09927465 | 0 | -349.8231 |  | 0.0002837853 | -105.5023 | 0 | 0 | 0 | -4.733149 | 0 | 0 | 0.145583 | 0 | 0
1698224013.2 | -1.553301 | -199.9765 | 7.242873 | Durapore01-Ag | 1 | Nafion 117 | 20 | CO2 | 3.8 | 1 | 0 | 1 | 0 | 0 | 100 | Commercial IrOx on Ti | 5 | 0 | 100 | 10 | 0.5 | 5 | Carbon dioxide reduction | Al tape 16 mm | 0.5 | Commercial PVDF | 0 | 1 | 0 | 0 | 0 | CO2 | 1 | 0 | TRUE | PDVF | 0.3 | 0.4215522 | 0 | 0 | 703.573 | -95.38592 | -71.99806 | 179.1905 | 0 | 523.9117 | 360 | 0 | 0.3420242 | 0 | -0.1730439 | -71.99806 | -95.21195 | 0 | 0.00181746 | -199.9945 | 0 | 0 | 0 | -3.44903 | 0 |  |  |  | 0.03808199
1684751423.9 | -1.55514 | -105.5023 | 25.77437 | 15p-Cu | 0.2 | Nafion 117 | 20 | CO2 | 4.5 | 1 | 0 | 0 | 1 | 0 | 50 | Electrodeposited IrOx on Ti | 5 | 7.8 | 50 | 10 | 0.5 | 5 | Carbon dioxide reduction | Al tape 16 mm | 0.5 | Electrospun PVDF-HFP | 0 | 0 | 1 | 1 | 0 | CO2 | 1 | 0 | TRUE | PVDF-HFP | 0.2 | 0.07910201 | 0.002235918 | 0 | 9610.152 | -349.9233 | 0 | 307.8022 | 0 | 8536.135 | 0 |  |  | 0 | -0.09927465 | 0 | -349.8231 |  | 0.0002837853 | -105.5023 | 0 | 0 | 0 | -4.733149 | 0 | 0 | 0.1498789 | 0 | 0
1698224348.9 | -1.600742 | -199.9791 | 7.242873 | Durapore01-Ag | 1 | Nafion 117 | 20 | CO2 | 3.8 | 1 | 0 | 1 | 0 | 0 | 100 | Commercial IrOx on Ti | 5 | 0 | 100 | 10 | 0.5 | 5 | Carbon dioxide reduction | Al tape 16 mm | 0.5 | Commercial PVDF | 0 | 1 | 0 | 0 | 0 | CO2 | 1 | 0 | TRUE | PDVF | 0.3 | 0.4238126 | 0 | 0 | 1039.271 | -162.5834 | -66.99756 | 179.1905 | 0 | 859.9117 | 335 | 0 | 0.2083824 | 0 | -0.1730439 | -66.99756 | -162.4095 | 0 | 0.001065479 | -199.9926 | 0 | 0 | 0 | -3.479823 | 0 | 0 | 0.4976152 | -0.04744098 | 0.04022125
1698224684.7 | -1.573818 | -200.0408 | 7.242873 | Durapore01-Ag | 1 | Nafion 117 | 20 | CO2 | 3.8 | 1 | 0 | 1 | 0 | 0 | 100 | Commercial IrOx on Ti | 5 | 0 | 100 | 10 | 0.5 | 5 | Carbon dioxide reduction | Al tape 16 mm | 0.5 | Commercial PVDF | 0 | 1 | 0 | 0 | 0 | CO2 | 1 | 0 | TRUE | PDVF | 0.3 | 0.4482035 | 0 | 0 | 1375.064 | -229.7804 | -66.99698 | 179.1905 | 0 | 1195.912 | 335 | 0 | 0.1498359 | 0 | -0.1730439 | -66.99698 | -229.6064 | 0 | 0.0007536547 | -199.9909 | 0 | 0 | 0 | -3.499644 | 0 | 0 | 0.03832637 | 0.02692379 | 0.02802513
1698225020.4 | -1.65266 | -199.9851 | 7.242873 | Durapore01-Ag | 1 | Nafion 117 | 20 | CO2 | 3.8 | 1 | 0 | 1 | 0 | 0 | 100 | Commercial IrOx on Ti | 5 | 0 | 100 | 10 | 0.5 | 5 | Carbon dioxide reduction | Al tape 16 mm | 0.5 | Commercial PVDF | 0 | 1 | 0 | 0 | 0 | CO2 | 1 | 0 | TRUE | PDVF | 0.3 | 0.4462276 | 0 | 0 | 1710.74 | -296.7793 | -66.79894 | 179.1905 | 0 | 1530.912 | 334 | 0 | 0.1170482 | 0 | -0.1730439 | -66.79894 | -296.6053 | 0 | 0.0005834148 | -199.9968 | 0 | 0 | 0 | -3.478188 | 0 | 0 | 0.2946332 | -0.07884128 | 0.04766254
1698225355.7 | -1.553123 | -200.0072 | 7.242873 | Durapore01-Ag | 1 | Nafion 117 | 20 | CO2 | 3.8 | 1 | 0 | 1 | 0 | 0 | 100 | Commercial IrOx on Ti | 5 | 0 | 100 | 10 | 0.5 | 5 | Carbon dioxide reduction | Al tape 16 mm | 0.5 | Commercial PVDF | 0 | 1 | 0 | 0 | 0 | CO2 | 1 | 0 | TRUE | PDVF | 0.3 | 0.4424812 | 0 | 0 | 2046.066 | -363.973 | -66.99371 | 179.1905 | 0 | 1866.912 | 335 | 0 | 0.09598231 | 0 | -0.1730439 | -66.99371 | -363.7991 | 0 | 0.000475658 | -199.9814 | 0 | 0 | 0 | -3.492643 | 0 | 0 | 0.0118408 | 0.0995371 | 0.06011961
1698225691.7 | -1.667382 | -199.9649 | 7.00134 | Durapore01-Ag | 1 | Nafion 117 | 20 | CO2 | 3.8 | 1 | 0 | 1 | 0 | 0 | 100 | Commercial IrOx on Ti | 5 | 0 | 100 | 10 | 0.5 | 5 | Carbon dioxide reduction | Al tape 16 mm | 0.5 | Commercial PVDF | 0 | 1 | 0 | 0 | 0 | CO2 | 1 | 0 | TRUE | PDVF | 0.3 | 0.4397182 | 0 | 0.00282935 | 2382.009 | -430.7298 | -66.55667 | 179.1905 | 0 | 2202.627 | 334.7158 | 0 | 0.08135307 | 0 | -0.1730439 | -66.55667 | -430.5558 | 0 | 0.0004019083 | -198.7855 | 0 | 0 | 0 | -3.51745 | 0 | -0.2415334 | 0.3195861 | -0.1142591 | 0.04488235
1698226024.7 | -1.724054 | -199.9692 | 6.758891 | Durapore01-Ag | 1 | Nafion 117 | 20 | CO2 | 3.8 | 1 | 0 | 1 | 0 | 0 | 100 | Commercial IrOx on Ti | 5 | 0 | 100 | 10 | 0.5 | 5 | Carbon dioxide reduction | Al tape 16 mm | 0.5 | Commercial PVDF | 0 | 1 | 0 | 0 | 0 | CO2 | 1 | 0 | TRUE | PDVF | 0.3 | 0.4498381 | 0 | 0.002716194 | 2715.025 | -497.3268 | -66.39695 | 179.1905 | 0 | 2535.627 | 332 | 0 | 0.07066909 | 0 | -0.1730439 | -66.39695 | -497.1528 | 0 | 0.0003480699 | -199.991 | 0 | 0 | 0 | -3.479481 | 0 | -0.2424483 | -0.04792273 | -0.05667263 | 0.03463177
1698226361.1 | -1.884099 | -199.9409 | 6.513953 | Durapore01-Ag | 1 | Nafion 117 | 20 | CO2 | 3.8 | 1 | 0 | 1 | 0 | 0 | 100 | Commercial IrOx on Ti | 5 | 0 | 100 | 10 | 0.5 | 5 | Carbon dioxide reduction | Al tape 16 mm | 0.5 | Commercial PVDF | 0 | 1 | 0 | 0 | 0 | CO2 | 1 | 0 | TRUE | PDVF | 0.3 | 0.449322 | 0 | 0.002937696 | 3051.461 | -564.5261 | -66.99937 | 179.1905 | 0 | 2871.627 | 335 | 0 | 0.06240033 | 0 | -0.1730439 | -66.99937 | -564.3521 | 0 | 0.0003066241 | -199.9979 | 0 | 0 | 0 | -3.544807 | 0 | -0.2449382 | -0.1245597 | -0.160045 | 0.03529842
1698226696.9 | -1.772031 | -200.0248 | 6.26946 | Durapore01-Ag | 1 | Nafion 117 | 20 | CO2 | 3.8 | 1 | 0 | 1 | 0 | 0 | 100 | Commercial IrOx on Ti | 5 | 0 | 100 | 10 | 0.5 | 5 | Carbon dioxide reduction | Al tape 16 mm | 0.5 | Commercial PVDF | 0 | 1 | 0 | 0 | 0 | CO2 | 1 | 0 | TRUE | PDVF | 0.3 | 0.4646922 | 0 | 0.002800238 | 3387.285 | -631.7336 | -67.00759 | 179.1905 | 0 | 3207.627 | 335 | 0 | 0.05586387 | 0 | -0.1730439 | -67.00759 | -631.5597 | 0 | 0.0002739946 | -200.0225 | 0 | 0 | 0 | -3.499179 | 0 | -0.2444927 | 0.05802687 | 0.112068 | 0.08720077
1698227033.9 | -1.911497 | -200.0063 | 6.024124 | Durapore01-Ag | 1 | Nafion 117 | 20 | CO2 | 3.8 | 1 | 0 | 1 | 0 | 0 | 100 | Commercial IrOx on Ti | 5 | 0 | 100 | 10 | 0.5 | 5 | Carbon dioxide reduction | Al tape 16 mm | 0.5 | Commercial PVDF | 0 | 1 | 0 | 0 | 0 | CO2 | 1 | 0 | TRUE | PDVF | 0.3 | 0.4673998 | 0 | 0.00276139 | 3724.268 | -699.1422 | -67.20848 | 179.1905 | 0 | 3544.627 | 336 | 0 | 0.0505527 | 0 | -0.1730439 | -67.20848 | -698.9682 | 0 | 0.0002475705 | -200.0253 | 0 | 0 | 0 | -3.509901 | 0 | -0.2453364 | 0.02932479 | -0.1394659 | 0.03567144
1698227369.3 | -1.942011 | -200.054 | 6.095873 | Durapore01-Ag | 1 | Nafion 117 | 20 | CO2 | 3.8 | 1 | 0 | 1 | 0 | 0 | 100 | Commercial IrOx on Ti | 5 | 0 | 100 | 10 | 0.5 | 5 | Carbon dioxide reduction | Al tape 16 mm | 0.5 | Commercial PVDF | 0 | 1 | 0 | 0 | 0 | CO2 | 1 | 0 | TRUE | PDVF | 0.3 | 0.4691284 | 0 | 0.002340855 | 4059.658 | -766.4888 | -67.14654 | 179.1905 | 0 | 3880.594 | 334.9662 | 0 | 0.04617605 | 0 | -0.1730439 | -67.14654 | -766.3148 | 0 | 0.0002258131 | -200.3622 | 0 | 0 | 0 | -3.584035 | 0 | 0.07174911 | 0.005929242 | -0.03051404 | 0.04391128
1698227705.7 | -1.875834 | -200.0284 | 6.443249 | Durapore01-Ag | 1 | Nafion 117 | 20 | CO2 | 3.8 | 1 | 0 | 1 | 0 | 0 | 100 | Commercial IrOx on Ti | 5 | 0 | 100 | 10 | 0.5 | 5 | Carbon dioxide reduction | Al tape 16 mm | 0.5 | Commercial PVDF | 0 | 1 | 0 | 0 | 0 | CO2 | 1 | 0 | TRUE | PDVF | 0.3 | 0.4695765 | 0 | 0 | 4396.08 | -833.6974 | -67.00864 | 179.1905 | 0 | 4216.594 | 335 | 0 | 0.04249651 | 0 | -0.1730439 | -67.00864 | -833.5234 | 0 | 0.0002076054 | -200.0256 | 0 | 0 | 0 | -3.562364 | 0 | 0.3473764 | 0.001530481 | 0.06617677 | 0.06323945
1698228042.0 | -1.554109 | -199.9998 | 6.790454 | Durapore01-Ag | 1 | Nafion 117 | 20 | CO2 | 3.8 | 1 | 0 | 1 | 0 | 0 | 100 | Commercial IrOx on Ti | 5 | 0 | 100 | 10 | 0.5 | 5 | Carbon dioxide reduction | Al tape 16 mm | 0.5 | Commercial PVDF | 0 | 1 | 0 | 0 | 0 | CO2 | 1 | 0 | TRUE | PDVF | 0.3 | 0.4730572 | 0 | 0.002470616 | 4732.336 | -900.9068 | -67.00936 | 179.1905 | 0 | 4552.594 | 335 | 0 | 0.03936009 | 0 | -0.1730439 | -67.00936 | -900.7328 | 0 | 0.0001921146 | -200.0279 | 0 | 0 | 0 | -3.540719 | 0 | 0.347205 | 0.02812409 | 0.3217251 | 0.09901219
1698228378.9 | -1.624608 | -199.9958 | 7.138297 | Durapore01-Ag | 1 | Nafion 117 | 20 | CO2 | 3.8 | 1 | 0 | 1 | 0 | 0 | 100 | Commercial IrOx on Ti | 5 | 0 | 100 | 10 | 0.5 | 5 | Carbon dioxide reduction | Al tape 16 mm | 0.5 | Commercial PVDF | 0 | 1 | 0 | 0 | 0 | CO2 | 1 | 0 | TRUE | PDVF | 0.3 | 0.4914068 | 0 | 0 | 5069.209 | -968.3162 | -67.2094 | 179.1905 | 0 | 4889.594 | 336 | 0 | 0.03664732 | 0 | -0.1730439 | -67.2094 | -968.1422 | 0 | 0.0001787381 | -200.028 | 0 | 0 | 0 | -3.415908 | 0 | 0.3478421 | 0.04984402 | -0.07049887 | 0.04185944
1698228714.4 | -1.639021 | -199.9611 | 7.484772 | Durapore01-Ag | 1 | Nafion 117 | 20 | CO2 | 3.8 | 1 | 0 | 1 | 0 | 0 | 100 | Commercial IrOx on Ti | 5 | 0 | 100 | 10 | 0.5 | 5 | Carbon dioxide reduction | Al tape 16 mm | 0.5 | Commercial PVDF | 0 | 1 | 0 | 0 | 0 | CO2 | 1 | 0 | TRUE | PDVF | 0.3 | 0.502743 | 0 | 0 | 5404.758 | -1035.526 | -67.00946 | 179.1905 | 0 | 5225.594 | 335 | 0 | 0.03429094 | 0 | -0.1730439 | -67.00946 | -1035.352 | 0 | 0.0001671354 | -200.0281 | 0 | 0 | 0 | -3.494814 | 0 | 0.346475 | 0.2067906 | -0.01441325 | 0.05925972
1698229049.1 | -1.608094 | -201.5617 | 7.794666 | Durapore01-Ag | 1 | Nafion 117 | 20 | CO2 | 3.8 | 1 | 0 | 1 | 0 | 0 | 100 | Commercial IrOx on Ti | 5 | 0 | 100 | 10 | 0.5 | 5 | Carbon dioxide reduction | Al tape 16 mm | 0.5 | Commercial PVDF | 0 | 1 | 0 | 0 | 0 | CO2 | 1 | 0 | TRUE | PDVF | 0.3 | 0.5070045 | 0 | 0 | 5739.503 | -1102.575 | -66.8498 | 179.1905 | 0 | 5560.418 | 333.824 | 0 | 0.03222609 | 0 | -0.1730439 | -66.8498 | -1102.402 | 0 | 0.00015697 | -200.2944 | 0 | 0 | 0 | -3.588454 | 0 | 0.3098943 | 0.1094002 | 0.0309278 | 0.04258408
1698229386.1 | -1.40801 | -200.0029 | 7.733728 | Durapore01-Ag | 1 | Nafion 117 | 20 | CO2 | 3.8 | 1 | 0 | 1 | 0 | 0 | 100 | Commercial IrOx on Ti | 5 | 0 | 100 | 10 | 0.5 | 5 | Carbon dioxide reduction | Al tape 16 mm | 0.5 | Commercial PVDF | 0 | 1 | 0 | 0 | 0 | CO2 | 1 | 0 | TRUE | PDVF | 0.3 | 0.5021623 | 0 | 0 | 6076.47 | -1169.783 | -67.00728 | 179.1905 | 0 | 5896.418 | 335 | 0 | 0.03038972 | 0 | -0.1730439 | -67.00728 | -1169.609 | 0 | 0.0001479503 | -200.0217 | 0 | 0 | 0 | -3.505174 | 0 | -0.06093774 | -0.1116908 | 0.2000833 | 0.07667955
1698229722.5 | -1.473722 | -200.0245 | 7.672901 | Durapore01-Ag | 1 | Nafion 117 | 20 | CO2 | 3.8 | 1 | 0 | 1 | 0 | 0 | 100 | Commercial IrOx on Ti | 5 | 0 | 100 | 10 | 0.5 | 5 | Carbon dioxide reduction | Al tape 16 mm | 0.5 | Commercial PVDF | 0 | 1 | 0 | 0 | 0 | CO2 | 1 | 0 | TRUE | PDVF | 0.3 | 0.5104768 | 0 | 0 | 6412.828 | -1237.195 | -67.21179 | 179.1905 | 0 | 6233.418 | 336 | 0 | 0.02874675 | 0 | -0.1730439 | -67.21179 | -1237.021 | 0 | 0.0001398877 | -200.0351 | 0 | 0 | 0 | -3.426004 | 0 | -0.06082761 | -0.04217036 | -0.06571172 | 0.03094871
1698230056.7 | -1.479518 | -200.0442 | 7.612463 | Durapore01-Ag | 1 | Nafion 117 | 20 | CO2 | 3.8 | 1 | 0 | 1 | 0 | 0 | 100 | Commercial IrOx on Ti | 5 | 0 | 100 | 10 | 0.5 | 5 | Carbon dioxide reduction | Al tape 16 mm | 0.5 | Commercial PVDF | 0 | 1 | 0 | 0 | 0 | CO2 | 1 | 0 | TRUE | PDVF | 0.3 | 0.5088486 | 0 | 0 | 6747.028 | -1304.003 | -66.60872 | 179.1905 | 0 | 6567.418 | 333 | 0 | 0.02728477 | 0 | -0.1730439 | -66.60872 | -1303.829 | 0 | 0.0001327198 | -200.0263 | 0 | 0 | 0 | -3.464538 | 0 | -0.06043735 | -0.3207272 | -0.005796013 | 0.04056002
1698230390.2 | -1.522927 | -200.0568 | 7.552155 | Durapore01-Ag | 1 | Nafion 117 | 20 | CO2 | 3.8 | 1 | 0 | 1 | 0 | 0 | 100 | Commercial IrOx on Ti | 5 | 0 | 100 | 10 | 0.5 | 5 | Carbon dioxide reduction | Al tape 16 mm | 0.5 | Commercial PVDF | 0 | 1 | 0 | 0 | 0 | CO2 | 1 | 0 | TRUE | PDVF | 0.3 | 0.5247329 | 0 | 0 | 7080.514 | -1370.814 | -66.61019 | 179.1905 | 0 | 6901.418 | 333 | 0 | 0.0259643 | 0 | -0.1730439 | -66.61019 | -1370.64 | 0 | 0.0001262505 | -200.0308 | 0 | 0 | 0 | -3.427818 | 0 | -0.06030823 | 0.2283256 | -0.04340855 | 0.03876852
1698230725.2 | -1.581076 | -199.992 | 7.491559 | Durapore01-Ag | 1 | Nafion 117 | 20 | CO2 | 3.8 | 1 | 0 | 1 | 0 | 0 | 100 | Commercial IrOx on Ti | 5 | 0 | 100 | 10 | 0.5 | 5 | Carbon dioxide reduction | Al tape 16 mm | 0.5 | Commercial PVDF | 0 | 1 | 0 | 0 | 0 | CO2 | 1 | 0 | TRUE | PDVF | 0.3 | 0.5280456 | 0 | 0 | 7415.593 | -1437.822 | -66.80834 | 179.1905 | 0 | 7236.418 | 334 | 0 | 0.02476232 | 0 | -0.1730439 | -66.80834 | -1437.648 | 0 | 0.000120366 | -200.0251 | 0 | 0 | 0 | -3.460932 | 0 | -0.06059631 | 0.2588151 | -0.05814947 | 0.03321068
1698231060.6 | -1.516552 | -200.0464 | 7.439922 | Durapore01-Ag | 1 | Nafion 117 | 20 | CO2 | 3.8 | 1 | 0 | 1 | 0 | 0 | 100 | Commercial IrOx on Ti | 5 | 0 | 100 | 10 | 0.5 | 5 | Carbon dioxide reduction | Al tape 16 mm | 0.5 | Commercial PVDF | 0 | 1 | 0 | 0 | 0 | CO2 | 1 | 0 | TRUE | PDVF | 0.3 | 0.5345054 | 0 | 0 | 7751.003 | -1504.945 | -66.92316 | 179.1905 | 0 | 7571.245 | 333.8272 | 0 | 0.02366724 | 0 | -0.1730439 | -66.92316 | -1504.771 | 0 | 0.0001149968 | -200.2215 | 0 | 0 | 0 | -3.433453 | 0 | -0.05163653 | -0.03853469 | 0.06452382 | 0.04991898
1698231395.7 | -1.561103 | -200.0444 | 7.393644 | Durapore01-Ag | 1 | Nafion 117 | 20 | CO2 | 3.8 | 1 | 0 | 1 | 0 | 0 | 100 | Commercial IrOx on Ti | 5 | 0 | 100 | 10 | 0.5 | 5 | Carbon dioxide reduction | Al tape 16 mm | 0.5 | Commercial PVDF | 0 | 1 | 0 | 0 | 0 | CO2 | 1 | 0 | TRUE | PDVF | 0.3 | 0.5413022 | 0 | 0 | 8086.053 | -1571.955 | -66.80931 | 179.1905 | 0 | 7906.245 | 334 | 0 | 0.02266443 | 0 | -0.1730439 | -66.80931 | -1571.781 | 0 | 0.0001100942 | -200.0279 | 0 | 0 | 0 | -3.457996 | 0 | -0.04627806 | 0.07047102 | -0.04455095 | 0.02693587
1698231731.5 | -1.551638 | -199.9854 | 7.347255 | Durapore01-Ag | 1 | Nafion 117 | 20 | CO2 | 3.8 | 1 | 0 | 1 | 0 | 0 | 100 | Commercial IrOx on Ti | 5 | 0 | 100 | 10 | 0.5 | 5 | Carbon dioxide reduction | Al tape 16 mm | 0.5 | Commercial PVDF | 0 | 1 | 0 | 0 | 0 | CO2 | 1 | 0 | TRUE | PDVF | 0.3 | 0.5359626 | 0 | 0 | 8421.907 | -1639.162 | -67.00721 | 179.1905 | 0 | 8242.245 | 335 | 0 | 0.0217405 | 0 | -0.1730439 | -67.00721 | -1638.988 | 0 | 0.0001055798 | -200.0217 | 0 | 0 | 0 | -3.437535 | 0 | -0.04638911 | -0.1699124 | 0.009464769 | 0.03941829
1698232067.0 | -1.571218 | -200.0289 | 7.300919 | Durapore01-Ag | 1 | Nafion 117 | 20 | CO2 | 3.8 | 1 | 0 | 1 | 0 | 0 | 100 | Commercial IrOx on Ti | 5 | 0 | 100 | 10 | 0.5 | 5 | Carbon dioxide reduction | Al tape 16 mm | 0.5 | Commercial PVDF | 0 | 1 | 0 | 0 | 0 | CO2 | 1 | 0 | TRUE | PDVF | 0.3 | 0.5492184 | 0 | 0 | 8757.379 | -1706.372 | -67.01013 | 179.1905 | 0 | 8578.245 | 335 | 0 | 0.02088895 | 0 | -0.1730439 | -67.01013 | -1706.198 | 0 | 0.0001014208 | -200.0301 | 0 | 0 | 0 | -3.408704 | 0 | -0.04633635 | 0.07947936 | -0.01957942 | 0.04142242
1698232402.8 | -1.617783 | -200.0261 | 7.25454 | Durapore01-Ag | 1 | Nafion 117 | 20 | CO2 | 3.8 | 1 | 0 | 1 | 0 | 0 | 100 | Commercial IrOx on Ti | 5 | 0 | 100 | 10 | 0.5 | 5 | Carbon dioxide reduction | Al tape 16 mm | 0.5 | Commercial PVDF | 0 | 1 | 0 | 0 | 0 | CO2 | 1 | 0 | TRUE | PDVF | 0.3 | 0.555056 | 0 | 0 | 9093.156 | -1773.377 | -66.80493 | 179.1905 | 0 | 8913.245 | 334 | 0 | 0.02010385 | 0 | -0.1730439 | -66.80493 | -1773.203 | 0 | 9.758834e-05 | -200.0148 | 0 | 0 | 0 | -3.461874 | 0 | -0.04637847 | 0.03840926 | -0.04656505 | 0.03333886
1698232738.1 | -1.585561 | -200.0528 | 7.209165 | Durapore01-Ag | 1 | Nafion 117 | 20 | CO2 | 3.8 | 1 | 0 | 1 | 0 | 0 | 100 | Commercial IrOx on Ti | 5 | 0 | 100 | 10 | 0.5 | 5 | Carbon dioxide reduction | Al tape 16 mm | 0.5 | Commercial PVDF | 0 | 1 | 0 | 0 | 0 | CO2 | 1 | 0 | TRUE | PDVF | 0.3 | 0.5417531 | 0 | 0 | 9428.472 | -1840.43 | -66.85269 | 179.1905 | 0 | 9249.209 | 334.9642 | 0 | 0.0193736 | 0 | -0.1730439 | -66.85269 | -1840.256 | 0 | 9.403255e-05 | -199.606 | 0 | 0 | 0 | -3.450415 | 0 | -0.04537471 | -0.1487701 | 0.03222221 | 0.03645579
1698233074.4 | -1.704496 | -200.024 | 7.168102 | Durapore01-Ag | 1 | Nafion 117 | 20 | CO2 | 3.8 | 1 | 0 | 1 | 0 | 0 | 100 | Commercial IrOx on Ti | 5 | 0 | 100 | 10 | 0.5 | 5 | Carbon dioxide reduction | Al tape 16 mm | 0.5 | Commercial PVDF | 0 | 1 | 0 | 0 | 0 | CO2 | 1 | 0 | TRUE | PDVF | 0.3 | 0.5602967 | 0 | 0 | 9764.804 | -1907.631 | -67.00083 | 179.1905 | 0 | 9585.209 | 335 | 0 | 0.01869448 | 0 | -0.1730439 | -67.00083 | -1907.457 | 0 | 9.071973e-05 | -200.0025 | 0 | 0 | 0 | -3.474849 | 0 | -0.04106317 | 0.2244347 | -0.1189351 | 0.03529628
1698233410.5 | -1.525204 | -199.9861 | 7.127078 | Durapore01-Ag | 1 | Nafion 117 | 20 | CO2 | 3.8 | 1 | 0 | 1 | 0 | 0 | 100 | Commercial IrOx on Ti | 5 | 0 | 100 | 10 | 0.5 | 5 | Carbon dioxide reduction | Al tape 16 mm | 0.5 | Commercial PVDF | 0 | 1 | 0 | 0 | 0 | CO2 | 1 | 0 | TRUE | PDVF | 0.3 | 0.5671965 | 0 | 0 | 10100.81 | -1974.831 | -67.00072 | 179.1905 | 0 | 9921.209 | 335 | 0 | 0.01806136 | 0 | -0.1730439 | -67.00072 | -1974.657 | 0 | 8.763239e-05 | -200.0018 | 0 | 0 | 0 | -3.438709 | 0 | -0.04102386 | -0.07288704 | 0.1792921 | 0.07979816
1698233746.3 | -1.580146 | -199.9893 | 7.086073 | Durapore01-Ag | 1 | Nafion 117 | 20 | CO2 | 3.8 | 1 | 0 | 1 | 0 | 0 | 100 | Commercial IrOx on Ti | 5 | 0 | 100 | 10 | 0.5 | 5 | Carbon dioxide reduction | Al tape 16 mm | 0.5 | Commercial PVDF | 0 | 1 | 0 | 0 | 0 | CO2 | 1 | 0 | TRUE | PDVF | 0.3 | 0.5639104 | 0 | 0 | 10436.67 | -2042.027 | -66.99573 | 179.1905 | 0 | 10257.21 | 335 | 0 | 0.01746971 | 0 | -0.1730439 | -66.99573 | -2041.853 | 0 | 8.474848e-05 | -199.9874 | 0 | 0 | 0 | -3.428226 | 0 | -0.04100542 | 0.01669203 | -0.05494186 | 0.03857418
1698234082.6 | -1.579796 | -200.0216 | 7.045019 | Durapore01-Ag | 1 | Nafion 117 | 20 | CO2 | 3.8 | 1 | 0 | 1 | 0 | 0 | 100 | Commercial IrOx on Ti | 5 | 0 | 100 | 10 | 0.5 | 5 | Carbon dioxide reduction | Al tape 16 mm | 0.5 | Commercial PVDF | 0 | 1 | 0 | 0 | 0 | CO2 | 1 | 0 | TRUE | PDVF | 0.3 | 0.5717327 | 0 | 0 | 10772.93 | -2109.224 | -66.99712 | 179.1905 | 0 | 10593.21 | 335 | 0 | 0.0169156 | 0 | -0.1730439 | -66.99712 | -2109.05 | 0 | 8.204828e-05 | -199.9914 | 0 | 0 | 0 | -3.435516 | 0 | -0.04105365 | -0.06413677 | 0.0003496293 | 0.03069853
1698234417.1 | -1.736932 | -199.9837 | 7.004177 | Durapore01-Ag | 1 | Nafion 117 | 20 | CO2 | 3.8 | 1 | 0 | 1 | 0 | 0 | 100 | Commercial IrOx on Ti | 5 | 0 | 100 | 10 | 0.5 | 5 | Carbon dioxide reduction | Al tape 16 mm | 0.5 | Commercial PVDF | 0 | 1 | 0 | 0 | 0 | CO2 | 1 | 0 | TRUE | PDVF | 0.3 | 0.5894772 | 0 | 0 | 11107.45 | -2176.224 | -66.79999 | 179.1905 | 0 | 10928.21 | 334 | 0 | 0.01639706 | 0 | -0.1730439 | -66.79999 | -2176.05 | 0 | 7.952204e-05 | -199.9999 | 0 | 0 | 0 | -3.460452 | 0 | -0.04084207 | 0.05067729 | -0.1571356 | 0.0352021
1698234753.8 | -1.522826 | -200.0223 | 7.071928 | Durapore01-Ag | 1 | Nafion 117 | 20 | CO2 | 3.8 | 1 | 0 | 1 | 0 | 0 | 100 | Commercial IrOx on Ti | 5 | 0 | 100 | 10 | 0.5 | 5 | Carbon dioxide reduction | Al tape 16 mm | 0.5 | Commercial PVDF | 0 | 1 | 0 | 0 | 0 | CO2 | 1 | 0 | TRUE | PDVF | 0.3 | 0.5810598 | 0 | 0 | 11444.16 | -2243.533 | -67.10923 | 179.1905 | 0 | 11264.17 | 334.966 | 0 | 0.015908 | 0 | -0.1730439 | -67.10923 | -2243.359 | 0 | 7.713608e-05 | -200.3111 | 0 | 0 | 0 | -3.411185 | 0 | 0.06775036 | 0.09933409 | 0.2141061 | 0.05589521
1698235088.7 | -1.521589 | -200.0554 | 7.180242 | Durapore01-Ag | 1 | Nafion 117 | 20 | CO2 | 3.8 | 1 | 0 | 1 | 0 | 0 | 100 | Commercial IrOx on Ti | 5 | 0 | 100 | 10 | 0.5 | 5 | Carbon dioxide reduction | Al tape 16 mm | 0.5 | Commercial PVDF | 0 | 1 | 0 | 0 | 0 | CO2 | 1 | 0 | TRUE | PDVF | 0.3 | 0.5999297 | 0 | 0 | 11779.09 | -2310.538 | -66.8044 | 179.1905 | 0 | 11599.17 | 334 | 0 | 0.01544856 | 0 | -0.1730439 | -66.8044 | -2310.364 | 0 | 7.4899e-05 | -200.0132 | 0 | 0 | 0 | -3.405933 | 0 | 0.1083142 | -0.1765749 | 0.001236283 | 0.03794512
1698235424.1 | -1.58602 | -199.9834 | 7.288691 | Durapore01-Ag | 1 | Nafion 117 | 20 | CO2 | 3.8 | 1 | 0 | 1 | 0 | 0 | 100 | Commercial IrOx on Ti | 5 | 0 | 100 | 10 | 0.5 | 5 | Carbon dioxide reduction | Al tape 16 mm | 0.5 | Commercial PVDF | 0 | 1 | 0 | 0 | 0 | CO2 | 1 | 0 | TRUE | PDVF | 0.3 | 0.6039932 | 0 | 0 | 12114.44 | -2377.741 | -67.00289 | 179.1905 | 0 | 11935.17 | 335 | 0 | 0.01501365 | 0 | -0.1730439 | -67.00289 | -2377.567 | 0 | 7.278195e-05 | -200.0087 | 0 | 0 | 0 | -3.389108 | 0 | 0.1084497 | 0.1392639 | -0.06443043 | 0.03375381
1698235759.4 | -1.399081 | -199.9397 | 7.397123 | Durapore01-Ag | 1 | Nafion 117 | 20 | CO2 | 3.8 | 1 | 0 | 1 | 0 | 0 | 100 | Commercial IrOx on Ti | 5 | 0 | 100 | 10 | 0.5 | 5 | Carbon dioxide reduction | Al tape 16 mm | 0.5 | Commercial PVDF | 0 | 1 | 0 | 0 | 0 | CO2 | 1 | 0 | TRUE | PDVF | 0.3 | 0.6521397 | 0 | 0 | 12449.74 | -2444.741 | -66.80044 | 179.1905 | 0 | 12270.17 | 334 | 0 | 0.01460374 | 0 | -0.1730439 | -66.80044 | -2444.567 | 0 | 7.078715e-05 | -200.0015 | 0 | 0 | 0 | -3.363323 | 0 | 0.1084319 | 0.04593317 | 0.1869391 | 0.06614541
1698236095.6 | -1.516584 | -199.9524 | 7.505867 | Durapore01-Ag | 1 | Nafion 117 | 20 | CO2 | 3.8 | 1 | 0 | 1 | 0 | 0 | 100 | Commercial IrOx on Ti | 5 | 0 | 100 | 10 | 0.5 | 5 | Carbon dioxide reduction | Al tape 16 mm | 0.5 | Commercial PVDF | 0 | 1 | 0 | 0 | 0 | CO2 | 1 | 0 | TRUE | PDVF | 0.3 | 0.6521308 | 0 | 0 | 12786 | -2511.938 | -66.99733 | 179.1905 | 0 | 12606.17 | 335 | 0 | 0.0142145 | 0 | -0.1730439 | -66.99733 | -2511.764 | 0 | 6.889338e-05 | -199.992 | 0 | 0 | 0 | -3.36824 | 0 | 0.1087436 | 0.05928488 | -0.1175037 | 0.04642909
1698236431.7 | -1.462116 | -200.0348 | 7.577317 | Durapore01-Ag | 1 | Nafion 117 | 20 | CO2 | 3.8 | 1 | 0 | 1 | 0 | 0 | 100 | Commercial IrOx on Ti | 5 | 0 | 100 | 10 | 0.5 | 5 | Carbon dioxide reduction | Al tape 16 mm | 0.5 | Commercial PVDF | 0 | 1 | 0 | 0 | 0 | CO2 | 1 | 0 | TRUE | PDVF | 0.3 | 0.6599336 | 0 | 0 | 13122.11 | -2579.162 | -67.02344 | 179.1905 | 0 | 12942.14 | 334.9662 | 0 | 0.01384551 | 0 | -0.1730439 | -67.02344 | -2578.988 | 0 | 6.709762e-05 | -200.039 | 0 | 0 | 0 | -3.435432 | 0 | 0.0714497 | 0.1224727 | 0.05446864 | 0.03226539
1698236767.2 | -1.447193 | -200.0367 | 7.550497 | Durapore01-Ag | 1 | Nafion 117 | 20 | CO2 | 3.8 | 1 | 0 | 1 | 0 | 0 | 100 | Commercial IrOx on Ti | 5 | 0 | 100 | 10 | 0.5 | 5 | Carbon dioxide reduction | Al tape 16 mm | 0.5 | Commercial PVDF | 0 | 1 | 0 | 0 | 0 | CO2 | 1 | 0 | TRUE | PDVF | 0.3 | 0.6601499 | 0 | 0 | 13457.57 | -2646.363 | -67.00077 | 179.1905 | 0 | 13278.14 | 335 | 0 | 0.01349515 | 0 | -0.1730439 | -67.00077 | -2646.189 | 0 | 6.539365e-05 | -200.0023 | 0 | 0 | 0 | -3.382228 | 0 | -0.02682016 | -0.2006913 | 0.01492242 | 0.03796583
1698237102.1 | -1.366542 | -199.9969 | 7.523722 | Durapore01-Ag | 1 | Nafion 117 | 20 | CO2 | 3.8 | 1 | 0 | 1 | 0 | 0 | 100 | Commercial IrOx on Ti | 5 | 0 | 100 | 10 | 0.5 | 5 | Carbon dioxide reduction | Al tape 16 mm | 0.5 | Commercial PVDF | 0 | 1 | 0 | 0 | 0 | CO2 | 1 | 0 | TRUE | PDVF | 0.3 | 0.6770269 | 0 | 0 | 13792.46 | -2713.367 | -66.80449 | 179.1905 | 0 | 13613.14 | 334 | 0 | 0.01316305 | 0 | -0.1730439 | -66.80449 | -2713.193 | 0 | 6.37787e-05 | -200.0135 | 0 | 0 | 0 | -3.387878 | 0 | -0.02677467 | 0.3081923 | 0.08065142 | 0.05913517
1698237437.0 | -1.399604 | -200.0335 | 7.496947 | Durapore01-Ag | 1 | Nafion 117 | 20 | CO2 | 3.8 | 1 | 0 | 1 | 0 | 0 | 100 | Commercial IrOx on Ti | 5 | 0 | 100 | 10 | 0.5 | 5 | Carbon dioxide reduction | Al tape 16 mm | 0.5 | Commercial PVDF | 0 | 1 | 0 | 0 | 0 | CO2 | 1 | 0 | TRUE | PDVF | 0.3 | 0.6745952 | 0 | 0 | 14127.35 | -2780.372 | -66.80517 | 179.1905 | 0 | 13948.14 | 334 | 0 | 0.01284691 | 0 | -0.1730439 | -66.80517 | -2780.198 | 0 | 6.224158e-05 | -200.0156 | 0 | 0 | 0 | -3.359377 | 0 | -0.02677467 | -0.2267908 | -0.03306181 | 0.03921329
1698237773.7 | -1.422999 | -200.0001 | 7.470026 | Durapore01-Ag | 1 | Nafion 117 | 20 | CO2 | 3.8 | 1 | 0 | 1 | 0 | 0 | 100 | Commercial IrOx on Ti | 5 | 0 | 100 | 10 | 0.5 | 5 | Carbon dioxide reduction | Al tape 16 mm | 0.5 | Commercial PVDF | 0 | 1 | 0 | 0 | 0 | CO2 | 1 | 0 | TRUE | PDVF | 0.3 | 0.6719024 | 0 | 0 | 14464.08 | -2847.576 | -67.00374 | 179.1905 | 0 | 14284.14 | 335 | 0 | 0.01254472 | 0 | -0.1730439 | -67.00374 | -2847.402 | 0 | 6.077257e-05 | -200.0112 | 0 | 0 | 0 | -3.32847 | 0 | -0.02692154 | 0.01063384 | -0.02339578 | 0.02510987
1698238109.9 | -1.472597 | -200.0514 | 7.443146 | Durapore01-Ag | 1 | Nafion 117 | 20 | CO2 | 3.8 | 1 | 0 | 1 | 0 | 0 | 100 | Commercial IrOx on Ti | 5 | 0 | 100 | 10 | 0.5 | 5 | Carbon dioxide reduction | Al tape 16 mm | 0.5 | Commercial PVDF | 0 | 1 | 0 | 0 | 0 | CO2 | 1 | 0 | TRUE | PDVF | 0.3 | 0.6826689 | 0 | 0 | 14800.29 | -2914.977 | -67.20106 | 179.1905 | 0 | 14621.14 | 336 | 0 | 0.01225558 | 0 | -0.1730439 | -67.20106 | -2914.803 | 0 | 5.936728e-05 | -200.0032 | 0 | 0 | 0 | -3.348883 | 0 | -0.02687996 | 0.09940855 | -0.04959714 | 0.0350795
1698238445.3 | -1.532062 | -200.0109 | 7.417401 | Durapore01-Ag | 1 | Nafion 117 | 20 | CO2 | 3.8 | 1 | 0 | 1 | 0 | 0 | 100 | Commercial IrOx on Ti | 5 | 0 | 100 | 10 | 0.5 | 5 | Carbon dioxide reduction | Al tape 16 mm | 0.5 | Commercial PVDF | 0 | 1 | 0 | 0 | 0 | CO2 | 1 | 0 | TRUE | PDVF | 0.3 | 0.6810687 | 0 | 0 | 15135.64 | -2981.968 | -66.79062 | 179.1905 | 0 | 14956.11 | 333.9672 | 0 | 0.01198109 | 0 | -0.1730439 | -66.79062 | -2981.794 | 0 | 5.80335e-05 | -200.0994 | 0 | 0 | 0 | -3.401281 | 0 | -0.0257451 | -0.1744239 | -0.05946558 | 0.03668469
1698238780.9 | -1.449369 | -200.0319 | 7.391866 | Durapore01-Ag | 1 | Nafion 117 | 20 | CO2 | 3.8 | 1 | 0 | 1 | 0 | 0 | 100 | Commercial IrOx on Ti | 5 | 0 | 100 | 10 | 0.5 | 5 | Carbon dioxide reduction | Al tape 16 mm | 0.5 | Commercial PVDF | 0 | 1 | 0 | 0 | 0 | CO2 | 1 | 0 | TRUE | PDVF | 0.3 | 0.6723165 | 0 | 0 | 15471.25 | -3049.175 | -67.00679 | 179.1905 | 0 | 15292.11 | 335 | 0 | 0.01171784 | 0 | -0.1730439 | -67.00679 | -3049.001 | 0 | 5.675431e-05 | -200.0203 | 0 | 0 | 0 | -3.379206 | 0 | -0.02553449 | -0.1949778 | 0.08269304 | 0.04850587
1698239118.3 | -1.474447 | -200.0413 | 7.366195 | Durapore01-Ag | 1 | Nafion 117 | 20 | CO2 | 3.8 | 1 | 0 | 1 | 0 | 0 | 100 | Commercial IrOx on Ti | 5 | 0 | 100 | 10 | 0.5 | 5 | Carbon dioxide reduction | Al tape 16 mm | 0.5 | Commercial PVDF | 0 | 1 | 0 | 0 | 0 | CO2 | 1 | 0 | TRUE | PDVF | 0.3 | 0.6922099 | 0 | 0 | 15808.66 | -3116.581 | -67.20593 | 179.1905 | 0 | 15629.11 | 336 | 0 | 0.01146518 | 0 | -0.1730439 | -67.20593 | -3116.407 | 0 | 5.552675e-05 | -200.0175 | 0 | 0 | 0 | -3.358096 | 0 | -0.02567144 | 0.4213053 | -0.02507801 | 0.0298085
1698239453.8 | -1.491765 | -200.0477 | 7.340667 | Durapore01-Ag | 1 | Nafion 117 | 20 | CO2 | 3.8 | 1 | 0 | 1 | 0 | 0 | 100 | Commercial IrOx on Ti | 5 | 0 | 100 | 10 | 0.5 | 5 | Carbon dioxide reduction | Al tape 16 mm | 0.5 | Commercial PVDF | 0 | 1 | 0 | 0 | 0 | CO2 | 1 | 0 | TRUE | PDVF | 0.3 | 0.6913118 | 0 | 0 | 16144.18 | -3183.788 | -67.00788 | 179.1905 | 0 | 15965.11 | 335 | 0 | 0.01122388 | 0 | -0.1730439 | -67.00788 | -3183.614 | 0 | 5.435455e-05 | -200.0235 | 0 | 0 | 0 | -3.379508 | 0 | -0.02552756 | -0.1987322 | -0.0173181 | 0.02719251
1698239789.7 | -1.379469 | -199.9507 | 7.315115 | Durapore01-Ag | 1 | Nafion 117 | 20 | CO2 | 3.8 | 1 | 0 | 1 | 0 | 0 | 100 | Commercial IrOx on Ti | 5 | 0 | 100 | 10 | 0.5 | 5 | Carbon dioxide reduction | Al tape 16 mm | 0.5 | Commercial PVDF | 0 | 1 | 0 | 0 | 0 | CO2 | 1 | 0 | TRUE | PDVF | 0.3 | 0.7014336 | 0 | 0 | 16480.03 | -3250.785 | -66.79707 | 179.1905 | 0 | 16300.11 | 334 | 0 | 0.01099321 | 0 | -0.1730439 | -66.79707 | -3250.611 | 0 | 5.323427e-05 | -199.991 | 0 | 0 | 0 | -3.385667 | 0 | -0.02555259 | 0.04490911 | 0.1122962 | 0.04812676
1698240125.5 | -1.518017 | -199.9842 | 7.305858 | Durapore01-Ag | 1 | Nafion 117 | 20 | CO2 | 3.8 | 1 | 0 | 1 | 0 | 0 | 100 | Commercial IrOx on Ti | 5 | 0 | 100 | 10 | 0.5 | 5 | Carbon dioxide reduction | Al tape 16 mm | 0.5 | Commercial PVDF | 0 | 1 | 0 | 0 | 0 | CO2 | 1 | 0 | TRUE | PDVF | 0.3 | 0.7102133 | 0 | 0 | 16815.89 | -3317.783 | -66.79754 | 179.1905 | 0 | 16635.93 | 334.8234 | 0 | 0.01077129 | 0 | -0.1730439 | -66.79754 | -3317.609 | 0 | 5.215923e-05 | -199.5172 | 0 | 0 | 0 | -3.319755 | 0 | -0.009256945 | -0.0826085 | -0.1385475 | 0.03560978
1698240458.7 | -1.42035 | -199.9633 | 7.323483 | Durapore01-Ag | 1 | Nafion 117 | 20 | CO2 | 3.8 | 1 | 0 | 1 | 0 | 0 | 100 | Commercial IrOx on Ti | 5 | 0 | 100 | 10 | 0.5 | 5 | Carbon dioxide reduction | Al tape 16 mm | 0.5 | Commercial PVDF | 0 | 1 | 0 | 0 | 0 | CO2 | 1 | 0 | TRUE | PDVF | 0.3 | 0.7225742 | 0 | 0 | 17149.04 | -3384.584 | -66.6008 | 179.1905 | 0 | 16969.93 | 333 | 0 | 0.01055929 | 0 | -0.1730439 | -66.6008 | -3384.41 | 0 | 5.112972e-05 | -200.0024 | 0 | 0 | 0 | -3.36537 | 0 | 0.01762559 | 0.1815853 | 0.09766696 | 0.04323566
1698240792.3 | -1.483136 | -199.9313 | 7.341134 | Durapore01-Ag | 1 | Nafion 117 | 20 | CO2 | 3.8 | 1 | 0 | 1 | 0 | 0 | 100 | Commercial IrOx on Ti | 5 | 0 | 100 | 10 | 0.5 | 5 | Carbon dioxide reduction | Al tape 16 mm | 0.5 | Commercial PVDF | 0 | 1 | 0 | 0 | 0 | CO2 | 1 | 0 | TRUE | PDVF | 0.3 | 0.7208648 | 0 | 0 | 17482.67 | -3451.185 | -66.40088 | 179.1905 | 0 | 17302.93 | 332 | 0 | 0.01035608 | 0 | -0.1730439 | -66.40088 | -3451.011 | 0 | 5.014297e-05 | -200.0027 | 0 | 0 | 0 | -3.346721 | 0 | 0.01765114 | -0.08993199 | -0.06278603 | 0.03452738
1698241125.8 | -1.429836 | -199.9575 | 7.35878 | Durapore01-Ag | 1 | Nafion 117 | 20 | CO2 | 3.8 | 1 | 0 | 1 | 0 | 0 | 100 | Commercial IrOx on Ti | 5 | 0 | 100 | 10 | 0.5 | 5 | Carbon dioxide reduction | Al tape 16 mm | 0.5 | Commercial PVDF | 0 | 1 | 0 | 0 | 0 | CO2 | 1 | 0 | TRUE | PDVF | 0.3 | 0.7287521 | 0 | 0 | 17816.19 | -3517.979 | -66.59404 | 179.1905 | 0 | 17636.93 | 333 | 0 | 0.01015996 | 0 | -0.1730439 | -66.59404 | -3517.805 | 0 | 4.919089e-05 | -199.9823 | 0 | 0 | 0 | -3.350988 | 0 | 0.01764569 | 0.2193776 | 0.05329994 | 0.02515644
1698241460.0 | -1.505396 | -199.9977 | 7.376458 | Durapore01-Ag | 1 | Nafion 117 | 20 | CO2 | 3.8 | 1 | 0 | 1 | 0 | 0 | 100 | Commercial IrOx on Ti | 5 | 0 | 100 | 10 | 0.5 | 5 | Carbon dioxide reduction | Al tape 16 mm | 0.5 | Commercial PVDF | 0 | 1 | 0 | 0 | 0 | CO2 | 1 | 0 | TRUE | PDVF | 0.3 | 0.7324394 | 0 | 0 | 18150.32 | -3584.767 | -66.58826 | 179.1905 | 0 | 17970.93 | 333 | 0 | 0.00997113 | 0 | -0.1730439 | -66.58826 | -3584.593 | 0 | 4.827436e-05 | -199.9646 | 0 | 0 | 0 | -3.372446 | 0 | 0.01767754 | -0.08175067 | -0.07556023 | 0.03463961
1698241794.9 | -1.517488 | -200.0141 | 7.394178 | Durapore01-Ag | 1 | Nafion 117 | 20 | CO2 | 3.8 | 1 | 0 | 1 | 0 | 0 | 100 | Commercial IrOx on Ti | 5 | 0 | 100 | 10 | 0.5 | 5 | Carbon dioxide reduction | Al tape 16 mm | 0.5 | Commercial PVDF | 0 | 1 | 0 | 0 | 0 | CO2 | 1 | 0 | TRUE | PDVF | 0.3 | 0.7335485 | 0 | 0 | 18485.25 | -3651.757 | -66.79069 | 179.1905 | 0 | 18305.93 | 334 | 0 | 0.009788658 | 0 | -0.1730439 | -66.79069 | -3651.584 | 0 | 4.738874e-05 | -199.972 | 0 | 0 | 0 | -3.417723 | 0 | 0.01771997 | -0.03241928 | -0.01209227 | 0.02752483
1698242129.7 | -1.484842 | -200.0326 | 7.339405 | Durapore01-Ag | 1 | Nafion 117 | 20 | CO2 | 3.8 | 1 | 0 | 1 | 0 | 0 | 100 | Commercial IrOx on Ti | 5 | 0 | 100 | 10 | 0.5 | 5 | Carbon dioxide reduction | Al tape 16 mm | 0.5 | Commercial PVDF | 0 | 1 | 0 | 0 | 0 | CO2 | 1 | 0 | TRUE | PDVF | 0.3 | 0.7493512 | 0 | 0 | 18820.01 | -3718.894 | -66.93672 | 179.1905 | 0 | 18640.76 | 333.8242 | 0 | 0.009612834 | 0 | -0.1730439 | -66.93672 | -3718.72 | 0 | 4.65332e-05 | -200.5104 | 0 | 0 | 0 | -3.376518 | 0 | -0.05477238 | 0.2327398 | 0.03264584 | 0.04463669
1698242463.7 | -1.472751 | -200.0072 | 7.276537 | Durapore01-Ag | 1 | Nafion 117 | 20 | CO2 | 3.8 | 1 | 0 | 1 | 0 | 0 | 100 | Commercial IrOx on Ti | 5 | 0 | 100 | 10 | 0.5 | 5 | Carbon dioxide reduction | Al tape 16 mm | 0.5 | Commercial PVDF | 0 | 1 | 0 | 0 | 0 | CO2 | 1 | 0 | TRUE | PDVF | 0.3 | 0.7307079 | 0 | 0 | 19154.06 | -3785.691 | -66.59721 | 179.1905 | 0 | 18974.76 | 333 | 0 | 0.009443626 | 0 | -0.1730439 | -66.59721 | -3785.517 | 0 | 4.57121e-05 | -199.9916 | 0 | 0 | 0 | -3.348442 | 0 | -0.06286773 | -0.3165213 | 0.01209182 | 0.02902024
1698242799.1 | -1.605725 | -199.9239 | 7.213417 | Durapore01-Ag | 1 | Nafion 117 | 20 | CO2 | 3.8 | 1 | 0 | 1 | 0 | 0 | 100 | Commercial IrOx on Ti | 5 | 0 | 100 | 10 | 0.5 | 5 | Carbon dioxide reduction | Al tape 16 mm | 0.5 | Commercial PVDF | 0 | 1 | 0 | 0 | 0 | CO2 | 1 | 0 | TRUE | PDVF | 0.3 | 0.7492921 | 0 | 0 | 19489.46 | -3852.689 | -66.79753 | 179.1905 | 0 | 19309.76 | 334 | 0 | 0.009279791 | 0 | -0.1730439 | -66.79753 | -3852.515 | 0 | 4.491714e-05 | -199.9927 | 0 | 0 | 0 | -3.384141 | 0 | -0.06312085 | 0.2342124 | -0.1329744 | 0.02786967
1698243133.9 | -1.462628 | -200.0214 | 7.150411 | Durapore01-Ag | 1 | Nafion 117 | 20 | CO2 | 3.8 | 1 | 0 | 1 | 0 | 0 | 100 | Commercial IrOx on Ti | 5 | 0 | 100 | 10 | 0.5 | 5 | Carbon dioxide reduction | Al tape 16 mm | 0.5 | Commercial PVDF | 0 | 1 | 0 | 0 | 0 | CO2 | 1 | 0 | TRUE | PDVF | 0.3 | 0.7558572 | 0 | 0 | 19824.24 | -3919.691 | -66.80254 | 179.1905 | 0 | 19644.76 | 334 | 0 | 0.009121544 | 0 | -0.1730439 | -66.80254 | -3919.518 | 0 | 4.41493e-05 | -200.0077 | 0 | 0 | 0 | -3.353244 | 0 | -0.06300511 | -0.04464281 | 0.1430965 | 0.06955456
1698243469.7 | -1.506526 | -200.011 | 7.087206 | Durapore01-Ag | 1 | Nafion 117 | 20 | CO2 | 3.8 | 1 | 0 | 1 | 0 | 0 | 100 | Commercial IrOx on Ti | 5 | 0 | 100 | 10 | 0.5 | 5 | Carbon dioxide reduction | Al tape 16 mm | 0.5 | Commercial PVDF | 0 | 1 | 0 | 0 | 0 | CO2 | 1 | 0 | TRUE | PDVF | 0.3 | 0.7574271 | 0 | 0 | 20160.08 | -3986.895 | -67.00314 | 179.1905 | 0 | 19980.76 | 335 | 0 | 0.008968154 | 0 | -0.1730439 | -67.00314 | -3986.721 | 0 | 4.340508e-05 | -200.0094 | 0 | 0 | 0 | -3.293847 | 0 | -0.06320573 | 0.1672959 | -0.04389765 | 0.02439559
1698243804.4 | -1.554031 | -200.0396 | 6.99286 | Durapore01-Ag | 1 | Nafion 117 | 20 | CO2 | 3.8 | 1 | 0 | 1 | 0 | 0 | 100 | Commercial IrOx on Ti | 5 | 0 | 100 | 10 | 0.5 | 5 | Carbon dioxide reduction | Al tape 16 mm | 0.5 | Commercial PVDF | 0 | 1 | 0 | 0 | 0 | CO2 | 1 | 0 | TRUE | PDVF | 0.3 | 0.762525 | 0 | 0 | 20494.73 | -4053.781 | -66.6866 | 179.1905 | 0 | 20315.58 | 333.8252 | 0 | 0.008820348 | 0 | -0.1730439 | -66.6866 | -4053.607 | 0 | 4.268888e-05 | -199.7735 | 0 | 0 | 0 | -3.338641 | 0 | -0.09434606 | -0.03620528 | -0.04750494 | 0.02332433
1698244138.1 | -1.671348 | -200.0029 | 6.858126 | Durapore01-Ag | 1 | Nafion 117 | 20 | CO2 | 3.8 | 1 | 0 | 1 | 0 | 0 | 100 | Commercial IrOx on Ti | 5 | 0 | 100 | 10 | 0.5 | 5 | Carbon dioxide reduction | Al tape 16 mm | 0.5 | Commercial PVDF | 0 | 1 | 0 | 0 | 0 | CO2 | 1 | 0 | TRUE | PDVF | 0.3 | 0.7448509 | 0 | 0 | 20828.46 | -4120.386 | -66.40461 | 179.1905 | 0 | 20648.58 | 332 | 0 | 0.008678102 | 0 | -0.1730439 | -66.40461 | -4120.212 | 0 | 4.19988e-05 | -200.0138 | 0 | 0 | 0 | -3.371941 | 0 | -0.1347341 | -0.1498561 | -0.1173167 | 0.04355754
1698244472.5 | -1.514254 | -200.029 | 6.723135 | Durapore01-Ag | 1 | Nafion 117 | 20 | CO2 | 3.8 | 1 | 0 | 1 | 0 | 0 | 100 | Commercial IrOx on Ti | 5 | 0 | 100 | 10 | 0.5 | 5 | Carbon dioxide reduction | Al tape 16 mm | 0.5 | Commercial PVDF | 0 | 1 | 0 | 0 | 0 | CO2 | 1 | 0 | TRUE | PDVF | 0.3 | 0.7434243 | 0 | 0 | 21162.82 | -4187.391 | -66.80497 | 179.1905 | 0 | 20983.58 | 334 | 0 | 0.008539557 | 0 | -0.1730439 | -66.80497 | -4187.217 | 0 | 4.132672e-05 | -200.0149 | 0 | 0 | 0 | -3.319386 | 0 | -0.1349909 | -0.1658522 | 0.1570942 | 0.05027957
1698244806.0 | -1.589087 | -200.0477 | 6.58847 | Durapore01-Ag | 1 | Nafion 117 | 20 | CO2 | 3.8 | 1 | 0 | 1 | 0 | 0 | 100 | Commercial IrOx on Ti | 5 | 0 | 100 | 10 | 0.5 | 5 | Carbon dioxide reduction | Al tape 16 mm | 0.5 | Commercial PVDF | 0 | 1 | 0 | 0 | 0 | CO2 | 1 | 0 | TRUE | PDVF | 0.3 | 0.7604435 | 0 | 0 | 21496.37 | -4254 | -66.40946 | 179.1905 | 0 | 21316.58 | 332 | 0 | 0.008406156 | 0 | -0.1730439 | -66.40946 | -4253.826 | 0 | 4.06796e-05 | -200.0286 | 0 | 0 | 0 | -3.302765 | 0 | -0.1346643 | 0.3093575 | -0.07483305 | 0.02547595
1698245143.4 | -1.640262 | -200.0325 | 6.452263 | Durapore01-Ag | 1 | Nafion 117 | 20 | CO2 | 3.8 | 1 | 0 | 1 | 0 | 0 | 100 | Commercial IrOx on Ti | 5 | 0 | 100 | 10 | 0.5 | 5 | Carbon dioxide reduction | Al tape 16 mm | 0.5 | Commercial PVDF | 0 | 1 | 0 | 0 | 0 | CO2 | 1 | 0 | TRUE | PDVF | 0.3 | 0.7535249 | 0 | 0 | 21833.74 | -4321.607 | -67.40668 | 179.1905 | 0 | 21654.58 | 337 | 0 | 0.008274946 | 0 | -0.1730439 | -67.40668 | -4321.433 | 0 | 4.004318e-05 | -200.0199 | 0 | 0 | 0 | -3.320655 | 0 | -0.1362073 | -0.4010369 | -0.05117505 | 0.02136702
1698245477.0 | -1.63255 | -200.0456 | 6.317557 | Durapore01-Ag | 1 | Nafion 117 | 20 | CO2 | 3.8 | 1 | 0 | 1 | 0 | 0 | 100 | Commercial IrOx on Ti | 5 | 0 | 100 | 10 | 0.5 | 5 | Carbon dioxide reduction | Al tape 16 mm | 0.5 | Commercial PVDF | 0 | 1 | 0 | 0 | 0 | CO2 | 1 | 0 | TRUE | PDVF | 0.3 | 0.7655079 | 0 | 0 | 22167.4 | -4388.212 | -66.40482 | 179.1905 | 0 | 21987.58 | 332 | 0 | 0.008149623 | 0 | -0.1730439 | -66.40482 | -4388.038 | 0 | 3.943538e-05 | -200.0144 | 0 | 0 | 0 | -3.343083 | 0 | -0.1347063 | 0.2221311 | 0.007711722 | 0.05820495
1698245812.2 | -1.755966 | -200.0204 | 6.312862 | Durapore01-Ag | 1 | Nafion 117 | 20 | CO2 | 3.8 | 1 | 0 | 1 | 0 | 0 | 100 | Commercial IrOx on Ti | 5 | 0 | 100 | 10 | 0.5 | 5 | Carbon dioxide reduction | Al tape 16 mm | 0.5 | Commercial PVDF | 0 | 1 | 0 | 0 | 0 | CO2 | 1 | 0 | TRUE | PDVF | 0.3 | 0.7633758 | 0 | 0.002471361 | 22502.53 | -4455.299 | -66.88681 | 179.1905 | 0 | 22323.41 | 334.8258 | 0 | 0.008027023 | 0 | -0.1730439 | -66.88681 | -4455.125 | 0 | 3.884155e-05 | -199.8175 | 0 | 0 | 0 | -3.354917 | 0 | -0.004694403 | -0.3330903 | -0.1234163 | 0.04113824
1698246147.3 | -1.608386 | -200.0769 | 6.312862 | Durapore01-Ag | 1 | Nafion 117 | 20 | CO2 | 3.8 | 1 | 0 | 1 | 0 | 0 | 100 | Commercial IrOx on Ti | 5 | 0 | 100 | 10 | 0.5 | 5 | Carbon dioxide reduction | Al tape 16 mm | 0.5 | Commercial PVDF | 0 | 1 | 0 | 0 | 0 | CO2 | 1 | 0 | TRUE | PDVF | 0.3 | 0.7772121 | 0 | 0.002431655 | 22837.65 | -4522.31 | -66.81157 | 179.1905 | 0 | 22658.41 | 334 | 0 | 0.007908345 | 0 | -0.1730439 | -66.81157 | -4522.136 | 0 | 3.826597e-05 | -200.0345 | 0 | 0 | 0 | -3.335132 | 0 | 0 | 0.5264063 | 0.14758 | 0.05883944
1698246481.0 | -1.619067 | -200.0118 | 6.312862 | Durapore01-Ag | 1 | Nafion 117 | 20 | CO2 | 3.8 | 1 | 0 | 1 | 0 | 0 | 100 | Commercial IrOx on Ti | 5 | 0 | 100 | 10 | 0.5 | 5 | Carbon dioxide reduction | Al tape 16 mm | 0.5 | Commercial PVDF | 0 | 1 | 0 | 0 | 0 | CO2 | 1 | 0 | TRUE | PDVF | 0.3 | 0.775539 | 0 | 0.002478943 | 23171.32 | -4588.921 | -66.41069 | 179.1905 | 0 | 22991.41 | 332 | 0 | 0.007793803 | 0 | -0.1730439 | -66.41069 | -4588.747 | 0 | 3.77105e-05 | -200.0324 | 0 | 0 | 0 | -3.328727 | 0 | 0 | -0.1818055 | -0.01068072 | 0.0276118
1656325525.2 | -1.216874 | -100.2912 | 11.18036 | 20p-Cu | 1 | Nafion 117 | 22.5 | CO2 | 3.8 | 1 | 0 | 1 | 0 | 0 | 13 | Electrodeposited IrOx on Ti | 0 | 7.8 | 13 | 10 | 0.5 | 0 | Carbon dioxide reduction | Al tape 16 mm | 0.5 | Electrospun PVDF-HFP | 0 | 0 | 1 | 1 | 0 | CO2 | 1 | 0 | TRUE | PVDF-HFP | 0.3 | 0.1266502 | 0.469512 | 0.04771369 | 988.3624 | -41.00704 | -35.92859 | 563.3577 | 0 | 424.0025 | 359.6938 | 0 | 1.328666 | 0 | -0.2979697 | -35.92859 | -40.70721 | 0 | 0.007319826 | -99.89122 | 0 | 0 | 0 | -2.799453 | 0 |  |  |  | 0.04436144
1656325895.3 | -1.191257 | -99.94736 | 11.08671 | 20p-Cu | 1 | Nafion 117 | 22.5 | CO2 | 3.8 | 1 | 0 | 1 | 0 | 0 | 13 | Electrodeposited IrOx on Ti | 0 | 7.8 | 13 | 10 | 0.5 | 0 | Carbon dioxide reduction | Al tape 16 mm | 0.5 | Electrospun PVDF-HFP | 0 | 0 | 1 | 1 | 0 | CO2 | 1 | 0 | TRUE | PVDF-HFP | 0.3 | 0.1179111 | 0.4814154 | 0.04340325 | 1358.477 | -77.99228 | -36.84545 | 563.3577 | 0 | 794.0973 | 368.7012 | 0 | 0.7094315 | 0 | -0.2979697 | -36.84545 | -77.69245 | 0 | 0.003835247 | -99.93367 | 0 | 0 | 0 | -2.730422 | 0 | -0.09364375 | -0.26907 | 0.02561636 | 0.01040325
1656326263.5 | -1.195731 | -99.98338 | 10.67308 | 20p-Cu | 1 | Nafion 117 | 22.5 | CO2 | 3.8 | 1 | 0 | 1 | 0 | 0 | 13 | Electrodeposited IrOx on Ti | 0 | 7.8 | 13 | 10 | 0.5 | 0 | Carbon dioxide reduction | Al tape 16 mm | 0.5 | Electrospun PVDF-HFP | 0 | 0 | 1 | 1 | 0 | CO2 | 1 | 0 | TRUE | PVDF-HFP | 0.3 | 0.1163231 | 0.4873061 | 0.04324275 | 1726.714 | -114.8432 | -36.73982 | 563.3577 | 0 | 1162.896 | 367.6866 | 0 | 0.4844437 | 0 | -0.2979697 | -36.73982 | -114.5434 | 0 | 0.00260137 | -99.92117 | 0 | 0 | 0 | -2.699262 | 0 | -0.4136303 | 0.06796643 | -0.004473357 | 0.01139898
1656326632.6 | -1.194104 | -99.94956 | 10.61582 | 20p-Cu | 1 | Nafion 117 | 22.5 | CO2 | 3.8 | 1 | 0 | 1 | 0 | 0 | 13 | Electrodeposited IrOx on Ti | 0 | 7.8 | 13 | 10 | 0.5 | 0 | Carbon dioxide reduction | Al tape 16 mm | 0.5 | Electrospun PVDF-HFP | 0 | 0 | 1 | 1 | 0 | CO2 | 1 | 0 | TRUE | PVDF-HFP | 0.3 | 0.110227 | 0.4910719 | 0.04350655 | 2095.787 | -151.706 | -36.7628 | 563.3577 | 0 | 1531.693 | 367.7968 | 0 | 0.3678007 | 0 | -0.2979697 | -36.7628 | -151.4062 | 0 | 0.001968015 | -99.96037 | 0 | 0 | 0 | -2.675993 | 0 | -0.05726072 | -0.06161936 | 0.001626846 | 0.002599467
1656327001.2 | -1.192563 | -99.93188 | 10.78806 | 20p-Cu | 1 | Nafion 117 | 22.5 | CO2 | 3.8 | 1 | 0 | 1 | 0 | 0 | 13 | Electrodeposited IrOx on Ti | 0 | 7.8 | 13 | 10 | 0.5 | 0 | Carbon dioxide reduction | Al tape 16 mm | 0.5 | Electrospun PVDF-HFP | 0 | 0 | 1 | 1 | 0 | CO2 | 1 | 0 | TRUE | PVDF-HFP | 0.3 | 0.1080838 | 0.4925971 | 0.04477921 | 2464.379 | -188.5719 | -36.7659 | 563.3577 | 0 | 1900.612 | 367.9188 | 0 | 0.2964086 | 0 | -0.2979697 | -36.7659 | -188.272 | 0 | 0.001582655 | -99.93369 | 0 | 0 | 0 | -2.673926 | 0 | 0.1722435 | -0.0756958 | 0.001540464 | 0.008400984
1656327369.8 | -1.175651 | -99.92216 | 11.16231 | 20p-Cu | 1 | Nafion 117 | 22.5 | CO2 | 3.8 | 1 | 0 | 1 | 0 | 0 | 13 | Electrodeposited IrOx on Ti | 0 | 7.8 | 13 | 10 | 0.5 | 0 | Carbon dioxide reduction | Al tape 16 mm | 0.5 | Electrospun PVDF-HFP | 0 | 0 | 1 | 1 | 0 | CO2 | 1 | 0 | TRUE | PVDF-HFP | 0.3 | 0.1022553 | 0.4867437 | 0.04356188 | 2832.958 | -225.3359 | -36.66411 | 563.3577 | 0 | 2268.533 | 366.9216 | 0 | 0.2483357 | 0 | -0.2979697 | -36.66411 | -225.036 | 0 | 0.001324098 | -99.92449 | 0 | 0 | 0 | -2.685164 | 0 | 0.3742487 | -0.1601457 | 0.01691253 | 0.01006997
1656327737.5 | -1.222799 | -99.91118 | 11.53866 | 20p-Cu | 1 | Nafion 117 | 22.5 | CO2 | 3.8 | 1 | 0 | 1 | 0 | 0 | 13 | Electrodeposited IrOx on Ti | 0 | 7.8 | 13 | 10 | 0.5 | 0 | Carbon dioxide reduction | Al tape 16 mm | 0.5 | Electrospun PVDF-HFP | 0 | 0 | 1 | 1 | 0 | CO2 | 1 | 0 | TRUE | PVDF-HFP | 0.3 | 0.09927128 | 0.4878905 | 0.0432299 | 3200.684 | -262.1179 | -36.68209 | 563.3577 | 0 | 2636.456 | 366.9226 | 0 | 0.2136799 | 0 | -0.2979697 | -36.68209 | -261.8181 | 0 | 0.001138079 | -100.0072 | 0 | 0 | 0 | -2.773741 | 0 | 0.3763467 | -0.0008802774 | -0.04714812 | 0.03266005
1656328106.0 | -1.193871 | -99.9083 | 11.37379 | 20p-Cu | 1 | Nafion 117 | 22.5 | CO2 | 3.8 | 1 | 0 | 1 | 0 | 0 | 13 | Electrodeposited IrOx on Ti | 0 | 7.8 | 13 | 10 | 0.5 | 0 | Carbon dioxide reduction | Al tape 16 mm | 0.5 | Electrospun PVDF-HFP | 0 | 0 | 1 | 1 | 0 | CO2 | 1 | 0 | TRUE | PVDF-HFP | 0.3 | 0.1000593 | 0.4852066 | 0.05140202 | 3569.223 | -298.978 | -36.76021 | 563.3577 | 0 | 3005.379 | 367.923 | 0 | 0.1874498 | 0 | -0.2979697 | -36.76021 | -298.6782 | 0 | 0.0009976278 | -99.90688 | 0 | 0 | 0 | -2.760127 | 0 | -0.1648655 | 0.06453318 | 0.0289283 | 0.01594396
1656328476.2 | -1.195317 | -99.92549 | 11.097 | 20p-Cu | 1 | Nafion 117 | 22.5 | CO2 | 3.8 | 1 | 0 | 1 | 0 | 0 | 13 | Electrodeposited IrOx on Ti | 0 | 7.8 | 13 | 10 | 0.5 | 0 | Carbon dioxide reduction | Al tape 16 mm | 0.5 | Electrospun PVDF-HFP | 0 | 0 | 1 | 1 | 0 | CO2 | 1 | 0 | TRUE | PVDF-HFP | 0.3 | 0.1019059 | 0.4923695 | 0.0498142 | 3939.359 | -335.932 | -36.85401 | 563.3577 | 0 | 3375.3 | 368.9216 | 0 | 0.1669059 | 0 | -0.2979697 | -36.85401 | -335.6321 | 0 | 0.0008877866 | -99.88955 | 0 | 0 | 0 | -2.732815 | 0 | -0.2767955 | 0.0886743 | -0.00144632 | 0.009195412
1656328846.2 | -1.2014 | -99.86679 | 11.0864 | 20p-Cu | 1 | Nafion 117 | 22.5 | CO2 | 3.8 | 1 | 0 | 1 | 0 | 0 | 13 | Electrodeposited IrOx on Ti | 0 | 7.8 | 13 | 10 | 0.5 | 0 | Carbon dioxide reduction | Al tape 16 mm | 0.5 | Electrospun PVDF-HFP | 0 | 0 | 1 | 1 | 0 | CO2 | 1 | 0 | TRUE | PVDF-HFP | 0.3 | 0.09562376 | 0.4907236 | 0.05102268 | 4309.442 | -372.902 | -36.87016 | 563.3577 | 0 | 3745.348 | 369.048 | 0 | 0.1504153 | 0 | -0.2979697 | -36.87016 | -372.6022 | 0 | 0.0007996993 | -99.90368 | 0 | 0 | 0 | -2.71496 | 0 | -0.01059587 | -0.04560071 | -0.006083013 | 0.0078858
1691486605.3 | -1.331491 | -199.8573 | 4.919652 | 15p-Cu | 1 | Aquivion | 20 | Air | 1 | 2 | 0.1 | 2 | 0 | 0 | 100 | Commercial IrOx on Ti | 5 | 0 | 100 | 0 | 0.5 | 5 | Carbon dioxide reduction | Al tape 16 mm | 0.5 | Electrospun PVDF-HFP | 0 | 1 | 0 | 0 | 0 | Air | 1 | 0 | TRUE | PVDF-HFP | 0.2 | 0.06075089 | 0.1190161 | 0.01640244 | 538.107 | -25.03397 | -22.46691 | 138.8292 | 95.5125 | 391.0147 | 260.2862 | 0.3669518 | 0.3550485 | -0.02556288 | -0.02926384 | -22.22937 | -24.74991 | 0.001149959 | 0.001182382 | -62.0427 | -0.0871811 | 0.001405179 | -0.7845133 | -2.594182 | 0.3024126 |  |  |  | 0.741362
1691486941.5 | -1.306747 | -199.943 | 4.919652 | 15p-Cu | 1 | Aquivion | 20 | Air | 1 | 2 | 0.1 | 2 | 0 | 0 | 100 | Commercial IrOx on Ti | 5 | 0 | 100 | 0 | 0.5 | 5 | Carbon dioxide reduction | Al tape 16 mm | 0.5 | Electrospun PVDF-HFP | 0 | 1 | 0 | 0 | 0 | Air | 1 | 0 | TRUE | PVDF-HFP | 0.2 | 0.07631832 | 0.4515275 | 0.03504242 | 874.256 | -92.40274 | -67.16894 | 138.8292 | 0 | 728.0147 | 336 | 0 | 0.1906956 | 0 | -0.02926384 | -67.16894 | -92.11868 | 0 | 0.0003176754 | -199.9073 | 0 | 0 | 0 | -2.56107 | 0 | 0 | 0.8364965 | 0.02474424 | 0.02032059
1691487275.9 | -1.422281 | -199.9014 | 4.919652 | 15p-Cu | 1 | Aquivion | 20 | Air | 1 | 2 | 0.1 | 2 | 0 | 0 | 100 | Commercial IrOx on Ti | 5 | 0 | 100 | 0 | 0.5 | 5 | Carbon dioxide reduction | Al tape 16 mm | 0.5 | Electrospun PVDF-HFP | 0 | 1 | 0 | 0 | 0 | Air | 1 | 0 | TRUE | PVDF-HFP | 0.2 | 0.07548304 | 0.4933375 | 0.04284544 | 1208.678 | -159.1735 | -66.57083 | 138.8292 | 0 | 1062.015 | 333 | 0 | 0.1307225 | 0 | -0.02926384 | -66.57083 | -158.8895 | 0 | 0.0001841773 | -199.9125 | 0 | 0 | 0 | -2.593799 | 0 | 0 | 0.2739484 | -0.1155334 | 0.03011766
1691487610.4 | -1.379055 | -199.8941 | 4.919652 | 15p-Cu | 1 | Aquivion | 20 | Air | 1 | 2 | 0.1 | 2 | 0 | 0 | 100 | Commercial IrOx on Ti | 5 | 0 | 100 | 0 | 0.5 | 5 | Carbon dioxide reduction | Al tape 16 mm | 0.5 | Electrospun PVDF-HFP | 0 | 1 | 0 | 0 | 0 | Air | 1 | 0 | TRUE | PVDF-HFP | 0.2 | 0.07858833 | 0.4888426 | 0.05040013 | 1543.19 | -225.9456 | -66.5722 | 138.8292 | 0 | 1396.015 | 333 | 0 | 0.09944681 | 0 | -0.02926384 | -66.5722 | -225.6616 | 0 | 0.0001296802 | -199.9165 | 0 | 0 | 0 | -2.604133 | 0 | 0 | -0.05378435 | 0.04322557 | 0.02064065
1691488278.3 | -1.47001 | -199.9108 | 4.919652 | 15p-Cu | 1 | Aquivion | 20 | Air | 1 | 2 | 0.1 | 2 | 0 | 0 | 100 | Commercial IrOx on Ti | 5 | 0 | 100 | 0 | 0.5 | 5 | Carbon dioxide reduction | Al tape 16 mm | 0.5 | Electrospun PVDF-HFP | 0 | 1 | 0 | 0 | 0 | Air | 1 | 0 | TRUE | PVDF-HFP | 0.2 | 0.08482596 | 0.4635173 | 0.09982011 | 2211.126 | -359.4862 | -133.3406 | 138.8292 | 0 | 2064.015 | 667 | 0 | 0.06726173 | 0 | -0.02926384 | -133.3406 | -359.2021 | 0 | 8.146901e-05 | -199.911 | 0 | 0 | 0 | -2.648664 | 0 | 0 | 0.2057268 | -0.09095531 | 0.02739017
1691488946.5 | -1.497918 | -199.8702 | 4.852383 | 15p-Cu | 1 | Aquivion | 20 | Air | 1 | 2 | 0.1 | 2 | 0 | 0 | 100 | Commercial IrOx on Ti | 5 | 0 | 100 | 0 | 0.5 | 5 | Carbon dioxide reduction | Al tape 16 mm | 0.5 | Electrospun PVDF-HFP | 0 | 1 | 0 | 0 | 0 | Air | 1 | 0 | TRUE | PVDF-HFP | 0.2 | 0.09785712 | 0.3740151 | 0.2312594 | 2879.269 | -493.1828 | -133.4967 | 138.8292 | 0 | 2732.77 | 667.7552 | 0 | 0.05080164 | 0 | -0.02926384 | -133.4967 | -492.8987 | 0 | 5.93709e-05 | -199.9233 | 0 | 0 | 0 | -2.708445 | 0 | -0.06726823 | -0.04196267 | -0.02790716 | 0.02310188
1691489280.4 | -1.483635 | -199.9331 | 4.817314 | 15p-Cu | 1 | Aquivion | 20 | Air | 1 | 2 | 0.1 | 2 | 0 | 0 | 100 | Commercial IrOx on Ti | 5 | 0 | 100 | 0 | 0.5 | 5 | Carbon dioxide reduction | Al tape 16 mm | 0.5 | Electrospun PVDF-HFP | 0 | 1 | 0 | 0 | 0 | Air | 1 | 0 | TRUE | PVDF-HFP | 0.2 | 0.1154856 | 0.3235741 | 0.2885866 | 3213.232 | -559.9492 | -66.56647 | 138.8292 | 0 | 3066.77 | 333 | 0 | 0.04526887 | 0 | -0.02926384 | -66.56647 | -559.6651 | 0 | 5.228813e-05 | -199.8993 | 0 | 0 | 0 | -2.711539 | 0 | -0.035069 | 0.06967196 | 0.01428256 | 0.02615391
1691489614.7 | -1.461663 | -199.9422 | 4.782214 | 15p-Cu | 1 | Aquivion | 20 | Air | 1 | 2 | 0.1 | 2 | 0 | 0 | 100 | Commercial IrOx on Ti | 5 | 0 | 100 | 0 | 0.5 | 5 | Carbon dioxide reduction | Al tape 16 mm | 0.5 | Electrospun PVDF-HFP | 0 | 1 | 0 | 0 | 0 | Air | 1 | 0 | TRUE | PVDF-HFP | 0.2 | 0.1533515 | 0.2733287 | 0.3377955 | 3547.491 | -626.7191 | -66.57 | 138.8292 | 0 | 3400.77 | 333 | 0 | 0.04082287 | 0 | -0.02926384 | -66.57 | -626.4351 | 0 | 4.671488e-05 | -199.91 | 0 | 0 | 0 | -2.694119 | 0 | -0.03510008 | 0.05229001 | 0.02197194 | 0.01542041
1691489950.5 | -1.492208 | -199.9673 | 4.74695 | 15p-Cu | 1 | Aquivion | 20 | Air | 1 | 2 | 0.1 | 2 | 0 | 0 | 100 | Commercial IrOx on Ti | 5 | 0 | 100 | 0 | 0.5 | 5 | Carbon dioxide reduction | Al tape 16 mm | 0.5 | Electrospun PVDF-HFP | 0 | 1 | 0 | 0 | 0 | Air | 1 | 0 | TRUE | PVDF-HFP | 0.2 | 0.2076484 | 0.2305434 | 0.3593031 | 3883.315 | -693.8895 | -66.97048 | 138.8292 | 0 | 3736.77 | 335 | 0 | 0.03715219 | 0 | -0.02926384 | -66.97048 | -693.6054 | 0 | 4.219091e-05 | -199.9118 | 0 | 0 | 0 | -2.703898 | 0 | -0.03526442 | 0.1565707 | -0.03054513 | 0.01970124
1691490618.7 | -1.52111 | -199.8951 | 4.706928 | 15p-Cu | 1 | Aquivion | 20 | Air | 1 | 2 | 0.1 | 2 | 0 | 0 | 100 | Commercial IrOx on Ti | 5 | 0 | 100 | 0 | 0.5 | 5 | Carbon dioxide reduction | Al tape 16 mm | 0.5 | Electrospun PVDF-HFP | 0 | 1 | 0 | 0 | 0 | Air | 1 | 0 | TRUE | PVDF-HFP | 0.2 | 0.3517463 | 0.1683025 | 0.3386567 | 4551.534 | -827.3121 | -133.2227 | 138.8292 | 0 | 4404.489 | 666.7192 | 0 | 0.03151993 | 0 | -0.02926384 | -133.2227 | -827.0281 | 0 | 3.538434e-05 | -199.8381 | 0 | 0 | 0 | -2.727088 | 0 | -0.04002222 | 0.2965588 | -0.02890203 | 0.0193508
1691491287.5 | -1.51165 | -199.9103 | 4.678432 | 15p-Cu | 1 | Aquivion | 20 | Air | 1 | 2 | 0.1 | 2 | 0 | 0 | 100 | Commercial IrOx on Ti | 5 | 0 | 100 | 0 | 0.5 | 5 | Carbon dioxide reduction | Al tape 16 mm | 0.5 | Electrospun PVDF-HFP | 0 | 1 | 0 | 0 | 0 | Air | 1 | 0 | TRUE | PVDF-HFP | 0.2 | 0.4996393 | 0.119491 | 0.2727513 | 5220.266 | -961.0479 | -133.5359 | 138.8292 | 0 | 5073.489 | 668 | 0 | 0.02736365 | 0 | -0.02926384 | -133.5359 | -960.7638 | 0 | 3.045893e-05 | -199.9039 | 0 | 0 | 0 | -2.712444 | 0 | -0.02849568 | 0.05515174 | 0.009460098 | 0.02199412
1691491620.2 | -1.509878 | -199.8675 | 4.664253 | 15p-Cu | 1 | Aquivion | 20 | Air | 1 | 2 | 0.1 | 2 | 0 | 0 | 100 | Commercial IrOx on Ti | 5 | 0 | 100 | 0 | 0.5 | 5 | Carbon dioxide reduction | Al tape 16 mm | 0.5 | Electrospun PVDF-HFP | 0 | 1 | 0 | 0 | 0 | Air | 1 | 0 | TRUE | PVDF-HFP | 0.2 | 0.5624541 | 0.102725 | 0.2387744 | 5553.017 | -1027.616 | -66.3684 | 138.8292 | 0 | 5406.489 | 332 | 0 | 0.02567825 | 0 | -0.02926384 | -66.3684 | -1027.332 | 0 | 2.848528e-05 | -199.9048 | 0 | 0 | 0 | -2.690482 | 0 | -0.01417902 | 0.1132631 | 0.001771793 | 0.01517826
1691491954.3 | -1.503058 | -199.8688 | 4.650016 | 15p-Cu | 1 | Aquivion | 20 | Air | 1 | 2 | 0.1 | 2 | 0 | 0 | 100 | Commercial IrOx on Ti | 5 | 0 | 100 | 0 | 0.5 | 5 | Carbon dioxide reduction | Al tape 16 mm | 0.5 | Electrospun PVDF-HFP | 0 | 1 | 0 | 0 | 0 | Air | 1 | 0 | TRUE | PVDF-HFP | 0.2 | 0.6339745 | 0.08489398 | 0.2099373 | 5887.116 | -1094.383 | -66.56725 | 138.8292 | 0 | 5740.489 | 333 | 0 | 0.02418421 | 0 | -0.02926384 | -66.56725 | -1094.099 | 0 | 2.674697e-05 | -199.9018 | 0 | 0 | 0 | -2.695761 | 0 | -0.01423646 | 0.04847077 | 0.006820264 | 0.01568282
1691492287.5 | -1.511736 | -199.8737 | 4.673948 | 15p-Cu | 1 | Aquivion | 20 | Air | 1 | 2 | 0.1 | 2 | 0 | 0 | 100 | Commercial IrOx on Ti | 5 | 0 | 100 | 0 | 0.5 | 5 | Carbon dioxide reduction | Al tape 16 mm | 0.5 | Electrospun PVDF-HFP | 0 | 1 | 0 | 0 | 0 | Air | 1 | 0 | TRUE | PVDF-HFP | 0.2 | 0.6939402 | 0.07318517 | 0.184122 | 6220.264 | -1160.82 | -66.2372 | 138.8292 | 0 | 6073.209 | 331.7202 | 0 | 0.02285928 | 0 | -0.02926384 | -66.2372 | -1160.536 | 0 | 2.521579e-05 | -199.6541 | 0 | 0 | 0 | -2.708328 | 0 | 0.02393124 | 0.01258901 | -0.008678391 | 0.01901507
1691492623.5 | -1.486922 | -199.86 | 4.699397 | 15p-Cu | 1 | Aquivion | 20 | Air | 1 | 2 | 0.1 | 2 | 0 | 0 | 100 | Commercial IrOx on Ti | 5 | 0 | 100 | 0 | 0.5 | 5 | Carbon dioxide reduction | Al tape 16 mm | 0.5 | Electrospun PVDF-HFP | 0 | 1 | 0 | 0 | 0 | Air | 1 | 0 | TRUE | PVDF-HFP | 0.2 | 0.7463022 | 0.06511423 | 0.155107 | 6556.269 | -1227.987 | -66.9668 | 138.8292 | 0 | 6409.209 | 335 | 0 | 0.02166089 | 0 | -0.02926384 | -66.9668 | -1227.703 | 0 | 2.383625e-05 | -199.9008 | 0 | 0 | 0 | -2.706387 | 0 | 0.02544918 | 0.08877193 | 0.02481423 | 0.0218392
1691493293.6 | -1.522512 | -199.929 | 4.750149 | 15p-Cu | 1 | Aquivion | 20 | Air | 1 | 2 | 0.1 | 2 | 0 | 0 | 100 | Commercial IrOx on Ti | 5 | 0 | 100 | 0 | 0.5 | 5 | Carbon dioxide reduction | Al tape 16 mm | 0.5 | Electrospun PVDF-HFP | 0 | 1 | 0 | 0 | 0 | Air | 1 | 0 | TRUE | PVDF-HFP | 0.2 | 0.8137434 | 0.05057785 | 0.1163249 | 7226.345 | -1361.922 | -133.7346 | 138.8292 | 0 | 7079.209 | 669 | 0 | 0.01961083 | 0 | -0.02926384 | -133.7346 | -1361.637 | 0 | 2.149165e-05 | -199.9022 | 0 | 0 | 0 | -2.706666 | 0 | 0.05075187 | 0.06948303 | -0.0355894 | 0.01490468
1691493627.7 | -1.503005 | -199.9208 | 4.775453 | 15p-Cu | 1 | Aquivion | 20 | Air | 1 | 2 | 0.1 | 2 | 0 | 0 | 100 | Commercial IrOx on Ti | 5 | 0 | 100 | 0 | 0.5 | 5 | Carbon dioxide reduction | Al tape 16 mm | 0.5 | Electrospun PVDF-HFP | 0 | 1 | 0 | 0 | 0 | Air | 1 | 0 | TRUE | PVDF-HFP | 0.2 | 0.8362107 | 0.04470489 | 0.1000083 | 7560.443 | -1428.689 | -66.56792 | 138.8292 | 0 | 7413.209 | 333 | 0 | 0.01872727 | 0 | -0.02926384 | -66.56792 | -1428.405 | 0 | 2.048707e-05 | -199.9038 | 0 | 0 | 0 | -2.710501 | 0 | 0.02530474 | 0.009980663 | 0.0195064 | 0.01432918
1691494298.7 | -1.463185 | -199.8653 | 4.762423 | 15p-Cu | 1 | Aquivion | 20 | Air | 1 | 2 | 0.1 | 2 | 0 | 0 | 100 | Commercial IrOx on Ti | 5 | 0 | 100 | 0 | 0.5 | 5 | Carbon dioxide reduction | Al tape 16 mm | 0.5 | Electrospun PVDF-HFP | 0 | 1 | 0 | 0 | 0 | Air | 1 | 0 | TRUE | PVDF-HFP | 0.2 | 0.8959786 | 0.03617903 | 0.07689245 | 8231.514 | -1563.007 | -134.118 | 138.8292 | 0 | 8085.071 | 670.862 | 0 | 0.01717105 | 0 | -0.02926384 | -134.118 | -1562.723 | 0 | 1.872618e-05 | -199.8989 | 0 | 0 | 0 | -2.705688 | 0 | -0.01303079 | 0.0271802 | 0.03982058 | 0.01910766
1691494632.0 | -1.478276 | -199.9238 | 4.745399 | 15p-Cu | 1 | Aquivion | 20 | Air | 1 | 2 | 0.1 | 2 | 0 | 0 | 100 | Commercial IrOx on Ti | 5 | 0 | 100 | 0 | 0.5 | 5 | Carbon dioxide reduction | Al tape 16 mm | 0.5 | Electrospun PVDF-HFP | 0 | 1 | 0 | 0 | 0 | Air | 1 | 0 | TRUE | PVDF-HFP | 0.2 | 0.9076318 | 0.03254274 | 0.06964434 | 8564.798 | -1629.575 | -66.36811 | 138.8292 | 0 | 8418.071 | 332 | 0 | 0.01649181 | 0 | -0.02926384 | -66.36811 | -1629.291 | 0 | 1.796108e-05 | -199.9039 | 0 | 0 | 0 | -2.669096 | 0 | -0.01702341 | 0.01973645 | -0.01509167 | 0.01499859
1691494965.1 | -1.467914 | -199.9323 | 4.728385 | 15p-Cu | 1 | Aquivion | 20 | Air | 1 | 2 | 0.1 | 2 | 0 | 0 | 100 | Commercial IrOx on Ti | 5 | 0 | 100 | 0 | 0.5 | 5 | Carbon dioxide reduction | Al tape 16 mm | 0.5 | Electrospun PVDF-HFP | 0 | 1 | 0 | 0 | 0 | Air | 1 | 0 | TRUE | PVDF-HFP | 0.2 | 0.9290441 | 0.02888906 | 0.05861588 | 8897.909 | -1696.141 | -66.36593 | 138.8292 | 0 | 8751.071 | 332 | 0 | 0.01586425 | 0 | -0.02926384 | -66.36593 | -1695.857 | 0 | 1.725608e-05 | -199.8973 | 0 | 0 | 0 | -2.668572 | 0 | -0.01701458 | 0.1202062 | 0.01036239 | 0.01544373
1691495635.0 | -1.462279 | -207.1841 | 4.694684 | 15p-Cu | 1 | Aquivion | 20 | Air | 1 | 2 | 0.1 | 2 | 0 | 0 | 100 | Commercial IrOx on Ti | 5 | 0 | 100 | 0 | 0.5 | 5 | Carbon dioxide reduction | Al tape 16 mm | 0.5 | Electrospun PVDF-HFP | 0 | 1 | 0 | 0 | 0 | Air | 1 | 0 | TRUE | PVDF-HFP | 0.2 | 0.9231672 | 0.02278747 | 0.04134976 | 9567.799 | -1830.126 | -66.81866 | 138.8292 | 0 | 9421.06 | 333.9891 | 0 | 0.01473605 | 0 | -0.02926384 | -66.81866 | -1829.842 | 0 | 1.599255e-05 | -200.1494 | 0 | 0 | 0 | -2.672643 | 0 | -0.01657396 | -0.08798587 | 0.01030049 | 0.01514697
1691495968.9 | -1.472761 | -199.8802 | 4.694684 | 15p-Cu | 1 | Aquivion | 20 | Air | 1 | 2 | 0.1 | 2 | 0 | 0 | 100 | Commercial IrOx on Ti | 5 | 0 | 100 | 0 | 0.5 | 5 | Carbon dioxide reduction | Al tape 16 mm | 0.5 | Electrospun PVDF-HFP | 0 | 1 | 0 | 0 | 0 | Air | 1 | 0 | TRUE | PVDF-HFP | 0.2 | 0.9727324 | 0.02166599 | 0.03813079 | 9901.658 | -1896.949 | -66.55433 | 138.8292 | 0 | 9754.792 | 332.4115 | 0 | 0.0142319 | 0 | -0.02926384 | -66.55433 | -1896.665 | 0 | 1.542911e-05 | -200.1621 | 0 | 0 | 0 | -2.666145 | 0 | 0 | 0.08691971 | -0.01048216 | 0.01367795
1691496303.7 | -1.487591 | -199.9143 | 4.694684 | 15p-Cu | 1 | Aquivion | 20 | Air | 1 | 2 | 0.1 | 2 | 0 | 0 | 100 | Commercial IrOx on Ti | 5 | 0 | 100 | 0 | 0.5 | 5 | Carbon dioxide reduction | Al tape 16 mm | 0.5 | Electrospun PVDF-HFP | 0 | 1 | 0 | 0 | 0 | Air | 1 | 0 | TRUE | PVDF-HFP | 0.2 | 0.9834805 | 0.01988205 | 0.03305286 | 10236.46 | -1963.92 | -66.77143 | 138.8292 | 0 | 10089.79 | 334 | 0 | 0.01375937 | 0 | -0.02926384 | -66.77143 | -1963.636 | 0 | 1.490288e-05 | -199.9144 | 0 | 0 | 0 | -2.669163 | 0 | 0 | -0.0004142914 | -0.01483066 | 0.01346142
1691504480.2 | -1.419357 | -200.3896 | 3.716189 | 15p-Cu | 1 | Aquivion | 20 | Air | 1 | 2 | 0.1 | 2 | 0 | 0 | 100 | Commercial IrOx on Ti | 5 | 0 | 100 | 0 | 0.5 | 5 | Carbon dioxide reduction | Al tape 16 mm | 0.5 | Electrospun PVDF-HFP | 0 | 1 | 0 | 0 | 0 | Air | 1 | 0 | TRUE | PVDF-HFP | 0.2 | 0.1298602 | 0.4163667 | 0.06873577 | 890.652 | -164.7491 | -70.07031 | 8.4117 | 0 | 879.9505 | 357.966 | 0 | 0.009559288 | 0 | -0.001386117 | -70.06406 | -164.7413 | 0 | 8.413905e-06 | -195.2336 | -1.261957 | 0.006463832 | -2.353092 | -2.580067 | 0.9120274 |  |  |  | 0.0662601
1691504815.4 | -1.410261 | -200.3499 | 3.711389 | 15p-Cu | 1 | Aquivion | 20 | Air | 1 | 2 | 0.1 | 2 | 0 | 0 | 100 | Commercial IrOx on Ti | 5 | 0 | 100 | 0 | 0.5 | 5 | Carbon dioxide reduction | Al tape 16 mm | 0.5 | Electrospun PVDF-HFP | 0 | 1 | 0 | 0 | 0 | Air | 1 | 0 | TRUE | PVDF-HFP | 0.2 | 0.1348975 | 0.4265384 | 0.07852808 | 1225.838 | -231.8821 | -66.93266 | 8.4117 | 0 | 1214.95 | 334 | 0 | 0.006923492 | 0 | -0.001386117 | -66.93266 | -231.8743 | 0 | 5.977882e-06 | -200.3972 | 0 | 0 | -2.394053 | 0 |  | -0.004799561 | 0.310466 | 0.009096237 | 0.01878646
1691505151.0 | -1.38401 | -200.3792 | 3.772311 | 15p-Cu | 1 | Aquivion | 20 | Air | 1 | 2 | 0.1 | 2 | 0 | 0 | 100 | Commercial IrOx on Ti | 5 | 0 | 100 | 0 | 0.5 | 5 | Carbon dioxide reduction | Al tape 16 mm | 0.5 | Electrospun PVDF-HFP | 0 | 1 | 0 | 0 | 0 | Air | 1 | 0 | TRUE | PVDF-HFP | 0.2 | 0.1482377 | 0.4014287 | 0.09486047 | 1561.434 | -297.3409 | -65.25843 | 8.4117 | 0 | 1548.709 | 332.7583 | 0 | 0.005431428 | 0 | -0.001386117 | -65.25069 | -297.3253 | 0 | 4.661955e-06 | -195.4982 | -2.11667 | 0.01082706 | -2.349541 | 0 |  | 0.06092188 | 0.1859679 | 0.02625097 | 0.02378288
1691505822.7 | -1.393054 | -200.4104 | 3.708041 | 15p-Cu | 1 | Aquivion | 20 | Air | 1 | 2 | 0.1 | 2 | 0 | 0 | 100 | Commercial IrOx on Ti | 5 | 0 | 100 | 0 | 0.5 | 5 | Carbon dioxide reduction | Al tape 16 mm | 0.5 | Electrospun PVDF-HFP | 0 | 1 | 0 | 0 | 0 | Air | 1 | 0 | TRUE | PVDF-HFP | 0.2 | 0.1775642 | 0.3674558 | 0.1178965 | 2233.08 | -430.0863 | -132.545 | 8.4117 | 0 | 2220.778 | 671.0696 | 0 | 0.003787726 | 0 | -0.001386117 | -132.545 | -430.0708 | 0 | 3.222998e-06 | -197.5227 | 0 | 0 | -2.391551 | 0 |  | -0.06427046 | -0.05246527 | -0.00904365 | 0.019369
1691506158.6 | -1.478364 | -200.4127 | 3.686797 | 15p-Cu | 1 | Aquivion | 20 | Air | 1 | 2 | 0.1 | 2 | 0 | 0 | 100 | Commercial IrOx on Ti | 5 | 0 | 100 | 0 | 0.5 | 5 | Carbon dioxide reduction | Al tape 16 mm | 0.5 | Electrospun PVDF-HFP | 0 | 1 | 0 | 0 | 0 | Air | 1 | 0 | TRUE | PVDF-HFP | 0.2 | 0.1762028 | 0.3496972 | 0.1471951 | 2569.039 | -495.5199 | -65.23318 | 8.4117 | 0 | 2556.786 | 335.0076 | 0 | 0.003289951 | 0 | -0.001386117 | -65.23318 | -495.5044 | 0 | 2.797387e-06 | -195.0675 | 0 | 0 | -2.399593 | -2.50497 | 0.9579327 | -0.02124332 | 0.2940602 | -0.08531099 | 0.02131396
1691506495.6 | -1.455802 | -200.414 | 3.849876 | 15p-Cu | 1 | Aquivion | 20 | Air | 1 | 2 | 0.1 | 2 | 0 | 0 | 100 | Commercial IrOx on Ti | 5 | 0 | 100 | 0 | 0.5 | 5 | Carbon dioxide reduction | Al tape 16 mm | 0.5 | Electrospun PVDF-HFP | 0 | 1 | 0 | 0 | 0 | Air | 1 | 0 | TRUE | PVDF-HFP | 0.2 | 0.2152326 | 0.3353072 | 0.1647779 | 2906.065 | -563.0539 | -67.33354 | 8.4117 | 0 | 2893.786 | 336 | 0 | 0.002906815 | 0 | -0.001386117 | -67.33354 | -563.0384 | 0 | 2.461852e-06 | -200.3975 | 0 | 0 | -2.474136 | -2.508591 | 0.9862653 | 0.1630786 | -0.0292235 | 0.02256208 | 0.02077629
1691506830.7 | -1.476299 | -200.423 | 3.955317 | 15p-Cu | 1 | Aquivion | 20 | Air | 1 | 2 | 0.1 | 2 | 0 | 0 | 100 | Commercial IrOx on Ti | 5 | 0 | 100 | 0 | 0.5 | 5 | Carbon dioxide reduction | Al tape 16 mm | 0.5 | Electrospun PVDF-HFP | 0 | 1 | 0 | 0 | 0 | Air | 1 | 0 | TRUE | PVDF-HFP | 0.2 | 0.2399785 | 0.295279 | 0.1989573 | 3241.119 | -628.3703 | -65.11603 | 8.4117 | 0 | 3228.721 | 333.9346 | 0 | 0.002605274 | 0 | -0.001386117 | -65.11603 | -628.3547 | 0 | 2.205947e-06 | -195.1397 | 0 | 0 | -2.409909 | -2.513203 | 0.9588995 | 0.1054415 | 0.1552124 | -0.02049656 | 0.01692943
1691507168.9 | -1.456756 | -200.4363 | 4.014126 | 15p-Cu | 1 | Aquivion | 20 | Air | 1 | 2 | 0.1 | 2 | 0 | 0 | 100 | Commercial IrOx on Ti | 5 | 0 | 100 | 0 | 0.5 | 5 | Carbon dioxide reduction | Al tape 16 mm | 0.5 | Electrospun PVDF-HFP | 0 | 1 | 0 | 0 | 0 | Air | 1 | 0 | TRUE | PVDF-HFP | 0.2 | 0.2856894 | 0.2587603 | 0.2219935 | 3579.284 | -696.1041 | -67.5334 | 8.4117 | 0 | 3566.721 | 337 | 0 | 0.002358385 | 0 | -0.001386117 | -67.5334 | -696.0886 | 0 | 1.991295e-06 | -200.3959 | 0 | 0 | -2.478912 | -2.522558 | 0.9826975 | 0.0588086 | -0.3903563 | 0.01954334 | 0.02681779
1691507504.5 | -1.407755 | -200.4207 | 4.102668 | 15p-Cu | 1 | Aquivion | 20 | Air | 1 | 2 | 0.1 | 2 | 0 | 0 | 100 | Commercial IrOx on Ti | 5 | 0 | 100 | 0 | 0.5 | 5 | Carbon dioxide reduction | Al tape 16 mm | 0.5 | Electrospun PVDF-HFP | 0 | 1 | 0 | 0 | 0 | Air | 1 | 0 | TRUE | PVDF-HFP | 0.2 | 0.3138592 | 0.2247918 | 0.2308792 | 3914.96 | -761.3516 | -65.04708 | 8.4117 | 0 | 3901.797 | 334.0766 | 0 | 0.002155853 | 0 | -0.001386117 | -65.04708 | -761.3361 | 0 | 1.820638e-06 | -194.8553 | 0 | 0 | -2.401782 | -2.51334 | 0.9556136 | 0.08854199 | 0.3816741 | 0.04900099 | 0.01618746
1691507840.0 | -1.438737 | -200.4029 | 4.200451 | 15p-Cu | 1 | Aquivion | 20 | Air | 1 | 2 | 0.1 | 2 | 0 | 0 | 100 | Commercial IrOx on Ti | 5 | 0 | 100 | 0 | 0.5 | 5 | Carbon dioxide reduction | Al tape 16 mm | 0.5 | Electrospun PVDF-HFP | 0 | 1 | 0 | 0 | 0 | Air | 1 | 0 | TRUE | PVDF-HFP | 0.2 | 0.3590983 | 0.2011585 | 0.2562467 | 4250.461 | -828.6835 | -67.13141 | 8.4117 | 0 | 4237.797 | 335 | 0 | 0.001984923 | 0 | -0.001386117 | -67.13141 | -828.6679 | 0 | 1.672705e-06 | -200.3924 | 0 | 0 | -2.486328 | -2.529672 | 0.9828658 | 0.09778266 | 0.1345857 | -0.03098186 | 0.0224439
1691508177.0 | -1.465784 | -200.4147 | 3.845114 | 15p-Cu | 1 | Aquivion | 20 | Air | 1 | 2 | 0.1 | 2 | 0 | 0 | 100 | Commercial IrOx on Ti | 5 | 0 | 100 | 0 | 0.5 | 5 | Carbon dioxide reduction | Al tape 16 mm | 0.5 | Electrospun PVDF-HFP | 0 | 1 | 0 | 0 | 0 | Air | 1 | 0 | TRUE | PVDF-HFP | 0.2 | 0.3929564 | 0.161906 | 0.254219 | 4587.455 | -894.2975 | -65.4136 | 14.4115 | 5.9998 | 4566.733 | 327.9358 | 0.01829565 | 0.003155757 | -0.009229437 | -0.01061555 | -65.20155 | -894.0699 | 0.0001415524 | 1.187329e-05 | -198.9418 | -1.658332 | 0.008335765 | -2.400596 | -2.537521 | 0.94604 | -0.355337 | -0.2020633 | -0.02704756 | 0.05301312
1691508513.1 | -1.498741 | -200.3925 | 3.570061 | 15p-Cu | 1 | Aquivion | 20 | Air | 1 | 2 | 0.1 | 2 | 0 | 0 | 100 | Commercial IrOx on Ti | 5 | 0 | 100 | 0 | 0.5 | 5 | Carbon dioxide reduction | Al tape 16 mm | 0.5 | Electrospun PVDF-HFP | 0 | 1 | 0 | 0 | 0 | Air | 1 | 0 | TRUE | PVDF-HFP | 0.2 | 0.4664321 | 0.1448832 | 0.2034117 | 4923.522 | -959.591 | -65.09312 | 14.4115 | 0 | 4902.739 | 335.0066 | 0 | 0.002939479 | 0 | -0.01061555 | -65.09312 | -959.3634 | 0 | 1.106521e-05 | -194.4925 | 0 | 0 | -2.395637 | -2.507517 | 0.955382 | -0.275053 | 0.1746125 | -0.03295728 | 0.01863223
1691508851.0 | -1.455987 | -200.4213 | 3.669703 | 15p-Cu | 1 | Aquivion | 20 | Air | 1 | 2 | 0.1 | 2 | 0 | 0 | 100 | Commercial IrOx on Ti | 5 | 0 | 100 | 0 | 0.5 | 5 | Carbon dioxide reduction | Al tape 16 mm | 0.5 | Electrospun PVDF-HFP | 0 | 1 | 0 | 0 | 0 | Air | 1 | 0 | TRUE | PVDF-HFP | 0.2 | 0.5114965 | 0.1225354 | 0.2199304 | 5261.429 | -1027.324 | -67.53232 | 14.4115 | 0 | 5240.739 | 337 | 0 | 0.002749898 | 0 | -0.01061555 | -67.53232 | -1027.096 | 0 | 1.03355e-05 | -200.3925 | 0 | 0 | -2.461727 | -2.510325 | 0.9806405 | 0.09964234 | 0.07251109 | 0.04275419 | 0.01822531
1691509185.9 | -1.449649 | -200.4597 | 3.732472 | 15p-Cu | 1 | Aquivion | 20 | Air | 1 | 2 | 0.1 | 2 | 0 | 0 | 100 | Commercial IrOx on Ti | 5 | 0 | 100 | 0 | 0.5 | 5 | Carbon dioxide reduction | Al tape 16 mm | 0.5 | Electrospun PVDF-HFP | 0 | 1 | 0 | 0 | 0 | Air | 1 | 0 | TRUE | PVDF-HFP | 0.2 | 0.5422089 | 0.1046381 | 0.1864443 | 5596.296 | -1092.398 | -64.87429 | 14.4115 | 0 | 5575.75 | 334.0106 | 0 | 0.002584675 | 0 | -0.01061555 | -64.87429 | -1092.171 | 0 | 9.719684e-06 | -194.2505 | 0 | 0 | -2.406355 | -2.510698 | 0.9584404 | 0.06276852 | 0.0665652 | 0.006337998 | 0.01968505
1691509520.7 | -1.427442 | -200.4005 | 3.743883 | 15p-Cu | 1 | Aquivion | 20 | Air | 1 | 2 | 0.1 | 2 | 0 | 0 | 100 | Commercial IrOx on Ti | 5 | 0 | 100 | 0 | 0.5 | 5 | Carbon dioxide reduction | Al tape 16 mm | 0.5 | Electrospun PVDF-HFP | 0 | 1 | 0 | 0 | 0 | Air | 1 | 0 | TRUE | PVDF-HFP | 0.2 | 0.6048401 | 0.09794453 | 0.1646074 | 5931.155 | -1159.531 | -66.93202 | 14.4115 | 0 | 5910.75 | 334 | 0 | 0.002438185 | 0 | -0.01061555 | -66.93202 | -1159.303 | 0 | 9.15684e-06 | -200.3954 | 0 | 0 | -2.45826 | -2.505631 | 0.9810941 | 0.01141109 | 0.1403291 | 0.02220679 | 0.01576802
1691509856.5 | -1.47361 | -200.3755 | 3.692673 | 15p-Cu | 1 | Aquivion | 20 | Air | 1 | 2 | 0.1 | 2 | 0 | 0 | 100 | Commercial IrOx on Ti | 5 | 0 | 100 | 0 | 0.5 | 5 | Carbon dioxide reduction | Al tape 16 mm | 0.5 | Electrospun PVDF-HFP | 0 | 1 | 0 | 0 | 0 | Air | 1 | 0 | TRUE | PVDF-HFP | 0.2 | 0.6163096 | 0.07828469 | 0.1720034 | 6266.908 | -1225.066 | -65.33515 | 14.4115 | 0 | 6246.615 | 334.8646 | 0 | 0.00230709 | 0 | -0.01061555 | -65.33515 | -1224.839 | 0 | 8.666899e-06 | -195.0999 | 0 | 0 | -2.413793 | -2.514687 | 0.959878 | -0.05120951 | 0.3678988 | -0.04616751 | 0.02148478
1691510192.2 | -1.483352 | -200.4309 | 3.603327 | 15p-Cu | 1 | Aquivion | 20 | Air | 1 | 2 | 0.1 | 2 | 0 | 0 | 100 | Commercial IrOx on Ti | 5 | 0 | 100 | 0 | 0.5 | 5 | Carbon dioxide reduction | Al tape 16 mm | 0.5 | Electrospun PVDF-HFP | 0 | 1 | 0 | 0 | 0 | Air | 1 | 0 | TRUE | PVDF-HFP | 0.2 | 0.6753039 | 0.06996289 | 0.1447831 | 6602.626 | -1292.201 | -66.93372 | 14.4115 | 0 | 6581.615 | 334 | 0 | 0.00218966 | 0 | -0.01061555 | -66.93372 | -1291.973 | 0 | 8.216545e-06 | -200.4005 | 0 | 0 | -2.46552 | 0 |  | -0.08934565 | -0.3677924 | -0.00974199 | 0.01108274
1691510528.0 | -1.497817 | -200.4358 | 3.689894 | 15p-Cu | 1 | Aquivion | 20 | Air | 1 | 2 | 0.1 | 2 | 0 | 0 | 100 | Commercial IrOx on Ti | 5 | 0 | 100 | 0 | 0.5 | 5 | Carbon dioxide reduction | Al tape 16 mm | 0.5 | Electrospun PVDF-HFP | 0 | 1 | 0 | 0 | 0 | Air | 1 | 0 | TRUE | PVDF-HFP | 0.2 | 0.6638642 | 0.06471112 | 0.1475851 | 6938.46 | -1357.728 | -65.32746 | 14.4115 | 0 | 6917.623 | 335.0086 | 0 | 0.002083302 | 0 | -0.01061555 | -65.32746 | -1357.501 | 0 | 7.819925e-06 | -195.0805 | 0 | 0 | -2.418966 | -2.504245 | 0.9659462 | 0.08656617 | 0.2285384 | -0.01446466 | 0.01624903
1691510863.3 | -1.462362 | -204.4383 | 3.804655 | 15p-Cu | 1 | Aquivion | 20 | Air | 1 | 2 | 0.1 | 2 | 0 | 0 | 100 | Commercial IrOx on Ti | 5 | 0 | 100 | 0 | 0.5 | 5 | Carbon dioxide reduction | Al tape 16 mm | 0.5 | Electrospun PVDF-HFP | 0 | 1 | 0 | 0 | 0 | Air | 1 | 0 | TRUE | PVDF-HFP | 0.2 | 0.7261465 | 0.06004985 | 0.118178 | 7273.738 | -1424.958 | -67.02892 | 14.4115 | 0 | 7252.944 | 334.321 | 0 | 0.001986986 | 0 | -0.01061555 | -67.02892 | -1424.73 | 0 | 7.450923e-06 | -200.5342 | 0 | 0 | -2.477713 | -2.507375 | 0.9881701 | 0.1147611 | 0.3759582 | 0.03545467 | 0.01327854
1691511198.8 | -1.491073 | -200.4339 | 3.786416 | 15p-Cu | 1 | Aquivion | 20 | Air | 1 | 2 | 0.1 | 2 | 0 | 0 | 100 | Commercial IrOx on Ti | 5 | 0 | 100 | 0 | 0.5 | 5 | Carbon dioxide reduction | Al tape 16 mm | 0.5 | Electrospun PVDF-HFP | 0 | 1 | 0 | 0 | 0 | Air | 1 | 0 | TRUE | PVDF-HFP | 0.2 | 0.7179084 | 0.04992295 | 0.1075138 | 7609.205 | -1490.337 | -65.07876 | 14.4115 | 0 | 7588.49 | 334.0872 | 0 | 0.001899126 | 0 | -0.01061555 | -65.07876 | -1490.11 | 0 | 7.124009e-06 | -194.7072 | 0 | 0 | -2.347805 | -2.518223 | 0.9323258 | -0.01823838 | -1.068884 | -0.02871065 | 0.01744513
1691511533.9 | -1.517212 | -200.3822 | 3.773733 | 15p-Cu | 1 | Aquivion | 20 | Air | 1 | 2 | 0.1 | 2 | 0 | 0 | 100 | Commercial IrOx on Ti | 5 | 0 | 100 | 0 | 0.5 | 5 | Carbon dioxide reduction | Al tape 16 mm | 0.5 | Electrospun PVDF-HFP | 0 | 1 | 0 | 0 | 0 | Air | 1 | 0 | TRUE | PVDF-HFP | 0.2 | 0.7356818 | 0.04715151 | 0.09028909 | 7944.327 | -1555.516 | -64.97791 | 14.4115 | 0 | 7923.355 | 333.8656 | 0 | 0.001818863 | 0 | -0.01061555 | -64.97791 | -1555.288 | 0 | 6.825459e-06 | -194.7476 | 0 | 0 | -2.375784 | -2.514263 | 0.9449227 | -0.01268349 | 0.604864 | -0.02613991 | 0.01515715
1691511870.9 | -1.472899 | -200.3735 | 3.777013 | 15p-Cu | 1 | Aquivion | 20 | Air | 1 | 2 | 0.1 | 2 | 0 | 0 | 100 | Commercial IrOx on Ti | 5 | 0 | 100 | 0 | 0.5 | 5 | Carbon dioxide reduction | Al tape 16 mm | 0.5 | Electrospun PVDF-HFP | 0 | 1 | 0 | 0 | 0 | Air | 1 | 0 | TRUE | PVDF-HFP | 0.2 | 0.7829501 | 0.04248075 | 0.09262516 | 8281.366 | -1623.051 | -67.33523 | 14.4115 | 0 | 8260.355 | 336 | 0 | 0.001744659 | 0 | -0.01061555 | -67.33523 | -1622.824 | 0 | 6.54141e-06 | -200.4025 | 0 | 0 | -2.482561 | -2.516791 | 0.9863996 | 0.003279675 | 0.0648451 | 0.0443137 | 0.01779478
1691512206.2 | -1.486133 | -200.4286 | 3.761982 | 15p-Cu | 1 | Aquivion | 20 | Air | 1 | 2 | 0.1 | 2 | 0 | 0 | 100 | Commercial IrOx on Ti | 5 | 0 | 100 | 0 | 0.5 | 5 | Carbon dioxide reduction | Al tape 16 mm | 0.5 | Electrospun PVDF-HFP | 0 | 1 | 0 | 0 | 0 | Air | 1 | 0 | TRUE | PVDF-HFP | 0.2 | 0.7706944 | 0.03747193 | 0.07636475 | 8616.596 | -1688.69 | -65.43849 | 14.4115 | 0 | 8596.363 | 335.0076 | 0 | 0.001676465 | 0 | -0.01061555 | -65.43849 | -1688.462 | 0 | 6.287113e-06 | -195.4278 | 0 | 0 | -2.405351 | -2.512342 | 0.9574137 | -0.01503068 | -0.09510417 | -0.013234 | 0.03943476
1691512541.4 | -1.49334 | -200.4329 | 3.72659 | 15p-Cu | 1 | Aquivion | 20 | Air | 1 | 2 | 0.1 | 2 | 0 | 0 | 100 | Commercial IrOx on Ti | 5 | 0 | 100 | 0 | 0.5 | 5 | Carbon dioxide reduction | Al tape 16 mm | 0.5 | Electrospun PVDF-HFP | 0 | 1 | 0 | 0 | 0 | Air | 1 | 0 | TRUE | PVDF-HFP | 0.2 | 0.825849 | 0.03361505 | 0.06946574 | 8951.798 | -1755.826 | -66.9357 | 14.4115 | 0 | 8931.363 | 334 | 0 | 0.001613583 | 0 | -0.01061555 | -66.9357 | -1755.599 | 0 | 6.046687e-06 | -200.4063 | 0 | 0 | -2.489321 | -2.507678 | 0.9926798 | -0.03539219 | -0.01600692 | -0.007207272 | 0.0117919
1691512878.5 | -1.495129 | -200.3896 | 3.688236 | 15p-Cu | 1 | Aquivion | 20 | Air | 1 | 2 | 0.1 | 2 | 0 | 0 | 100 | Commercial IrOx on Ti | 5 | 0 | 100 | 0 | 0.5 | 5 | Carbon dioxide reduction | Al tape 16 mm | 0.5 | Electrospun PVDF-HFP | 0 | 1 | 0 | 0 | 0 | Air | 1 | 0 | TRUE | PVDF-HFP | 0.2 | 0.7745055 | 0.03001416 | 0.06813089 | 9288.902 | -1821.538 | -65.51115 | 14.4115 | 0 | 9268.291 | 335.9276 | 0 | 0.001554925 | 0 | -0.01061555 | -65.51115 | -1821.31 | 0 | 5.828526e-06 | -195.1234 | 0 | 0 | -2.40086 | -2.511492 | 0.9559495 | -0.03835375 | -0.4148639 | -0.001789145 | 0.03452245
1691513215.0 | -1.49997 | -200.414 | 3.64868 | 15p-Cu | 1 | Aquivion | 20 | Air | 1 | 2 | 0.1 | 2 | 0 | 0 | 100 | Commercial IrOx on Ti | 5 | 0 | 100 | 0 | 0.5 | 5 | Carbon dioxide reduction | Al tape 16 mm | 0.5 | Electrospun PVDF-HFP | 0 | 1 | 0 | 0 | 0 | Air | 1 | 0 | TRUE | PVDF-HFP | 0.2 | 0.8469993 | 0.02969873 | 0.05781643 | 9625.46 | -1888.875 | -67.13693 | 14.4115 | 0 | 9604.291 | 335 | 0 | 0.001500527 | 0 | -0.01061555 | -67.13693 | -1888.648 | 0 | 5.620718e-06 | -200.4088 | 0 | 0 | -2.482725 | -2.512023 | 0.9883368 | -0.0395564 | 0.8177693 | -0.004840636 | 0.01849106
1691513550.8 | -1.4963 | -200.4228 | 3.687447 | 15p-Cu | 1 | Aquivion | 20 | Air | 1 | 2 | 0.1 | 2 | 0 | 0 | 100 | Commercial IrOx on Ti | 5 | 0 | 100 | 0 | 0.5 | 5 | Carbon dioxide reduction | Al tape 16 mm | 0.5 | Electrospun PVDF-HFP | 0 | 1 | 0 | 0 | 0 | Air | 1 | 0 | TRUE | PVDF-HFP | 0.2 | 0.8538845 | 0.02659349 | 0.0605529 | 9961.255 | -1954.304 | -65.22893 | 14.4115 | 0 | 9940.157 | 334.8666 | 0 | 0.001449826 | 0 | -0.01061555 | -65.22893 | -1954.077 | 0 | 5.432516e-06 | -194.9559 | 0 | 0 | -2.412779 | -2.508875 | 0.9616977 | 0.03876739 | 0.4345339 | 0.00367001 | 0.04379103
1691514222.4 | -1.479646 | -200.4262 | 3.743638 | 15p-Cu | 1 | Aquivion | 20 | Air | 1 | 2 | 0.1 | 2 | 0 | 0 | 100 | Commercial IrOx on Ti | 5 | 0 | 100 | 0 | 0.5 | 5 | Carbon dioxide reduction | Al tape 16 mm | 0.5 | Electrospun PVDF-HFP | 0 | 1 | 0 | 0 | 0 | Air | 1 | 0 | TRUE | PVDF-HFP | 0.2 | 0.8325697 | 0.0196652 | 0.04074599 | 10632.79 | -2086.982 | -132.4772 | 14.4115 | 0 | 10612.16 | 671.0076 | 0 | 0.001358017 | 0 | -0.01061555 | -132.4772 | -2086.755 | 0 | 5.087112e-06 | -197.4747 | 0 | 0 | -2.426484 | -2.517595 | 0.9638102 | 0.05619059 | -1.505912 | 0.01665361 | 0.04142513
1691514558.3 | -1.497701 | -200.3843 | 3.771015 | 15p-Cu | 1 | Aquivion | 20 | Air | 1 | 2 | 0.1 | 2 | 0 | 0 | 100 | Commercial IrOx on Ti | 5 | 0 | 100 | 0 | 0.5 | 5 | Carbon dioxide reduction | Al tape 16 mm | 0.5 | Electrospun PVDF-HFP | 0 | 1 | 0 | 0 | 0 | Air | 1 | 0 | TRUE | PVDF-HFP | 0.2 | 0.8974505 | 0.01949101 | 0.03856654 | 10968.68 | -2152.467 | -65.28445 | 14.4115 | 0 | 10948.03 | 334.8646 | 0 | 0.001316356 | 0 | -0.01061555 | -65.28445 | -2152.239 | 0 | 4.93233e-06 | -195.1136 | 0 | 0 | -2.31882 | -2.515618 | 0.9217693 | 0.02737757 | 1.70953 | -0.01805459 | 0.01853127
1691514893.5 | -1.483088 | -200.4104 | 3.827221 | 15p-Cu | 1 | Aquivion | 20 | Air | 1 | 2 | 0.1 | 2 | 0 | 0 | 100 | Commercial IrOx on Ti | 5 | 0 | 100 | 0 | 0.5 | 5 | Carbon dioxide reduction | Al tape 16 mm | 0.5 | Electrospun PVDF-HFP | 0 | 1 | 0 | 0 | 0 | Air | 1 | 0 | TRUE | PVDF-HFP | 0.2 | 0.8555689 | 0.01814787 | 0.04154625 | 11303.88 | -2219.603 | -66.93568 | 14.4115 | 0 | 11283.03 | 334 | 0 | 0.001277272 | 0 | -0.01061555 | -66.93568 | -2219.375 | 0 | 4.783127e-06 | -200.4061 | 0 | 0 | -2.489725 | -2.514863 | 0.9900041 | 0.05620542 | -1.001206 | 0.01461238 | 0.0156695
1691515229.0 | -1.493945 | -200.4172 | 3.840679 | 15p-Cu | 1 | Aquivion | 20 | Air | 1 | 2 | 0.1 | 2 | 0 | 0 | 100 | Commercial IrOx on Ti | 5 | 0 | 100 | 0 | 0.5 | 5 | Carbon dioxide reduction | Al tape 16 mm | 0.5 | Electrospun PVDF-HFP | 0 | 1 | 0 | 0 | 0 | Air | 1 | 0 | TRUE | PVDF-HFP | 0.2 | 0.844456 | 0.01581926 | 0.03561147 | 11639.42 | -2285.038 | -65.23422 | 14.4115 | 0 | 11618.89 | 334.8636 | 0 | 0.001240351 | 0 | -0.01061555 | -65.23422 | -2284.81 | 0 | 4.646143e-06 | -194.9362 | 0 | 0 | -2.340225 | -2.512472 | 0.9314433 | 0.01345804 | -0.2490406 | -0.01085654 | 0.04519289
1691515563.9 | -1.472751 | -200.4067 | 3.818038 | 15p-Cu | 1 | Aquivion | 20 | Air | 1 | 2 | 0.1 | 2 | 0 | 0 | 100 | Commercial IrOx on Ti | 5 | 0 | 100 | 0 | 0.5 | 5 | Carbon dioxide reduction | Al tape 16 mm | 0.5 | Electrospun PVDF-HFP | 0 | 1 | 0 | 0 | 0 | Air | 1 | 0 | TRUE | PVDF-HFP | 0.2 | 0.9011848 | 0.01473213 | 0.0275568 | 11974.28 | -2352.176 | -66.93789 | 14.4115 | 0 | 11953.89 | 334 | 0 | 0.001205591 | 0 | -0.01061555 | -66.93789 | -2351.948 | 0 | 4.513515e-06 | -200.4129 | 0 | 0 | -2.490221 | -2.510459 | 0.9919385 | -0.02264102 | 0.3629714 | 0.0211937 | 0.0126814
1691515901.5 | -1.484368 | -200.4015 | 3.800885 | 15p-Cu | 1 | Aquivion | 20 | Air | 1 | 2 | 0.1 | 2 | 0 | 0 | 100 | Commercial IrOx on Ti | 5 | 0 | 100 | 0 | 0.5 | 5 | Carbon dioxide reduction | Al tape 16 mm | 0.5 | Electrospun PVDF-HFP | 0 | 1 | 0 | 0 | 0 | Air | 1 | 0 | TRUE | PVDF-HFP | 0.2 | 0.8833989 | 0.01375763 | 0.02988466 | 12311.87 | -2417.876 | -65.49983 | 14.4115 | 0 | 12290.96 | 336.0706 | 0 | 0.001172528 | 0 | -0.01061555 | -65.49983 | -2417.648 | 0 | 4.390859e-06 | -195.0173 | 0 | 0 | -2.265057 | -2.514085 | 0.900947 | -0.0171522 | 0.2092732 | -0.01161724 | 0.04057102
1691516238.2 | -1.501249 | -200.3833 | 3.785626 | 15p-Cu | 1 | Aquivion | 20 | Air | 1 | 2 | 0.1 | 2 | 0 | 0 | 100 | Commercial IrOx on Ti | 5 | 0 | 100 | 0 | 0.5 | 5 | Carbon dioxide reduction | Al tape 16 mm | 0.5 | Electrospun PVDF-HFP | 0 | 1 | 0 | 0 | 0 | Air | 1 | 0 | TRUE | PVDF-HFP | 0.2 | 0.9112756 | 0.01259472 | 0.02133639 | 12648.66 | -2485.416 | -67.33958 | 14.4115 | 0 | 12627.96 | 336 | 0 | 0.001141237 | 0 | -0.01061555 | -67.33958 | -2485.188 | 0 | 4.271529e-06 | -200.4154 | 0 | 0 | -2.49355 | -2.512174 | 0.9925864 | -0.01525908 | -0.1790563 | -0.01688098 | 0.0117558
1691516575.4 | -1.477391 | -200.4288 | 3.820517 | 15p-Cu | 1 | Aquivion | 20 | Air | 1 | 2 | 0.1 | 2 | 0 | 0 | 100 | Commercial IrOx on Ti | 5 | 0 | 100 | 0 | 0.5 | 5 | Carbon dioxide reduction | Al tape 16 mm | 0.5 | Electrospun PVDF-HFP | 0 | 1 | 0 | 0 | 0 | Air | 1 | 0 | TRUE | PVDF-HFP | 0.2 | 0.8923599 | 0.01207645 | 0.0248554 | 12985.84 | -2550.989 | -65.37254 | 14.4115 | 0 | 12964.83 | 335.8656 | 0 | 0.001111584 | 0 | -0.01061555 | -65.37254 | -2550.761 | 0 | 4.16172e-06 | -194.8331 | 0 | 0 | -2.28786 | -2.531871 | 0.9036242 | 0.03489114 | -0.2351902 | 0.02385855 | 0.03771984
1691516910.5 | -1.451545 | -200.4087 | 3.851429 | 15p-Cu | 1 | Aquivion | 20 | Air | 1 | 2 | 0.1 | 2 | 0 | 0 | 100 | Commercial IrOx on Ti | 5 | 0 | 100 | 0 | 0.5 | 5 | Carbon dioxide reduction | Al tape 16 mm | 0.5 | Electrospun PVDF-HFP | 0 | 1 | 0 | 0 | 0 | Air | 1 | 0 | TRUE | PVDF-HFP | 0.2 | 0.9121687 | 0.01088439 | 0.01806107 | 13320.9 | -2616.233 | -65.04358 | 14.4115 | 0 | 13299.84 | 334.0076 | 0 | 0.001083585 | 0 | -0.01061555 | -65.04358 | -2616.005 | 0 | 4.057925e-06 | -194.8617 | 0 | 0 | -2.412144 | -2.509289 | 0.9612859 | 0.03091135 | 0.130148 | 0.02584604 | 0.03746923
1691517246.3 | -1.485242 | -200.3695 | 3.86057 | 15p-Cu | 1 | Aquivion | 20 | Air | 1 | 2 | 0.1 | 2 | 0 | 0 | 100 | Commercial IrOx on Ti | 5 | 0 | 100 | 0 | 0.5 | 5 | Carbon dioxide reduction | Al tape 16 mm | 0.5 | Electrospun PVDF-HFP | 0 | 1 | 0 | 0 | 0 | Air | 1 | 0 | TRUE | PVDF-HFP | 0.2 | 0.9223132 | 0.0104171 | 0.0194158 | 13656.67 | -2683.57 | -67.13681 | 14.4115 | 0 | 13635.84 | 335 | 0 | 0.001056884 | 0 | -0.01061555 | -67.13681 | -2683.343 | 0 | 3.956094e-06 | -200.4084 | 0 | 0 | -2.490949 | -2.510362 | 0.9922668 | 0.009141062 | -0.01510667 | -0.03369702 | 0.01268555
1691517580.6 | -1.473896 | -200.4009 | 3.858476 | 15p-Cu | 1 | Aquivion | 20 | Air | 1 | 2 | 0.1 | 2 | 0 | 0 | 100 | Commercial IrOx on Ti | 5 | 0 | 100 | 0 | 0.5 | 5 | Carbon dioxide reduction | Al tape 16 mm | 0.5 | Electrospun PVDF-HFP | 0 | 1 | 0 | 0 | 0 | Air | 1 | 0 | TRUE | PVDF-HFP | 0.2 | 0.8933466 | 0.009521714 | 0.01694502 | 13991.06 | -2748.593 | -64.82205 | 14.4115 | 0 | 13969.91 | 333.0706 | 0 | 0.00103161 | 0 | -0.01061555 | -64.82205 | -2748.365 | 0 | 3.862498e-06 | -194.6966 | 0 | 0 | -2.371913 | -2.513776 | 0.9435659 | -0.002093614 | -0.3273972 | 0.01134597 | 0.04488867
1691517917.7 | -1.479324 | -200.4337 | 3.839407 | 15p-Cu | 1 | Aquivion | 20 | Air | 1 | 2 | 0.1 | 2 | 0 | 0 | 100 | Commercial IrOx on Ti | 5 | 0 | 100 | 0 | 0.5 | 5 | Carbon dioxide reduction | Al tape 16 mm | 0.5 | Electrospun PVDF-HFP | 0 | 1 | 0 | 0 | 0 | Air | 1 | 0 | TRUE | PVDF-HFP | 0.2 | 0.9402476 | 0.009080853 | 0.01427565 | 14328.12 | -2816.332 | -67.53879 | 14.4115 | 0 | 14307.91 | 337 | 0 | 0.00100724 | 0 | -0.01061555 | -67.53879 | -2816.104 | 0 | 3.769589e-06 | -200.4119 | 0 | 0 | -2.493053 | -2.510059 | 0.993225 | -0.01906941 | 0.3699285 | -0.005428453 | 0.01101183
1691518253.2 | -1.492321 | -200.4393 | 3.834998 | 15p-Cu | 1 | Aquivion | 20 | Air | 1 | 2 | 0.1 | 2 | 0 | 0 | 100 | Commercial IrOx on Ti | 5 | 0 | 100 | 0 | 0.5 | 5 | Carbon dioxide reduction | Al tape 16 mm | 0.5 | Electrospun PVDF-HFP | 0 | 1 | 0 | 0 | 0 | Air | 1 | 0 | TRUE | PVDF-HFP | 0.2 | 0.9070527 | 0.008511735 | 0.01570309 | 14663.57 | -2881.765 | -65.2331 | 14.4115 | 0 | 14642.98 | 334.0696 | 0 | 0.0009841919 | 0 | -0.01061555 | -65.2331 | -2881.538 | 0 | 3.683989e-06 | -195.4287 | 0 | 0 | -2.335099 | -2.517203 | 0.9276562 | -0.004408528 | -0.1794639 | -0.01299652 | 0.04495299
1691518587.7 | -1.486109 | -200.4269 | 3.839727 | 15p-Cu | 1 | Aquivion | 20 | Air | 1 | 2 | 0.1 | 2 | 0 | 0 | 100 | Commercial IrOx on Ti | 5 | 0 | 100 | 0 | 0.5 | 5 | Carbon dioxide reduction | Al tape 16 mm | 0.5 | Electrospun PVDF-HFP | 0 | 1 | 0 | 0 | 0 | Air | 1 | 0 | TRUE | PVDF-HFP | 0.2 | 0.9366825 | 0.008033443 | 0.01237168 | 14998.16 | -2948.702 | -66.73621 | 14.4115 | 0 | 14976.98 | 333 | 0 | 0.0009622436 | 0 | -0.01061555 | -66.73621 | -2948.474 | 0 | 3.600355e-06 | -200.4091 | 0 | 0 | -2.489978 | -2.514572 | 0.9902194 | 0.00472881 | -0.209974 | 0.00621149 | 0.01465782
1691518922.8 | -1.500934 | -200.4604 | 3.82089 | 15p-Cu | 1 | Aquivion | 20 | Air | 1 | 2 | 0.1 | 2 | 0 | 0 | 100 | Commercial IrOx on Ti | 5 | 0 | 100 | 0 | 0.5 | 5 | Carbon dioxide reduction | Al tape 16 mm | 0.5 | Electrospun PVDF-HFP | 0 | 1 | 0 | 0 | 0 | Air | 1 | 0 | TRUE | PVDF-HFP | 0.2 | 0.9370072 | 0.008193207 | 0.01390463 | 15333.2 | -3014.174 | -65.27148 | 14.4115 | 0 | 15312.98 | 335.0066 | 0 | 0.0009411295 | 0 | -0.01061555 | -65.27148 | -3013.946 | 0 | 3.522145e-06 | -194.9607 | 0 | 0 | -2.211408 | -2.516312 | 0.8788291 | -0.01883758 | 0.5948782 | -0.01482515 | 0.03826736
1691519257.5 | -1.432332 | -199.5356 | 3.795666 | 15p-Cu | 1 | Aquivion | 20 | Air | 1 | 2 | 0.1 | 2 | 0 | 0 | 100 | Commercial IrOx on Ti | 5 | 0 | 100 | 0 | 0.5 | 5 | Carbon dioxide reduction | Al tape 16 mm | 0.5 | Electrospun PVDF-HFP | 0 | 1 | 0 | 0 | 0 | Air | 1 | 0 | TRUE | PVDF-HFP | 0.2 | 0.969659 | 0.008352707 | 0.0119002 | 15667.88 | -3081.132 | -66.75813 | 14.4115 | 0 | 15647.21 | 333.2299 | 0 | 0.0009210266 | 0 | -0.01061555 | -66.75813 | -3080.905 | 0 | 3.445596e-06 | -200.2974 | 0 | 0 | -2.466295 | -2.528445 | 0.9754194 | -0.02522368 | -0.05250368 | 0.06860207 | 0.0329645
1691519593.5 | -1.454662 | -200.4658 | 3.728285 | 15p-Cu | 1 | Aquivion | 20 | Air | 1 | 2 | 0.1 | 2 | 0 | 0 | 100 | Commercial IrOx on Ti | 5 | 0 | 100 | 0 | 0.5 | 5 | Carbon dioxide reduction | Al tape 16 mm | 0.5 | Electrospun PVDF-HFP | 0 | 1 | 0 | 0 | 0 | Air | 1 | 0 | TRUE | PVDF-HFP | 0.2 | 0.9462934 | 0.007765043 | 0.01160367 | 16003.91 | -3146.447 | -65.18416 | 14.4115 | 0 | 15983.05 | 335.1766 | 0 | 0.0009016737 | 0 | -0.01061555 | -65.18416 | -3146.219 | 0 | 3.374067e-06 | -194.5427 | 0 | 0 | -2.412839 | -2.506892 | 0.962482 | -0.06738102 | -0.1482433 | -0.02232967 | 0.04455314
1691520264.1 | -1.458362 | -200.3938 | 3.783223 | 15p-Cu | 1 | Aquivion | 20 | Air | 1 | 2 | 0.1 | 2 | 0 | 0 | 100 | Commercial IrOx on Ti | 5 | 0 | 100 | 0 | 0.5 | 5 | Carbon dioxide reduction | Al tape 16 mm | 0.5 | Electrospun PVDF-HFP | 0 | 1 | 0 | 0 | 0 | Air | 1 | 0 | TRUE | PVDF-HFP | 0.2 | 0.9607166 | 0.006969155 | 0.008772035 | 16674.53 | -3278.947 | -132.2998 | 14.4115 | 0 | 16653.92 | 669.8646 | 0 | 0.0008653519 | 0 | -0.01061555 | -132.2998 | -3278.72 | 0 | 3.237713e-06 | -197.5454 | 0 | 0 | -2.441788 | -2.507593 | 0.9737577 | 0.05493809 | 0.06608839 | -0.003699801 | 0.03512812
1691520598.7 | -1.362298 | -200.4138 | 3.833947 | 15p-Cu | 1 | Aquivion | 20 | Air | 1 | 2 | 0.1 | 2 | 0 | 0 | 100 | Commercial IrOx on Ti | 5 | 0 | 100 | 0 | 0.5 | 5 | Carbon dioxide reduction | Al tape 16 mm | 0.5 | Electrospun PVDF-HFP | 0 | 1 | 0 | 0 | 0 | Air | 1 | 0 | TRUE | PVDF-HFP | 0.2 | 0.9969717 | 0.00644736 | 0.007268437 | 17009.15 | -3344.126 | -64.97822 | 14.4115 | 0 | 16987.99 | 333.0696 | 0 | 0.0008483347 | 0 | -0.01061555 | -64.97822 | -3343.898 | 0 | 3.174604e-06 | -195.2354 | 0 | 0 | -2.395295 | -2.502631 | 0.9571108 | 0.05072442 | 0.566526 | 0.09606424 | 0.06368786
1691521268.7 | -1.428606 | -200.3914 | 3.83264 | 15p-Cu | 1 | Aquivion | 20 | Air | 1 | 2 | 0.1 | 2 | 0 | 0 | 100 | Commercial IrOx on Ti | 5 | 0 | 100 | 0 | 0.5 | 5 | Carbon dioxide reduction | Al tape 16 mm | 0.5 | Electrospun PVDF-HFP | 0 | 1 | 0 | 0 | 0 | Air | 1 | 0 | TRUE | PVDF-HFP | 0.2 | 0.9931717 | 0.005206954 | 0.005218639 | 17679.12 | -3476.462 | -132.1361 | 14.4115 | 0 | 17657.99 | 669.0066 | 0 | 0.0008161459 | 0 | -0.01061555 | -132.1361 | -3476.235 | 0 | 3.053751e-06 | -197.5682 | 0 | 0 | -2.376388 | -2.506699 | 0.9480148 | -0.001307625 | -0.6359559 | -0.066308 | 0.1436783
1691521940.3 | -1.325718 | -200.4214 | 3.836544 | 15p-Cu | 1 | Aquivion | 20 | Air | 1 | 2 | 0.1 | 2 | 0 | 0 | 100 | Commercial IrOx on Ti | 5 | 0 | 100 | 0 | 0.5 | 5 | Carbon dioxide reduction | Al tape 16 mm | 0.5 | Electrospun PVDF-HFP | 0 | 1 | 0 | 0 | 0 | Air | 1 | 0 | TRUE | PVDF-HFP | 0.2 | 1.006302 | 0.004955337 | 0.005022018 | 18350.75 | -3609.232 | -65.02599 | 14.4115 | 0 | 18329.92 | 333.9286 | 0 | 0.000786228 | 0 | -0.01061555 | -65.02599 | -3609.004 | 0 | 2.941408e-06 | -194.8733 | 0 | 0 | -2.330473 | -2.511034 | 0.928093 | 0.02520999 | 0.05019643 | -0.5139896 | 0.1618989
1691522610.6 | -1.424289 | -200.4057 | 3.796629 | 15p-Cu | 1 | Aquivion | 20 | Air | 1 | 2 | 0.1 | 2 | 0 | 0 | 100 | Commercial IrOx on Ti | 5 | 0 | 100 | 0 | 0.5 | 5 | Carbon dioxide reduction | Al tape 16 mm | 0.5 | Electrospun PVDF-HFP | 0 | 1 | 0 | 0 | 0 | Air | 1 | 0 | TRUE | PVDF-HFP | 0.2 | 1.040006 | 0.005063576 | 0.00400905 | 19021.04 | -3741.75 | -65.05601 | 14.4115 | 0 | 19000 | 334.1086 | 0 | 0.0007585002 | 0 | -0.01061555 | -65.05601 | -3741.523 | 0 | 2.837228e-06 | -194.8051 | 0 | 0 | -2.381293 | -2.50585 | 0.9502933 | -0.0636869 | -0.1929603 | 0.02653702 | 0.08025542
1691522945.5 | -1.454545 | -200.4771 | 3.755646 | 15p-Cu | 1 | Aquivion | 20 | Air | 1 | 2 | 0.1 | 2 | 0 | 0 | 100 | Commercial IrOx on Ti | 5 | 0 | 100 | 0 | 0.5 | 5 | Carbon dioxide reduction | Al tape 16 mm | 0.5 | Electrospun PVDF-HFP | 0 | 1 | 0 | 0 | 0 | Air | 1 | 0 | TRUE | PVDF-HFP | 0.2 | 1.051384 | 0.004545678 | 0.003579733 | 19355.88 | -3807.006 | -65.05541 | 14.4115 | 0 | 19335 | 334.0076 | 0 | 0.0007453581 | 0 | -0.01061555 | -65.05541 | -3806.779 | 0 | 2.788593e-06 | -194.994 | 0 | 0 | -2.358924 | 0 |  | -0.04098273 | 0.2264473 | -0.03025552 | 0.06747357
1691523281.1 | -1.468583 | -200.4153 | 3.76914 | 15p-Cu | 1 | Aquivion | 20 | Air | 1 | 2 | 0.1 | 2 | 0 | 0 | 100 | Commercial IrOx on Ti | 5 | 0 | 100 | 0 | 0.5 | 5 | Carbon dioxide reduction | Al tape 16 mm | 0.5 | Electrospun PVDF-HFP | 0 | 1 | 0 | 0 | 0 | Air | 1 | 0 | TRUE | PVDF-HFP | 0.2 | 1.021971 | 0.005192353 | 0.003679886 | 19691.48 | -3874.349 | -67.14188 | 14.4115 | 0 | 19671 | 335 | 0 | 0.0007326266 | 0 | -0.01061555 | -67.14188 | -3874.121 | 0 | 2.74012e-06 | -200.4237 | 0 | 0 | -2.444536 | -2.501422 | 0.9772585 | 0.01349428 | -0.4197922 | -0.01403871 | 0.03501494
1691523615.9 | -1.435136 | -200.4356 | 3.775815 | 15p-Cu | 1 | Aquivion | 20 | Air | 1 | 2 | 0.1 | 2 | 0 | 0 | 100 | Commercial IrOx on Ti | 5 | 0 | 100 | 0 | 0.5 | 5 | Carbon dioxide reduction | Al tape 16 mm | 0.5 | Electrospun PVDF-HFP | 0 | 1 | 0 | 0 | 0 | Air | 1 | 0 | TRUE | PVDF-HFP | 0.2 | 1.003564 | 0.004811883 | 0.002957548 | 20026.27 | -3939.587 | -65.03828 | 14.4115 | 0 | 20005.93 | 333.9306 | 0 | 0.0007203613 | 0 | -0.01061555 | -65.03828 | -3939.36 | 0 | 2.694741e-06 | -194.8707 | 0 | 0 | -2.393222 | -2.508662 | 0.9539837 | 0.006674204 | 0.1096262 | 0.03344685 | 0.06364432
1667486248.6 | -1.362804 | -200.1832 | 7.569622 | 22.5p-Cu | 1 | Nafion 117 | 22.5 | CO2 | 3.8 | 1 | 0 | 1 | 0 | 0 | 13 | Electrodeposited IrOx on Ti | 0 | 7.8 | 13 | 10 | 0.5 | 0 | Carbon dioxide reduction | Al tape 16 mm | 0.5 | Electrospun PVDF-HFP | 0 | 0 | 1 | 1 | 0 | CO2 | 1 | 0 | TRUE | PVDF-HFP | 0.8 | 0.8714958 | 0.106174 | 0.1128983 | 1371.669 | -253.4197 | -73.1847 | 77.039 | 0 | 1294.58 | 365.3962 | 0 | 0.05950887 | 0 | -0.07610204 | -73.1847 | -253.3434 | 0 | 0.0003003908 | -200.2057 | 0 | 0 | 0 | -3.332213 | 0 | -0.3381203 | -0.04188361 | 0.0006108541 | 0.01967788
1667487349.0 | -1.367429 | -200.2293 | 6.819695 | 22.5p-Cu | 1 | Nafion 117 | 22.5 | CO2 | 3.8 | 1 | 0 | 1 | 0 | 0 | 13 | Electrodeposited IrOx on Ti | 0 | 7.8 | 13 | 10 | 0.5 | 0 | Carbon dioxide reduction | Al tape 16 mm | 0.5 | Electrospun PVDF-HFP | 0 | 0 | 1 | 1 | 0 | CO2 | 1 | 0 | TRUE | PVDF-HFP | 0.8 | 0.8488233 | 0.1080067 | 0.1254053 | 2472.06 | -473.7421 | -73.07687 | 77.039 | 0 | 2394.975 | 364.9972 | 0 | 0.03216693 | 0 | -0.07610204 | -73.07687 | -473.6658 | 0 | 0.0001606661 | -200.1953 | 0 | 0 | 0 | -3.177214 | 0 | -0.2373326 | -0.04184085 | 0.004762532 | 0.01414016
1667487716.0 | -1.368804 | -200.1827 | 6.592166 | 22.5p-Cu | 1 | Nafion 117 | 22.5 | CO2 | 3.8 | 1 | 0 | 1 | 0 | 0 | 13 | Electrodeposited IrOx on Ti | 0 | 7.8 | 13 | 10 | 0.5 | 0 | Carbon dioxide reduction | Al tape 16 mm | 0.5 | Electrospun PVDF-HFP | 0 | 0 | 1 | 1 | 0 | CO2 | 1 | 0 | TRUE | PVDF-HFP | 0.8 | 0.8369118 | 0.1108102 | 0.1205255 | 2839.046 | -547.2155 | -73.27319 | 77.039 | 0 | 2761.975 | 366 | 0 | 0.02789272 | 0 | -0.07610204 | -73.27319 | -547.1392 | 0 | 0.0001390908 | -200.2 | 0 | 0 | 0 | -3.127958 | 0 | -0.2275289 | -0.04195415 | -0.00137482 | 0.01245546
1667488083.1 | -1.361043 | -200.231 | 6.408739 | 22.5p-Cu | 1 | Nafion 117 | 22.5 | CO2 | 3.8 | 1 | 0 | 1 | 0 | 0 | 13 | Electrodeposited IrOx on Ti | 0 | 7.8 | 13 | 10 | 0.5 | 0 | Carbon dioxide reduction | Al tape 16 mm | 0.5 | Electrospun PVDF-HFP | 0 | 0 | 1 | 1 | 0 | CO2 | 1 | 0 | TRUE | PVDF-HFP | 0.8 | 0.8333579 | 0.1115148 | 0.1198553 | 3206.176 | -620.7252 | -73.30955 | 77.039 | 0 | 3129.07 | 366.0942 | 0 | 0.02462042 | 0 | -0.07610204 | -73.30955 | -620.649 | 0 | 0.0001226169 | -200.2068 | 0 | 0 | 0 | -3.082393 | 0 | -0.1834266 | -0.04197061 | 0.00776139 | 0.01501438
1667488815.3 | -1.341779 | -200.1519 | 6.111752 | 22.5p-Cu | 1 | Nafion 117 | 22.5 | CO2 | 3.8 | 1 | 0 | 1 | 0 | 0 | 13 | Electrodeposited IrOx on Ti | 0 | 7.8 | 13 | 10 | 0.5 | 0 | Carbon dioxide reduction | Al tape 16 mm | 0.5 | Electrospun PVDF-HFP | 0 | 0 | 1 | 1 | 0 | CO2 | 1 | 0 | TRUE | PVDF-HFP | 0.8 | 0.8157881 | 0.1152083 | 0.1270915 | 3938.378 | -767.3237 | -73.11403 | 77.039 | 0 | 3861.262 | 365.2 | 0 | 0.01995177 | 0 | -0.07610204 | -73.11403 | -767.2475 | 0 | 9.918838e-05 | -200.2027 | 0 | 0 | 0 | -3.002957 | 0 | -0.1369171 | -0.04186315 | 0.009214307 | 0.01086682
1667489182.0 | -1.335563 | -200.2149 | 6.00651 | 22.5p-Cu | 1 | Nafion 117 | 22.5 | CO2 | 3.8 | 1 | 0 | 1 | 0 | 0 | 13 | Electrodeposited IrOx on Ti | 0 | 7.8 | 13 | 10 | 0.5 | 0 | Carbon dioxide reduction | Al tape 16 mm | 0.5 | Electrospun PVDF-HFP | 0 | 0 | 1 | 1 | 0 | CO2 | 1 | 0 | TRUE | PVDF-HFP | 0.8 | 0.8206836 | 0.1166692 | 0.1294707 | 4305.033 | -840.7296 | -73.20564 | 77.039 | 0 | 4227.89 | 365.6282 | 0 | 0.01822162 | 0 | -0.07610204 | -73.20564 | -840.6533 | 0 | 9.052725e-05 | -200.2057 | 0 | 0 | 0 | -2.971747 | 0 | -0.1052417 | -0.04191631 | 0.006215936 | 0.008697351
1699614612.5 | -1.321581 | -199.6853 | 3.454385 | 15p-Ag | 1 | Aquivion | 20 | Air | 0.7 | 2 | 0.2 | 2 | 0 | 0 | 100 | Commercial IrOx on Ti | 5 | 0 | 100 | 0 | 0.5 | 5 | Carbon dioxide reduction | Al tape 16 mm | 0.5 | Electrospun PVDF-HFP | 0 | 1 | 0 | 0 | 0 | Air | 1 | 0 | TRUE | PVDF-HFP | 0.2 | 0.2362749 | 0 | 0.002022129 | 689.897 | -110.1351 | -71.8792 | 40.6717 | 0 | 648.2778 | 360 | 0 | 0.06273807 | 0 | -0.04012588 | -71.8792 | -110.092 | 0 | 0.000364476 | -199.6642 | 0 | 0 | -2.260072 | 0 |  |  |  |  | 0.01197823
1667489548.1 | -1.316487 | -201.6562 | 5.92636 | 22.5p-Cu | 1 | Nafion 117 | 22.5 | CO2 | 3.8 | 1 | 0 | 1 | 0 | 0 | 13 | Electrodeposited IrOx on Ti | 0 | 7.8 | 13 | 10 | 0.5 | 0 | Carbon dioxide reduction | Al tape 16 mm | 0.5 | Electrospun PVDF-HFP | 0 | 0 | 1 | 1 | 0 | CO2 | 1 | 0 | TRUE | PVDF-HFP | 0.8 | 0.8172576 | 0.1147358 | 0.1205677 | 4671.188 | -914.0858 | -73.15597 | 77.039 | 0 | 4594.247 | 365.3568 | 0 | 0.01676858 | 0 | -0.07610204 | -73.15597 | -914.0095 | 0 | 8.326176e-05 | -200.2052 | 0 | 0 | 0 | -2.938987 | 0 | -0.08015023 | -0.04185915 | 0.01907599 | 0.009168449
1699614973.4 | -1.343879 | -199.6723 | 3.454385 | 15p-Ag | 1 | Aquivion | 20 | Air | 0.7 | 2 | 0.2 | 2 | 0 | 0 | 100 | Commercial IrOx on Ti | 5 | 0 | 100 | 0 | 0.5 | 5 | Carbon dioxide reduction | Al tape 16 mm | 0.5 | Electrospun PVDF-HFP | 0 | 1 | 0 | 0 | 0 | Air | 1 | 0 | TRUE | PVDF-HFP | 0.2 | 0.3280962 | 0 | 0.005770956 | 1050.761 | -182.2171 | -71.88233 | 40.6717 | 0 | 1009.278 | 360 | 0 | 0.04029782 | 0 | -0.04012588 | -71.88233 | -182.1739 | 0 | 0.0002202614 | -199.673 | 0 | 0 | -2.26697 | 0 |  | 0 | 0.4057885 | -0.02229805 | 0.01709452
1699615332.1 | -1.342381 | -199.7435 | 3.454385 | 15p-Ag | 1 | Aquivion | 20 | Air | 0.7 | 2 | 0.2 | 2 | 0 | 0 | 100 | Commercial IrOx on Ti | 5 | 0 | 100 | 0 | 0.5 | 5 | Carbon dioxide reduction | Al tape 16 mm | 0.5 | Electrospun PVDF-HFP | 0 | 1 | 0 | 0 | 0 | Air | 1 | 0 | TRUE | PVDF-HFP | 0.2 | 0.3878222 | 0 | 0.007966149 | 1409.432 | -253.7041 | -71.28739 | 40.6717 | 0 | 1367.278 | 357 | 0 | 0.02974648 | 0 | -0.04012588 | -71.28739 | -253.661 | 0 | 0.0001581871 | -199.6845 | 0 | 0 | -2.269038 | 0 |  | 0 | 0.1722901 | 0.001498232 | 0.01922469
1699615691.5 | -1.347189 | -199.6853 | 3.454385 | 15p-Ag | 1 | Aquivion | 20 | Air | 0.7 | 2 | 0.2 | 2 | 0 | 0 | 100 | Commercial IrOx on Ti | 5 | 0 | 100 | 0 | 0.5 | 5 | Carbon dioxide reduction | Al tape 16 mm | 0.5 | Electrospun PVDF-HFP | 0 | 1 | 0 | 0 | 0 | Air | 1 | 0 | TRUE | PVDF-HFP | 0.2 | 0.526567 | 0 | 0.01002929 | 1768.857 | -325.5907 | -71.68692 | 40.6717 | 0 | 1727.278 | 359 | 0 | 0.0235467 | 0 | -0.04012588 | -71.68692 | -325.5476 | 0 | 0.0001232566 | -199.685 | 0 | 0 | -2.165057 | 0 |  | 0 | -0.569386 | -0.004807628 | 0.1934348
1699616050.9 | -1.442429 | -199.7151 | 3.448947 | 15p-Ag | 1 | Aquivion | 20 | Air | 0.7 | 2 | 0.2 | 2 | 0 | 0 | 100 | Commercial IrOx on Ti | 5 | 0 | 100 | 0 | 0.5 | 5 | Carbon dioxide reduction | Al tape 16 mm | 0.5 | Electrospun PVDF-HFP | 0 | 1 | 0 | 0 | 0 | Air | 1 | 0 | TRUE | PVDF-HFP | 0.2 | 0.7648473 | 0 | 0.008013261 | 2128.271 | -396.8671 | -71.07671 | 40.6717 | 0 | 2086.199 | 357.9216 | 0 | 0.0194956 | 0 | -0.04012588 | -71.07671 | -396.824 | 0 | 0.0001011176 | -198.6863 | 0 | 0 | -2.068805 | 0 |  | -0.0054382 | 0.6715616 | -0.09523998 | 0.2773338
1699616769.5 | -0.8361259 | -199.7696 | 3.421097 | 15p-Ag | 1 | Aquivion | 20 | Air | 0.7 | 2 | 0.2 | 2 | 0 | 0 | 100 | Commercial IrOx on Ti | 5 | 0 | 100 | 0 | 0.5 | 5 | Carbon dioxide reduction | Al tape 16 mm | 0.5 | Electrospun PVDF-HFP | 0 | 1 | 0 | 0 | 0 | Air | 1 | 0 | TRUE | PVDF-HFP | 0.2 | 0.8917373 | 0 | 0.006465114 | 2846.859 | -540.4392 | -71.68623 | 40.6717 | 0 | 2805.199 | 359 | 0 | 0.01449868 | 0 | -0.04012588 | -71.68623 | -540.3961 | 0 | 7.425273e-05 | -199.6832 | 0 | 0 | -1.889761 | 0 |  | -0.01394172 | -0.7379677 | 0.4753783 | 0.2607928
1699617128.8 | -1.395298 | -199.6875 | 3.407172 | 15p-Ag | 1 | Aquivion | 20 | Air | 0.7 | 2 | 0.2 | 2 | 0 | 0 | 100 | Commercial IrOx on Ti | 5 | 0 | 100 | 0 | 0.5 | 5 | Carbon dioxide reduction | Al tape 16 mm | 0.5 | Electrospun PVDF-HFP | 0 | 1 | 0 | 0 | 0 | Air | 1 | 0 | TRUE | PVDF-HFP | 0.2 | 1.068202 | 0 | 0.001211452 | 3206.152 | -612.128 | -71.48915 | 40.6717 | 0 | 3164.199 | 358 | 0 | 0.01285371 | 0 | -0.04012588 | -71.48915 | -612.0849 | 0 | 6.555608e-05 | -199.6903 | 0 | 0 | -1.793051 | 0 |  | -0.01392498 | 0.04617636 | -0.5591719 | 0.1315522
1699617488.2 | -1.424164 | -199.6541 | 3.393242 | 15p-Ag | 1 | Aquivion | 20 | Air | 0.7 | 2 | 0.2 | 2 | 0 | 0 | 100 | Commercial IrOx on Ti | 5 | 0 | 100 | 0 | 0.5 | 5 | Carbon dioxide reduction | Al tape 16 mm | 0.5 | Electrospun PVDF-HFP | 0 | 1 | 0 | 0 | 0 | Air | 1 | 0 | TRUE | PVDF-HFP | 0.2 | 0.9142134 | 0 | 0.006523961 | 3565.566 | -683.8149 | -71.48725 | 40.6717 | 0 | 3523.199 | 358 | 0 | 0.01154397 | 0 | -0.04012588 | -71.48725 | -683.7718 | 0 | 5.868315e-05 | -199.6849 | 0 | 0 | -1.931119 | 0 |  | -0.01392967 | 0.4104219 | -0.02886661 | 0.296655
1699617847.9 | -0.7734805 | -199.671 | 3.358137 | 15p-Ag | 1 | Aquivion | 20 | Air | 0.7 | 2 | 0.2 | 2 | 0 | 0 | 100 | Commercial IrOx on Ti | 5 | 0 | 100 | 0 | 0.5 | 5 | Carbon dioxide reduction | Al tape 16 mm | 0.5 | Electrospun PVDF-HFP | 0 | 1 | 0 | 0 | 0 | Air | 1 | 0 | TRUE | PVDF-HFP | 0.2 | 1.000428 | 0 | 0.003752845 | 3925.283 | -755.4988 | -71.48422 | 40.6717 | 0 | 3883.373 | 359.1732 | 0 | 0.01047329 | 0 | -0.04012588 | -71.48422 | -755.4556 | 0 | 5.311481e-05 | -198.9301 | 0 | 0 | -1.852352 | 0 |  | -0.03510499 | 0.1078374 | 0.6506838 | 0.2679749
1699618209.2 | -0.7843396 | -199.6584 | 3.272785 | 15p-Ag | 1 | Aquivion | 20 | Air | 0.7 | 2 | 0.2 | 2 | 0 | 0 | 100 | Commercial IrOx on Ti | 5 | 0 | 100 | 0 | 0.5 | 5 | Carbon dioxide reduction | Al tape 16 mm | 0.5 | Electrospun PVDF-HFP | 0 | 1 | 0 | 0 | 0 | Air | 1 | 0 | TRUE | PVDF-HFP | 0.2 | 0.9853831 | 0 | 0.004168411 | 4286.553 | -827.5807 | -71.88228 | 40.6717 | 0 | 4244.372 | 360 | 0 | 0.0095825 | 0 | -0.04012588 | -71.88228 | -827.5376 | 0 | 4.848829e-05 | -199.6731 | 0 | 0 | -1.817427 | 0 |  | -0.08535231 | -0.31141 | -0.01085905 | 0.2534863
1699618570.1 | -0.8582763 | -199.6849 | 3.187512 | 15p-Ag | 1 | Aquivion | 20 | Air | 0.7 | 2 | 0.2 | 2 | 0 | 0 | 100 | Commercial IrOx on Ti | 5 | 0 | 100 | 0 | 0.5 | 5 | Carbon dioxide reduction | Al tape 16 mm | 0.5 | Electrospun PVDF-HFP | 0 | 1 | 0 | 0 | 0 | Air | 1 | 0 | TRUE | PVDF-HFP | 0.2 | 0.9620812 | 0 | 0.005577905 | 4647.485 | -899.6619 | -71.88154 | 40.6717 | 0 | 4605.372 | 360 | 0 | 0.008831359 | 0 | -0.04012588 | -71.88154 | -899.6187 | 0 | 4.460321e-05 | -199.6707 | 0 | 0 | -1.891707 | 0 |  | -0.08527245 | 0.2493023 | -0.07393669 | 0.2981361
1699618929.4 | -0.7731591 | -199.693 | 3.102626 | 15p-Ag | 1 | Aquivion | 20 | Air | 0.7 | 2 | 0.2 | 2 | 0 | 0 | 100 | Commercial IrOx on Ti | 5 | 0 | 100 | 0 | 0.5 | 5 | Carbon dioxide reduction | Al tape 16 mm | 0.5 | Electrospun PVDF-HFP | 0 | 1 | 0 | 0 | 0 | Air | 1 | 0 | TRUE | PVDF-HFP | 0.2 | 0.9938029 | 0 | 0.003733816 | 5006.783 | -971.543 | -71.68143 | 40.6717 | 0 | 4965.372 | 359 | 0 | 0.008191067 | 0 | -0.04012588 | -71.68143 | -971.4998 | 0 | 4.130303e-05 | -199.6698 | 0 | 0 | -1.876904 | 0 |  | -0.08488641 | -0.2392814 | 0.08511716 | 0.2903775
1699619290.6 | -0.7745106 | -199.6497 | 3.017295 | 15p-Ag | 1 | Aquivion | 20 | Air | 0.7 | 2 | 0.2 | 2 | 0 | 0 | 100 | Commercial IrOx on Ti | 5 | 0 | 100 | 0 | 0.5 | 5 | Carbon dioxide reduction | Al tape 16 mm | 0.5 | Electrospun PVDF-HFP | 0 | 1 | 0 | 0 | 0 | Air | 1 | 0 | TRUE | PVDF-HFP | 0.2 | 1.039208 | 0 | 0.00316675 | 5367.962 | -1043.622 | -71.87907 | 40.6717 | 0 | 5326.372 | 360 | 0 | 0.00763591 | 0 | -0.04012588 | -71.87907 | -1043.579 | 0 | 3.845028e-05 | -199.664 | 0 | 0 | -1.8491 | 0 |  | -0.08533081 | 0.5635154 | -0.001351426 | 0.2779061
1699619652.0 | -0.8473846 | -199.6559 | 2.951097 | 15p-Ag | 1 | Aquivion | 20 | Air | 0.7 | 2 | 0.2 | 2 | 0 | 0 | 100 | Commercial IrOx on Ti | 5 | 0 | 100 | 0 | 0.5 | 5 | Carbon dioxide reduction | Al tape 16 mm | 0.5 | Electrospun PVDF-HFP | 0 | 1 | 0 | 0 | 0 | Air | 1 | 0 | TRUE | PVDF-HFP | 0.2 | 1.033014 | 0 | 0.004209651 | 5729.41 | -1116.859 | -73.03764 | 40.6717 | 0 | 5687.343 | 359.9704 | 0 | 0.007151265 | 0 | -0.04012588 | -73.03764 | -1116.816 | 0 | 3.592883e-05 | -202.2289 | 0 | 0 | -1.924449 | 0 |  | -0.06619821 | -0.6299669 | -0.07287405 | 0.2959571
1673871198.2 | -1.542037 | -50.01867 | 16.66147 | 25p-Cu | 1 | Nafion 117 | 22.5 | CO2 | 3.8 | 1 | 0 | 1 | 0 | 0 | 13 | Electrodeposited IrOx on Ti | 0 | 7.8 | 13 | 10 | 0.5 | 0 | Carbon dioxide reduction | Al tape 16 mm | 0.5 | Electrospun PVDF-HFP | 0 | 0 | 1 | 1 | 0 | CO2 | 1 | 0 | TRUE | PVDF-HFP | 0.7 | 0.1031833 | 0.3666775 | 0.1427235 | 409.127 | -3.030676 | -3.023046 | 334.4123 | 285.2483 | 74.0742 | 74.0742 | 3.850845 | 4.514558 | -0.08476287 | -0.09239339 | -2.936347 | -2.936347 | 0.02886677 | 0.03146541 | -35.39296 | -0.3208051 | 0.009064094 | -1.288062 | -2.791627 | 0.4614017 |  |  |  | 0.6300787
1673871580.9 | -1.607694 | -49.92901 | 16.66147 | 25p-Cu | 1 | Nafion 117 | 22.5 | CO2 | 3.8 | 1 | 0 | 1 | 0 | 0 | 13 | Electrodeposited IrOx on Ti | 0 | 7.8 | 13 | 10 | 0.5 | 0 | Carbon dioxide reduction | Al tape 16 mm | 0.5 | Electrospun PVDF-HFP | 0 | 0 | 1 | 1 | 0 | CO2 | 1 | 0 | TRUE | PVDF-HFP | 0.7 | 0.1039368 | 0.3840359 | 0.144199 | 791.906 | -22.15809 | -19.07745 | 334.4123 | 0 | 456.7742 | 381.7 | 0 | 0.7321173 | 0 | -0.09239339 | -19.07745 | -22.06376 | 0 | 0.004187563 | -49.98021 | 0 | 0 | 0 | -2.789944 | 0 | 0 | 0.2765985 | -0.06565638 | 0.03724034
1673871966.2 | -1.536039 | -49.9985 | 16.21678 | 25p-Cu | 1 | Nafion 117 | 22.5 | CO2 | 3.8 | 1 | 0 | 1 | 0 | 0 | 13 | Electrodeposited IrOx on Ti | 0 | 7.8 | 13 | 10 | 0.5 | 0 | Carbon dioxide reduction | Al tape 16 mm | 0.5 | Electrospun PVDF-HFP | 0 | 0 | 1 | 1 | 0 | CO2 | 1 | 0 | TRUE | PVDF-HFP | 0.7 | 0.102124 | 0.3942911 | 0.1422728 | 1177.13 | -41.37255 | -19.16447 | 334.4123 | 0 | 842.0192 | 384.245 | 0 | 0.3971552 | 0 | -0.09239339 | -19.16447 | -41.27822 | 0 | 0.002238309 | -49.96778 | 0 | 0 | 0 | -2.763182 | 0 | -0.4446888 | -0.03173424 | 0.07165492 | 0.03268113
1673872351.3 | -1.475126 | -49.97097 | 17.85911 | 25p-Cu | 1 | Nafion 117 | 22.5 | CO2 | 3.8 | 1 | 0 | 1 | 0 | 0 | 13 | Electrodeposited IrOx on Ti | 0 | 7.8 | 13 | 10 | 0.5 | 0 | Carbon dioxide reduction | Al tape 16 mm | 0.5 | Electrospun PVDF-HFP | 0 | 0 | 1 | 1 | 0 | CO2 | 1 | 0 | TRUE | PVDF-HFP | 0.7 | 0.1029164 | 0.3911656 | 0.1509243 | 1562.229 | -60.63562 | -19.2131 | 334.4123 | 0 | 1227.163 | 384.1442 | 0 | 0.2725084 | 0 | -0.09239339 | -19.2131 | -60.54129 | 0 | 0.001526122 | -49.98508 | 0 | 0 | 0 | -2.770998 | 0 | 1.642327 | -0.01941614 | 0.06091293 | 0.03279606
1673872735.4 | -1.572856 | -50.02932 | 26.17895 | 25p-Cu | 1 | Nafion 117 | 22.5 | CO2 | 3.8 | 1 | 0 | 1 | 0 | 0 | 13 | Electrodeposited IrOx on Ti | 0 | 7.8 | 13 | 10 | 0.5 | 0 | Carbon dioxide reduction | Al tape 16 mm | 0.5 | Electrospun PVDF-HFP | 0 | 0 | 1 | 1 | 0 | CO2 | 1 | 0 | TRUE | PVDF-HFP | 0.7 | 0.1020407 | 0.3818459 | 0.1487912 | 1946.315 | -79.8323 | -19.14667 | 334.4123 | 0 | 1611.263 | 383.1 | 0 | 0.2075466 | 0 | -0.09239339 | -19.14667 | -79.73797 | 0 | 0.001158713 | -49.97826 | 0 | 0 | 0 | -2.895233 | 0 | 8.319844 | 0.000485004 | -0.09773043 | 0.1585033
1673873119.7 | -0.551747 | -49.97788 | 39.51854 | 25p-Cu | 1 | Nafion 117 | 22.5 | CO2 | 3.8 | 1 | 0 | 1 | 0 | 0 | 13 | Electrodeposited IrOx on Ti | 0 | 7.8 | 13 | 10 | 0.5 | 0 | Carbon dioxide reduction | Al tape 16 mm | 0.5 | Electrospun PVDF-HFP | 0 | 0 | 1 | 1 | 0 | CO2 | 1 | 0 | TRUE | PVDF-HFP | 0.7 | 0.1032104 | 0.3925866 | 0.1590208 | 2330.65 | -98.3804 | -18.49807 | 334.4123 | 0 | 1995.604 | 383.3402 | 0 | 0.1675745 | 0 | -0.09239339 | -18.49807 | -98.28607 | 0 | 0.0009400456 | -49.80134 | 0 | 0 | 0 | -3.221626 | 0 | 13.33959 | -0.02870148 | 1.021109 | 0.1936173
1673873506.1 | -0.9181055 | -49.91613 | 40.30601 | 25p-Cu | 1 | Nafion 117 | 22.5 | CO2 | 3.8 | 1 | 0 | 1 | 0 | 0 | 13 | Electrodeposited IrOx on Ti | 0 | 7.8 | 13 | 10 | 0.5 | 0 | Carbon dioxide reduction | Al tape 16 mm | 0.5 | Electrospun PVDF-HFP | 0 | 0 | 1 | 1 | 0 | CO2 | 1 | 0 | TRUE | PVDF-HFP | 0.7 | 0.1031345 | 0.3916341 | 0.165199 | 2717.046 | -117.5893 | -19.15895 | 334.4123 | 0 | 2381.995 | 385.3912 | 0 | 0.1403917 | 0 | -0.09239339 | -19.15895 | -117.495 | 0 | 0.0007863601 | -49.93754 | 0 | 0 | 0 | -3.335236 | 0 | 0.78747 | -0.05918017 | -0.3663585 | 0.1868929
1673873891.2 | -2.386416 | -49.92598 | 6.630208 | 25p-Cu | 1 | Nafion 117 | 22.5 | CO2 | 3.8 | 1 | 0 | 1 | 0 | 0 | 13 | Electrodeposited IrOx on Ti | 0 | 7.8 | 13 | 10 | 0.5 | 0 | Carbon dioxide reduction | Al tape 16 mm | 0.5 | Electrospun PVDF-HFP | 0 | 0 | 1 | 1 | 0 | CO2 | 1 | 0 | TRUE | PVDF-HFP | 0.7 | 0.1026155 | 0.3882476 | 0.1700805 | 3102.198 | -136.829 | -19.18968 | 334.4123 | 0 | 2767.095 | 384.1 | 0 | 0.1208532 | 0 | -0.09239339 | -19.18968 | -136.7347 | 0 | 0.0006757129 | -49.96012 | 0 | 0 | 0 | -3.058329 | 0 | -33.6758 | -0.02673473 | -1.468311 | 0.2243194
1673874274.5 | -2.646844 | -50.03434 | 2.84067 | 25p-Cu | 1 | Nafion 117 | 22.5 | CO2 | 3.8 | 1 | 0 | 1 | 0 | 0 | 13 | Electrodeposited IrOx on Ti | 0 | 7.8 | 13 | 10 | 0.5 | 0 | Carbon dioxide reduction | Al tape 16 mm | 0.5 | Electrospun PVDF-HFP | 0 | 0 | 1 | 1 | 0 | CO2 | 1 | 0 | TRUE | PVDF-HFP | 0.7 | 0.1046873 | 0.3853578 | 0.1787122 | 3485.488 | -155.3737 | -18.4947 | 334.4123 | 0 | 3150.395 | 382.3002 | 0 | 0.1061493 | 0 | -0.09239339 | -18.4947 | -155.2794 | 0 | 0.0005950138 | -49.78391 | 0 | 0 | 0 | -3.586564 | 0 | -3.789538 | 0.007817178 | -0.2604272 | 0.5961163
1673874661.1 | -2.253439 | -50.01425 | 10.37101 | 25p-Cu | 1 | Nafion 117 | 22.5 | CO2 | 3.8 | 1 | 0 | 1 | 0 | 0 | 13 | Electrodeposited IrOx on Ti | 0 | 7.8 | 13 | 10 | 0.5 | 0 | Carbon dioxide reduction | Al tape 16 mm | 0.5 | Electrospun PVDF-HFP | 0 | 0 | 1 | 1 | 0 | CO2 | 1 | 0 | TRUE | PVDF-HFP | 0.7 | 0.1068888 | 0.378876 | 0.191469 | 3872.08 | -174.7149 | -19.29127 | 334.4123 | 0 | 3537.017 | 385.6222 | 0 | 0.09454642 | 0 | -0.09239339 | -19.29127 | -174.6206 | 0 | 0.0005291093 | -49.98036 | 0 | 0 | 0 | -3.653757 | 0 | 7.530338 | -0.0005638722 | 0.393405 | 0.6352782
1673875045.3 | -1.37736 | -49.93315 | 28.69309 | 25p-Cu | 1 | Nafion 117 | 22.5 | CO2 | 3.8 | 1 | 0 | 1 | 0 | 0 | 13 | Electrodeposited IrOx on Ti | 0 | 7.8 | 13 | 10 | 0.5 | 0 | Carbon dioxide reduction | Al tape 16 mm | 0.5 | Electrospun PVDF-HFP | 0 | 0 | 1 | 1 | 0 | CO2 | 1 | 0 | TRUE | PVDF-HFP | 0.7 | 0.1065735 | 0.3778124 | 0.1947782 | 4256.257 | -193.9078 | -19.14288 | 334.4123 | 0 | 3921.117 | 383.1 | 0 | 0.08528495 | 0 | -0.09239339 | -19.14288 | -193.8134 | 0 | 0.000476713 | -49.96837 | 0 | 0 | 0 | -3.403639 | 0 | 18.32208 | -0.008738742 | 0.8760788 | 0.2746864
1673875429.2 | -1.510765 | -49.96677 | 25.23421 | 25p-Cu | 1 | Nafion 117 | 22.5 | CO2 | 3.8 | 1 | 0 | 1 | 0 | 0 | 13 | Electrodeposited IrOx on Ti | 0 | 7.8 | 13 | 10 | 0.5 | 0 | Carbon dioxide reduction | Al tape 16 mm | 0.5 | Electrospun PVDF-HFP | 0 | 0 | 1 | 1 | 0 | CO2 | 1 | 0 | TRUE | PVDF-HFP | 0.7 | 0.1077902 | 0.3807698 | 0.2037507 | 4640.117 | -212.9972 | -19.03948 | 334.4123 | 0 | 4305.016 | 382.8992 | 0 | 0.07767968 | 0 | -0.09239339 | -19.03948 | -212.9029 | 0 | 0.0004339696 | -49.93483 | 0 | 0 | 0 | -3.168512 | 0 | -3.458878 | -0.007997083 | -0.1334056 | 0.3099459
1673875812.8 | -1.403645 | -49.96758 | 33.34913 | 25p-Cu | 1 | Nafion 117 | 22.5 | CO2 | 3.8 | 1 | 0 | 1 | 0 | 0 | 13 | Electrodeposited IrOx on Ti | 0 | 7.8 | 13 | 10 | 0.5 | 0 | Carbon dioxide reduction | Al tape 16 mm | 0.5 | Electrospun PVDF-HFP | 0 | 0 | 1 | 1 | 0 | CO2 | 1 | 0 | TRUE | PVDF-HFP | 0.7 | 0.1077741 | 0.3759974 | 0.2074365 | 5023.757 | -232.0451 | -18.99791 | 334.4123 | 0 | 4688.616 | 382.5992 | 0 | 0.07132432 | 0 | -0.09239339 | -18.99791 | -231.9508 | 0 | 0.0003983319 | -49.92204 | 0 | 0 | 0 | -3.499323 | 0 | 8.114913 | 0.02061291 | 0.1071203 | 0.2003415
1689159236.7 | -1.429324 | -199.5951 | 5.186459 | 15p-Cu | 1 | Aquivion | 20 | Air | 3.7 | 2 | 0 | 2 | 0 | 0 | 100 | Commercial IrOx on Ti | 5 | 0 | 100 | 0 | 0.5 | 5 | Carbon dioxide reduction | Al tape 16 mm | 0.5 | Electrospun PVDF-HFP | 0 | 1 | 0 | 0 | 0 | Air | 1 | 0 | TRUE | PVDF-HFP | 0.2 | 0.089325 | 0.4883355 | 0.02454182 | 1378.807 | -194.5768 | -71.85353 | 48.2174 | 0 | 1329.852 | 360 | 0 | 0.03625772 | 0 | -0.05766993 | -71.85353 | -194.507 | 0 | 0.0002964928 | -199.5931 | 0 | 0 | 0 | -2.720716 | 0 |  |  |  | 0.05148817
1689159974.3 | -1.159203 | -199.6105 | 5.186459 | 15p-Cu | 1 | Aquivion | 20 | Air | 3.7 | 2 | 0 | 2 | 0 | 0 | 100 | Commercial IrOx on Ti | 5 | 0 | 100 | 0 | 0.5 | 5 | Carbon dioxide reduction | Al tape 16 mm | 0.5 | Electrospun PVDF-HFP | 0 | 1 | 0 | 0 | 0 | Air | 1 | 0 | TRUE | PVDF-HFP | 0.2 | 0.09252502 | 0.4885628 | 0.03872133 | 2116.388 | -341.7819 | -147.0055 | 48.2174 | 0 | 2067.352 | 736.5 | 0 | 0.02332327 | 0 | -0.05766993 | -147.0055 | -341.7121 | 0 | 0.0001687676 | -199.6001 | 0 | 0 | 0 | -2.796804 | 0 | 0 | 0.1897335 | 0.2701209 | 0.09700757
1689160717.8 | -1.179158 | -199.6188 | 5.201548 | 15p-Cu | 1 | Aquivion | 20 | Air | 3.7 | 2 | 0 | 2 | 0 | 0 | 100 | Commercial IrOx on Ti | 5 | 0 | 100 | 0 | 0.5 | 5 | Carbon dioxide reduction | Al tape 16 mm | 0.5 | Electrospun PVDF-HFP | 0 | 1 | 0 | 0 | 0 | Air | 1 | 0 | TRUE | PVDF-HFP | 0.2 | 0.09886111 | 0.4591869 | 0.06239264 | 2859.892 | -490.0526 | -148.0711 | 48.2174 | 0 | 2810.914 | 742.562 | 0 | 0.01715364 | 0 | -0.05766993 | -148.0711 | -489.9827 | 0 | 0.0001176979 | -199.5906 | 0 | 0 | 0 | -2.664109 | 0 | 0.0150889 | -0.06122856 | -0.01995466 | 0.02702694
1689161458.6 | -1.228874 | -199.576 | 5.219071 | 15p-Cu | 1 | Aquivion | 20 | Air | 3.7 | 2 | 0 | 2 | 0 | 0 | 100 | Commercial IrOx on Ti | 5 | 0 | 100 | 0 | 0.5 | 5 | Carbon dioxide reduction | Al tape 16 mm | 0.5 | Electrospun PVDF-HFP | 0 | 1 | 0 | 0 | 0 | Air | 1 | 0 | TRUE | PVDF-HFP | 0.2 | 0.1288454 | 0.4294114 | 0.1013207 | 3600.693 | -637.9251 | -147.6729 | 48.2174 | 0 | 3551.714 | 739.8 | 0 | 0.01357581 | 0 | -0.05766993 | -147.6729 | -637.8553 | 0 | 9.041225e-05 | -199.6119 | 0 | 0 | 0 | -2.654325 | 0 | 0.01752217 | 0.5357121 | -0.04971583 | 0.03038486
1689162197.5 | -1.293157 | -199.6251 | 5.242787 | 15p-Cu | 1 | Aquivion | 20 | Air | 3.7 | 2 | 0 | 2 | 0 | 0 | 100 | Commercial IrOx on Ti | 5 | 0 | 100 | 0 | 0.5 | 5 | Carbon dioxide reduction | Al tape 16 mm | 0.5 | Electrospun PVDF-HFP | 0 | 1 | 0 | 0 | 0 | Air | 1 | 0 | TRUE | PVDF-HFP | 0.2 | 0.1843337 | 0.3486951 | 0.1698195 | 4339.623 | -785.3082 | -147.1835 | 48.2174 | 0 | 4290.635 | 737.9212 | 0 | 0.01123782 | 0 | -0.05766993 | -147.1835 | -785.2384 | 0 | 7.344257e-05 | -199.5907 | 0 | 0 | 0 | -2.683677 | 0 | 0.02371652 | -0.2285386 | -0.06428287 | 0.03171025
1689162935.0 | -1.244663 | -199.5522 | 5.276209 | 15p-Cu | 1 | Aquivion | 20 | Air | 3.7 | 2 | 0 | 2 | 0 | 0 | 100 | Commercial IrOx on Ti | 5 | 0 | 100 | 0 | 0.5 | 5 | Carbon dioxide reduction | Al tape 16 mm | 0.5 | Electrospun PVDF-HFP | 0 | 1 | 0 | 0 | 0 | Air | 1 | 0 | TRUE | PVDF-HFP | 0.2 | 0.2885313 | 0.2402779 | 0.2533499 | 5077.109 | -932.5129 | -147.0051 | 48.2174 | 0 | 5028.135 | 736.5 | 0 | 0.00958952 | 0 | -0.05766993 | -147.0051 | -932.443 | 0 | 6.18482e-05 | -199.5995 | 0 | 0 | 0 | -2.710144 | 0 | 0.03342242 | 0.3436021 | 0.04849348 | 0.02811016
1689163673.0 | -1.267823 | -199.5997 | 5.309655 | 15p-Cu | 1 | Aquivion | 20 | Air | 3.7 | 2 | 0 | 2 | 0 | 0 | 100 | Commercial IrOx on Ti | 5 | 0 | 100 | 0 | 0.5 | 5 | Carbon dioxide reduction | Al tape 16 mm | 0.5 | Electrospun PVDF-HFP | 0 | 1 | 0 | 0 | 0 | Air | 1 | 0 | TRUE | PVDF-HFP | 0.2 | 0.4903798 | 0.1297584 | 0.2674081 | 5815.094 | -1079.817 | -147.1047 | 48.2174 | 0 | 5766.135 | 737 | 0 | 0.00836217 | 0 | -0.05766993 | -147.1047 | -1079.747 | 0 | 5.341057e-05 | -199.5994 | 0 | 0 | 0 | -2.733524 | 0 | 0.03344504 | 0.2654656 | -0.02316023 | 0.02513834
1689164411.3 | -1.272587 | -199.5834 | 5.319358 | 15p-Cu | 1 | Aquivion | 20 | Air | 3.7 | 2 | 0 | 2 | 0 | 0 | 100 | Commercial IrOx on Ti | 5 | 0 | 100 | 0 | 0.5 | 5 | Carbon dioxide reduction | Al tape 16 mm | 0.5 | Electrospun PVDF-HFP | 0 | 1 | 0 | 0 | 0 | Air | 1 | 0 | TRUE | PVDF-HFP | 0.2 | 0.6872867 | 0.06013833 | 0.1926741 | 6553.438 | -1227.26 | -147.243 | 48.2174 | 0 | 6504.398 | 737.2632 | 0 | 0.007413046 | 0 | -0.05766993 | -147.243 | -1227.19 | 0 | 4.699348e-05 | -199.6131 | 0 | 0 | 0 | -2.757895 | 0 | 0.009703286 | 0.3234919 | -0.004763188 | 0.02988915
1689165152.4 | -1.285364 | -199.6053 | 5.326739 | 15p-Cu | 1 | Aquivion | 20 | Air | 3.7 | 2 | 0 | 2 | 0 | 0 | 100 | Commercial IrOx on Ti | 5 | 0 | 100 | 0 | 0.5 | 5 | Carbon dioxide reduction | Al tape 16 mm | 0.5 | Electrospun PVDF-HFP | 0 | 1 | 0 | 0 | 0 | Air | 1 | 0 | TRUE | PVDF-HFP | 0.2 | 0.8043646 | 0.03116818 | 0.1330001 | 7294.541 | -1375.188 | -147.7287 | 48.2174 | 0 | 7245.498 | 740.1 | 0 | 0.006654808 | 0 | -0.05766993 | -147.7287 | -1375.118 | 0 | 4.193816e-05 | -199.6063 | 0 | 0 | 0 | -2.770771 | 0 | 0.007381037 | 0.175364 | -0.0127773 | 0.02703632
1689165890.9 | -1.32611 | -199.5688 | 5.345751 | 15p-Cu | 1 | Aquivion | 20 | Air | 3.7 | 2 | 0 | 2 | 0 | 0 | 100 | Commercial IrOx on Ti | 5 | 0 | 100 | 0 | 0.5 | 5 | Carbon dioxide reduction | Al tape 16 mm | 0.5 | Electrospun PVDF-HFP | 0 | 1 | 0 | 0 | 0 | Air | 1 | 0 | TRUE | PVDF-HFP | 0.2 | 0.891787 | 0.01511006 | 0.0725662 | 8033.026 | -1522.686 | -147.2988 | 48.2174 | 0 | 7984.062 | 737.5642 | 0 | 0.006039206 | 0 | -0.05766993 | -147.2988 | -1522.617 | 0 | 3.787554e-05 | -199.6183 | 0 | 0 | 0 | -2.785263 | 0 | 0.01901261 | -0.04349739 | -0.04074567 | 0.02622791
1689166632.6 | -1.243329 | -199.6408 | 5.380021 | 15p-Cu | 1 | Aquivion | 20 | Air | 3.7 | 2 | 0 | 2 | 0 | 0 | 100 | Commercial IrOx on Ti | 5 | 0 | 100 | 0 | 0.5 | 5 | Carbon dioxide reduction | Al tape 16 mm | 0.5 | Electrospun PVDF-HFP | 0 | 1 | 0 | 0 | 0 | Air | 1 | 0 | TRUE | PVDF-HFP | 0.2 | 0.9472014 | 0.00903637 | 0.04199613 | 8774.678 | -1670.713 | -147.8268 | 48.2174 | 0 | 8725.662 | 740.6 | 0 | 0.00552593 | 0 | -0.05766993 | -147.8268 | -1670.643 | 0 | 3.45196e-05 | -199.6041 | 0 | 0 | 0 | -2.777375 | 0 | 0.03426924 | 0.08531666 | 0.08278043 | 0.02956606
1689167371.5 | -1.308082 | -199.5778 | 5.414165 | 15p-Cu | 1 | Aquivion | 20 | Air | 3.7 | 2 | 0 | 2 | 0 | 0 | 100 | Commercial IrOx on Ti | 5 | 0 | 100 | 0 | 0.5 | 5 | Carbon dioxide reduction | Al tape 16 mm | 0.5 | Electrospun PVDF-HFP | 0 | 1 | 0 | 0 | 0 | Air | 1 | 0 | TRUE | PVDF-HFP | 0.2 | 0.9788143 | 0.00639305 | 0.02294263 | 9513.623 | -1818.216 | -147.3036 | 48.2174 | 0 | 9464.662 | 738 | 0 | 0.005094466 | 0 | -0.05766993 | -147.3036 | -1818.146 | 0 | 3.171908e-05 | -199.5984 | 0 | 0 | 0 | -2.77464 | 0 | 0.03414416 | 0.07125669 | -0.06475313 | 0.0249724
1689168114.6 | -1.319397 | -199.6028 | 5.085867 | 15p-Cu | 1 | Aquivion | 20 | Air | 3.7 | 2 | 0 | 2 | 0 | 0 | 100 | Commercial IrOx on Ti | 5 | 0 | 100 | 0 | 0.5 | 5 | Carbon dioxide reduction | Al tape 16 mm | 0.5 | Electrospun PVDF-HFP | 0 | 1 | 0 | 0 | 0 | Air | 1 | 0 | TRUE | PVDF-HFP | 0.2 | 0.9962415 | 0.004736355 | 0.0136924 | 10256.73 | -1966.545 | -148.1298 | 48.2174 | 0 | 10207.78 | 742.1202 | 0 | 0.004723592 | 0 | -0.05766993 | -148.1298 | -1966.476 | 0 | 2.932654e-05 | -199.5925 | 0 | 0 | 0 | -2.770044 | 0 | -0.3282981 | 0.03977748 | -0.01131454 | 0.02506656
1689168855.5 | -1.363422 | -199.5812 | 4.744661 | 15p-Cu | 1 | Aquivion | 20 | Air | 3.7 | 2 | 0 | 2 | 0 | 0 | 100 | Commercial IrOx on Ti | 5 | 0 | 100 | 0 | 0.5 | 5 | Carbon dioxide reduction | Al tape 16 mm | 0.5 | Electrospun PVDF-HFP | 0 | 1 | 0 | 0 | 0 | Air | 1 | 0 | TRUE | PVDF-HFP | 0.2 | 1.005418 | 0.003582471 | 0.008208335 | 10997.59 | -2114.404 | -147.6592 | 48.2174 | 0 | 10948.58 | 739.8 | 0 | 0.004403986 | 0 | -0.05766993 | -147.6592 | -2114.334 | 0 | 2.727569e-05 | -199.5934 | 0 | 0 | 0 | -2.752752 | 0 | -0.3412056 | -0.05174634 | -0.04402529 | 0.02535752
1689169597.0 | -1.331004 | -199.6154 | 4.746657 | 15p-Cu | 1 | Aquivion | 20 | Air | 3.7 | 2 | 0 | 2 | 0 | 0 | 100 | Commercial IrOx on Ti | 5 | 0 | 100 | 0 | 0.5 | 5 | Carbon dioxide reduction | Al tape 16 mm | 0.5 | Electrospun PVDF-HFP | 0 | 1 | 0 | 0 | 0 | Air | 1 | 0 | TRUE | PVDF-HFP | 0.2 | 1.021126 | 0.002515767 | 0.004193231 | 11739.11 | -2262.189 | -147.5854 | 48.2174 | 0 | 11690.11 | 740.5242 | 0 | 0.004124633 | 0 | -0.05766993 | -147.5854 | -2262.119 | 0 | 2.549376e-05 | -199.5692 | 0 | 0 | 0 | -2.732198 | 0 | 0.001995985 | -0.03276357 | 0.03241769 | 0.02724963
1689170338.0 | -1.257704 | -199.591 | 5.096578 | 15p-Cu | 1 | Aquivion | 20 | Air | 3.7 | 2 | 0 | 2 | 0 | 0 | 100 | Commercial IrOx on Ti | 5 | 0 | 100 | 0 | 0.5 | 5 | Carbon dioxide reduction | Al tape 16 mm | 0.5 | Electrospun PVDF-HFP | 0 | 1 | 0 | 0 | 0 | Air | 1 | 0 | TRUE | PVDF-HFP | 0.2 | 1.048199 | 0.001993005 | 0.002317641 | 12480.1 | -2410.094 | -147.705 | 48.2174 | 0 | 12431.11 | 740 | 0 | 0.00387877 | 0 | -0.05766993 | -147.705 | -2410.024 | 0 | 2.392919e-05 | -199.6013 | 0 | 0 | 0 | -2.718249 | 0 | 0.3499206 | 0.1461579 | 0.07330052 | 0.02891098
1689171080.1 | -1.222353 | -195.1195 | 5.438793 | 15p-Cu | 1 | Aquivion | 20 | Air | 3.7 | 2 | 0 | 2 | 0 | 0 | 100 | Commercial IrOx on Ti | 5 | 0 | 100 | 0 | 0.5 | 5 | Carbon dioxide reduction | Al tape 16 mm | 0.5 | Electrospun PVDF-HFP | 0 | 1 | 0 | 0 | 0 | Air | 1 | 0 | TRUE | PVDF-HFP | 0.2 | 1.07103 | 0.001621576 | 0.00143233 | 13222.19 | -2558.098 | -147.8051 | 48.2174 | 0 | 13173.25 | 741.1395 | 0 | 0.003660252 | 0 | -0.05766993 | -147.8051 | -2558.029 | 0 | 2.254468e-05 | -199.5814 | 0 | 0 | 0 | -2.71405 | 0 | 0.3422153 | 0.08573031 | 0.0353508 | 0.02643291
1689171819.0 | -1.162954 | -199.6377 | 5.504693 | 15p-Cu | 1 | Aquivion | 20 | Air | 3.7 | 2 | 0 | 2 | 0 | 0 | 100 | Commercial IrOx on Ti | 5 | 0 | 100 | 0 | 0.5 | 5 | Carbon dioxide reduction | Al tape 16 mm | 0.5 | Electrospun PVDF-HFP | 0 | 1 | 0 | 0 | 0 | Air | 1 | 0 | TRUE | PVDF-HFP | 0.2 | 1.059079 | 0.001248626 | 0.002182703 | 13961.14 | -2705.566 | -147.4671 | 48.2174 | 0 | 13912.17 | 738.9227 | 0 | 0.003465843 | 0 | -0.05766993 | -147.4671 | -2705.496 | 0 | 2.131584e-05 | -199.611 | 0 | 0 | 0 | -2.711655 | 0 | 0.06590042 | 0.0926986 | 0.05939941 | 0.02368277
1666884015.6 | -1.255723 | -200.0986 | 6.164913 | 20p-Cu | 1 | Nafion 117 | 22.5 | CO2 | 3.8 | 1 | 0 | 1 | 0 | 0 | 50 | Electrodeposited IrOx on Ti | 10 | 7.8 | 100 | 10 | 0.5 | 10 | Carbon dioxide reduction | Al tape 16 mm | 0.5 | Electrospun PVDF-HFP | 0 | 0 | 1 | 1 | 0 | CO2 | 1 | 0 | TRUE | PVDF-HFP | 0.3 | 0.06820244 | 0.4788318 | 0.05023637 | 1655.17 | -251.0162 | -62.56806 | 353.1123 | 30.9581 | 1301.487 | 328.8287 | 0.09414659 | 0.2713145 | -0.003876874 | -0.07196243 | -62.56567 | -250.9471 | 6.196487e-05 | 0.0002867634 | -183.5085 | 0.0272904 | -0.0001487146 | -0.8741719 | -2.897326 | 0.3017168 |  |  |  | 0.4406725
1689172559.6 | -1.17208 | -199.5656 | 5.570737 | 15p-Cu | 1 | Aquivion | 20 | Air | 3.7 | 2 | 0 | 2 | 0 | 0 | 100 | Commercial IrOx on Ti | 5 | 0 | 100 | 0 | 0.5 | 5 | Carbon dioxide reduction | Al tape 16 mm | 0.5 | Electrospun PVDF-HFP | 0 | 1 | 0 | 0 | 0 | Air | 1 | 0 | TRUE | PVDF-HFP | 0.2 | 1.064867 | 0.001095489 | 0.0007197618 | 14701.69 | -2853.381 | -147.6159 | 48.2174 | 0 | 14652.67 | 739.5 | 0 | 0.003290691 | 0 | -0.05766993 | -147.6159 | -2853.311 | 0 | 2.021158e-05 | -199.6158 | 0 | 0 | 0 | -2.712746 | 0 | 0.06604337 | -0.2040014 | -0.009126677 | 0.025417
1666884385.3 | -1.239745 | -200.0987 | 6.16522 | 20p-Cu | 1 | Nafion 117 | 22.5 | CO2 | 3.8 | 1 | 0 | 1 | 0 | 0 | 50 | Electrodeposited IrOx on Ti | 10 | 7.8 | 100 | 10 | 0.5 | 10 | Carbon dioxide reduction | Al tape 16 mm | 0.5 | Electrospun PVDF-HFP | 0 | 0 | 1 | 1 | 0 | CO2 | 1 | 0 | TRUE | PVDF-HFP | 0.3 | 0.07320799 | 0.5362671 | 0.05547698 | 2024.921 | -325.0037 | -73.78742 | 353.1123 | 0 | 1671.187 | 368.7 | 0 | 0.2112943 | 0 | -0.07196243 | -73.78742 | -324.9346 | 0 | 0.0002214674 | -200.1286 | 0 | 0 | 0 | -2.890636 | 0 | 0.0003070197 | 0 | 0.01597779 | 0.01105093
1689173297.3 | -1.161009 | -199.6663 | 5.600067 | 15p-Cu | 1 | Aquivion | 20 | Air | 3.7 | 2 | 0 | 2 | 0 | 0 | 100 | Commercial IrOx on Ti | 5 | 0 | 100 | 0 | 0.5 | 5 | Carbon dioxide reduction | Al tape 16 mm | 0.5 | Electrospun PVDF-HFP | 0 | 1 | 0 | 0 | 0 | Air | 1 | 0 | TRUE | PVDF-HFP | 0.2 | 1.074028 | 0 | 0.0007287159 | 15439.45 | -3000.838 | -147.2571 | 48.2174 | 0 | 15390.43 | 736.7632 | 0 | 0.003132946 | 0 | -0.05766993 | -147.2571 | -3000.768 | 0 | 1.921839e-05 | -199.6455 | 0 | 0 | 0 | -2.724942 | 0 | 0.02933059 | 0.002116136 | 0.01107147 | 0.02899042
1666884752.7 | -1.268828 | -200.1175 | 6.118377 | 20p-Cu | 1 | Nafion 117 | 22.5 | CO2 | 3.8 | 1 | 0 | 1 | 0 | 0 | 50 | Electrodeposited IrOx on Ti | 10 | 7.8 | 100 | 10 | 0.5 | 10 | Carbon dioxide reduction | Al tape 16 mm | 0.5 | Electrospun PVDF-HFP | 0 | 0 | 1 | 1 | 0 | CO2 | 1 | 0 | TRUE | PVDF-HFP | 0.3 | 0.07037153 | 0.5010891 | 0.0578626 | 2392.287 | -389.0328 | -63.82896 | 384.0084 | 30.8961 | 2007.379 | 335.1918 | 0.09217438 | 0.1912984 | -0.003680451 | -0.07564288 | -63.82678 | -388.9615 | 5.766311e-05 | 0.0001944739 | -183.7881 | 0.03830623 | -0.0002084261 | -0.8741854 | -2.907653 | 0.3006498 | -0.04684293 | 0 | -0.02908345 | 0.4402445
1666885487.6 | -1.245305 | -200.1665 | 6.128695 | 20p-Cu | 1 | Nafion 117 | 22.5 | CO2 | 3.8 | 1 | 0 | 1 | 0 | 0 | 50 | Electrodeposited IrOx on Ti | 10 | 7.8 | 100 | 10 | 0.5 | 10 | Carbon dioxide reduction | Al tape 16 mm | 0.5 | Electrospun PVDF-HFP | 0 | 0 | 1 | 1 | 0 | CO2 | 1 | 0 | TRUE | PVDF-HFP | 0.3 | 0.07558264 | 0.5127664 | 0.05656283 | 3127.187 | -526.6439 | -137.4109 | 414.7185 | 30.7101 | 2711.355 | 702.9766 | 0.04368581 | 0.1529562 | -0.004610539 | -0.08025342 | -137.4078 | -526.5695 | 3.355369e-05 | 0.000152408 | -192.4539 | 0.004042529 | -2.100518e-05 | -0.8741783 | -2.908658 | 0.3005435 | 0.01031722 | 0 | 0.0235231 | 0.313765
1666885855.5 | -1.244367 | -200.1101 | 6.134619 | 20p-Cu | 1 | Nafion 117 | 22.5 | CO2 | 3.8 | 1 | 0 | 1 | 0 | 0 | 50 | Electrodeposited IrOx on Ti | 10 | 7.8 | 100 | 10 | 0.5 | 10 | Carbon dioxide reduction | Al tape 16 mm | 0.5 | Electrospun PVDF-HFP | 0 | 0 | 1 | 1 | 0 | CO2 | 1 | 0 | TRUE | PVDF-HFP | 0.3 | 0.07013146 | 0.4666152 | 0.05873949 | 3495.083 | -590.7795 | -63.9355 | 445.3666 | 30.6481 | 3048.295 | 335.9394 | 0.09123104 | 0.1461035 | -0.003910292 | -0.08416371 | -63.93307 | -590.7027 | 6.116227e-05 | 0.0001424807 | -183.6019 | 0.02766817 | -0.0001506965 | -0.8741888 | -2.899839 | 0.3014612 | 0.00592444 | 0 | 0.0009381088 | 0.4374832
1666886223.5 | -1.250765 | -200.1019 | 6.073519 | 20p-Cu | 1 | Nafion 117 | 22.5 | CO2 | 3.8 | 1 | 0 | 1 | 0 | 0 | 50 | Electrodeposited IrOx on Ti | 10 | 7.8 | 100 | 10 | 0.5 | 10 | Carbon dioxide reduction | Al tape 16 mm | 0.5 | Electrospun PVDF-HFP | 0 | 0 | 1 | 1 | 0 | CO2 | 1 | 0 | TRUE | PVDF-HFP | 0.3 | 0.0791563 | 0.5274277 | 0.05894958 | 3863.088 | -664.4311 | -73.45144 | 445.3666 | 0 | 3416.295 | 367 | 0 | 0.1303654 | 0 | -0.08416371 | -73.45144 | -664.3543 | 0 | 0.000126685 | -200.1402 | 0 | 0 | 0 | -2.90048 | 0 | -0.06110051 | 0 | -0.006397468 | 0.01432696
1666886590.3 | -1.287483 | -200.1453 | 5.989862 | 20p-Cu | 1 | Nafion 117 | 22.5 | CO2 | 3.8 | 1 | 0 | 1 | 0 | 0 | 50 | Electrodeposited IrOx on Ti | 10 | 7.8 | 100 | 10 | 0.5 | 10 | Carbon dioxide reduction | Al tape 16 mm | 0.5 | Electrospun PVDF-HFP | 0 | 0 | 1 | 1 | 0 | CO2 | 1 | 0 | TRUE | PVDF-HFP | 0.3 | 0.07412766 | 0.4880756 | 0.06297087 | 4229.905 | -728.3863 | -63.75504 | 475.9527 | 30.5861 | 3752.297 | 335.0024 | 0.09130115 | 0.126843 | -0.00309459 | -0.0872583 | -63.75344 | -728.3079 | 4.853998e-05 | 0.0001198096 | -183.5316 | 0.05490063 | -0.0002991345 | -0.8741919 | -2.884218 | 0.303095 | -0.08365691 | 0 | -0.0367185 | 0.4331635
1666886958.4 | -1.248582 | -200.2775 | 5.903003 | 20p-Cu | 1 | Nafion 117 | 22.5 | CO2 | 3.8 | 1 | 0 | 1 | 0 | 0 | 50 | Electrodeposited IrOx on Ti | 10 | 7.8 | 100 | 10 | 0.5 | 10 | Carbon dioxide reduction | Al tape 16 mm | 0.5 | Electrospun PVDF-HFP | 0 | 0 | 1 | 1 | 0 | CO2 | 1 | 0 | TRUE | PVDF-HFP | 0.3 | 0.06898078 | 0.482987 | 0.06203783 | 4597.983 | -802.0809 | -73.49451 | 475.9527 | 0 | 4120.5 | 367.2027 | 0 | 0.1155085 | 0 | -0.0872583 | -73.49451 | -802.0025 | 0 | 0.0001088005 | -200.1429 | 0 | 0 | 0 | -2.879482 | 0 | -0.08685862 | 0 | 0.0389013 | 0.01477835
1666887326.0 | -1.254755 | -200.1432 | 5.933188 | 20p-Cu | 1 | Nafion 117 | 22.5 | CO2 | 3.8 | 1 | 0 | 1 | 0 | 0 | 50 | Electrodeposited IrOx on Ti | 10 | 7.8 | 100 | 10 | 0.5 | 10 | Carbon dioxide reduction | Al tape 16 mm | 0.5 | Electrospun PVDF-HFP | 0 | 0 | 1 | 1 | 0 | CO2 | 1 | 0 | TRUE | PVDF-HFP | 0.3 | 0.07318695 | 0.5060224 | 0.06896526 | 4965.629 | -866.1817 | -63.93677 | 506.4148 | 30.4621 | 4457.224 | 335.9052 | 0.09068659 | 0.1136166 | -0.003045171 | -0.09030347 | -63.93521 | -866.1018 | 4.762901e-05 | 0.0001042643 | -184.3333 | 0.05578499 | -0.0003026311 | -0.8742014 | -2.881193 | 0.3034164 | 0.03018538 | 0 | -0.006172719 | 0.4234537
1666887692.8 | -1.26144 | -200.1482 | 5.968815 | 20p-Cu | 1 | Nafion 117 | 22.5 | CO2 | 3.8 | 1 | 0 | 1 | 0 | 0 | 50 | Electrodeposited IrOx on Ti | 10 | 7.8 | 100 | 10 | 0.5 | 10 | Carbon dioxide reduction | Al tape 16 mm | 0.5 | Electrospun PVDF-HFP | 0 | 0 | 1 | 1 | 0 | CO2 | 1 | 0 | TRUE | PVDF-HFP | 0.3 | 0.06912734 | 0.4570373 | 0.06709767 | 5332.413 | -930.1515 | -63.76962 | 536.7529 | 30.3381 | 4793.473 | 335.2497 | 0.09049404 | 0.1119758 | -0.002886015 | -0.09318949 | -63.76822 | -930.0701 | 4.525789e-05 | 0.0001001962 | -183.4153 | 0.0549741 | -0.0002997247 | -0.8742165 | -2.872458 | 0.3043444 | 0.03562688 | 0 | -0.006684918 | 0.4293556
1666888060.0 | -1.274991 | -200.1568 | 6.014674 | 20p-Cu | 1 | Nafion 117 | 22.5 | CO2 | 3.8 | 1 | 0 | 1 | 0 | 0 | 50 | Electrodeposited IrOx on Ti | 10 | 7.8 | 100 | 10 | 0.5 | 10 | Carbon dioxide reduction | Al tape 16 mm | 0.5 | Electrospun PVDF-HFP | 0 | 0 | 1 | 1 | 0 | CO2 | 1 | 0 | TRUE | PVDF-HFP | 0.3 | 0.07369393 | 0.5149836 | 0.07610682 | 5699.662 | -1003.648 | -73.29612 | 536.7529 | 0 | 5160.673 | 366.2 | 0 | 0.1040083 | 0 | -0.09318949 | -73.29612 | -1003.566 | 0 | 9.285832e-05 | -200.1532 | 0 | 0 | 0 | -2.879125 | 0 | 0.04585824 | 0 | -0.01355119 | 0.01215272
1666888427.1 | -1.237421 | -200.1189 | 6.024671 | 20p-Cu | 1 | Nafion 117 | 22.5 | CO2 | 3.8 | 1 | 0 | 1 | 0 | 0 | 50 | Electrodeposited IrOx on Ti | 10 | 7.8 | 100 | 10 | 0.5 | 10 | Carbon dioxide reduction | Al tape 16 mm | 0.5 | Electrospun PVDF-HFP | 0 | 0 | 1 | 1 | 0 | CO2 | 1 | 0 | TRUE | PVDF-HFP | 0.3 | 0.07299124 | 0.4727816 | 0.07507471 | 6066.672 | -1067.66 | -63.81211 | 567.091 | 30.3381 | 5497.121 | 335.4477 | 0.09044064 | 0.1031615 | -0.002797722 | -0.09598721 | -63.81079 | -1067.577 | 4.384403e-05 | 8.991125e-05 | -183.3982 | 0.05997404 | -0.0003270154 | -0.8742154 | -2.871306 | 0.3044661 | 0.009997881 | 0 | 0.0375701 | 0.4290142
1666888796.5 | -1.249949 | -200.1701 | 6.016012 | 20p-Cu | 1 | Nafion 117 | 22.5 | CO2 | 3.8 | 1 | 0 | 1 | 0 | 0 | 50 | Electrodeposited IrOx on Ti | 10 | 7.8 | 100 | 10 | 0.5 | 10 | Carbon dioxide reduction | Al tape 16 mm | 0.5 | Electrospun PVDF-HFP | 0 | 0 | 1 | 1 | 0 | CO2 | 1 | 0 | TRUE | PVDF-HFP | 0.3 | 0.07617346 | 0.4953442 | 0.07741676 | 6436.129 | -1141.597 | -73.73708 | 567.091 | 0 | 5866.521 | 368.4 | 0 | 0.09666564 | 0 | -0.09598721 | -73.73708 | -1141.515 | 0 | 8.408759e-05 | -200.1549 | 0 | 0 | 0 | -2.863937 | 0 | -0.008659145 | 0 | -0.01252851 | 0.01224374
1666889164.7 | -1.298748 | -200.1495 | 5.91888 | 20p-Cu | 1 | Nafion 117 | 22.5 | CO2 | 3.8 | 1 | 0 | 1 | 0 | 0 | 50 | Electrodeposited IrOx on Ti | 10 | 7.8 | 100 | 10 | 0.5 | 10 | Carbon dioxide reduction | Al tape 16 mm | 0.5 | Electrospun PVDF-HFP | 0 | 0 | 1 | 1 | 0 | CO2 | 1 | 0 | TRUE | PVDF-HFP | 0.3 | 0.07623544 | 0.4924659 | 0.07952714 | 6804.279 | -1205.891 | -64.09383 | 597.3051 | 30.2141 | 6204.194 | 336.6727 | 0.08974325 | 0.09627441 | -0.00235236 | -0.09833957 | -64.09297 | -1205.808 | 3.670231e-05 | 8.155494e-05 | -183.4956 | 0.07063538 | -0.0003849432 | -0.8742307 | -2.882004 | 0.3033413 | -0.09713285 | 0 | -0.04879927 | 0.4317645
1666889532.2 | -1.287983 | -200.1659 | 5.85322 | 20p-Cu | 1 | Nafion 117 | 22.5 | CO2 | 3.8 | 1 | 0 | 1 | 0 | 0 | 50 | Electrodeposited IrOx on Ti | 10 | 7.8 | 100 | 10 | 0.5 | 10 | Carbon dioxide reduction | Al tape 16 mm | 0.5 | Electrospun PVDF-HFP | 0 | 0 | 1 | 1 | 0 | CO2 | 1 | 0 | TRUE | PVDF-HFP | 0.3 | 0.07656655 | 0.4569023 | 0.06724606 | 7171.819 | -1270.012 | -63.92079 | 627.4572 | 30.1521 | 6541.329 | 336.1348 | 0.0897024 | 0.09592198 | -0.001156722 | -0.09949629 | -63.92113 | -1269.929 | 1.809608e-05 | 7.834792e-05 | -183.3861 | 0.1075388 | -0.0005864065 | -0.8742239 | -2.853062 | 0.306416 | -0.06566 | 0 | 0.01076505 | 0.4231172
1666889899.7 | -1.25013 | -200.1668 | 5.873907 | 20p-Cu | 1 | Nafion 117 | 22.5 | CO2 | 3.8 | 1 | 0 | 1 | 0 | 0 | 50 | Electrodeposited IrOx on Ti | 10 | 7.8 | 100 | 10 | 0.5 | 10 | Carbon dioxide reduction | Al tape 16 mm | 0.5 | Electrospun PVDF-HFP | 0 | 0 | 1 | 1 | 0 | CO2 | 1 | 0 | TRUE | PVDF-HFP | 0.3 | 0.08837793 | 0.5117875 | 0.07002273 | 7539.337 | -1343.57 | -73.35726 | 627.4572 | 0 | 6908.829 | 366.5 | 0 | 0.09081962 | 0 | -0.09949629 | -73.35726 | -1343.486 | 0 | 7.405828e-05 | -200.1562 | 0 | 0 | 0 | -2.846373 | 0 | 0.02068787 | 0 | 0.03785351 | 0.01354284
1666890269.5 | -1.267694 | -200.1841 | 5.877702 | 20p-Cu | 1 | Nafion 117 | 22.5 | CO2 | 3.8 | 1 | 0 | 1 | 0 | 0 | 50 | Electrodeposited IrOx on Ti | 10 | 7.8 | 100 | 10 | 0.5 | 10 | Carbon dioxide reduction | Al tape 16 mm | 0.5 | Electrospun PVDF-HFP | 0 | 0 | 1 | 1 | 0 | CO2 | 1 | 0 | TRUE | PVDF-HFP | 0.3 | 0.07824745 | 0.4704845 | 0.07370919 | 7909.147 | -1408.174 | -64.40435 | 657.5473 | 30.0901 | 7248.325 | 338.4964 | 0.08889342 | 0.09071714 | -0.001059046 | -0.1005553 | -64.40478 | -1408.091 | 1.644359e-05 | 7.141251e-05 | -183.5823 | 0.109384 | -0.0005958309 | -0.8742371 | -2.85349 | 0.3063747 | 0.003794799 | 0 | -0.017564 | 0.4215598
1666890637.5 | -1.241839 | -200.191 | 5.869868 | 20p-Cu | 1 | Nafion 117 | 22.5 | CO2 | 3.8 | 1 | 0 | 1 | 0 | 0 | 50 | Electrodeposited IrOx on Ti | 10 | 7.8 | 100 | 10 | 0.5 | 10 | Carbon dioxide reduction | Al tape 16 mm | 0.5 | Electrospun PVDF-HFP | 0 | 0 | 1 | 1 | 0 | CO2 | 1 | 0 | TRUE | PVDF-HFP | 0.3 | 0.07237994 | 0.4843913 | 0.08649773 | 8277.067 | -1481.814 | -73.43945 | 657.5473 | 0 | 7616.225 | 366.9 | 0 | 0.08633507 | 0 | -0.1005553 | -73.43945 | -1481.731 | 0 | 6.786343e-05 | -200.162 | 0 | 0 | 0 | -2.855072 | 0 | -0.007834347 | 0 | 0.02585507 | 0.01332146
1666891004.4 | -1.232425 | -200.1866 | 5.916768 | 20p-Cu | 1 | Nafion 117 | 22.5 | CO2 | 3.8 | 1 | 0 | 1 | 0 | 0 | 50 | Electrodeposited IrOx on Ti | 10 | 7.8 | 100 | 10 | 0.5 | 10 | Carbon dioxide reduction | Al tape 16 mm | 0.5 | Electrospun PVDF-HFP | 0 | 0 | 1 | 1 | 0 | CO2 | 1 | 0 | TRUE | PVDF-HFP | 0.3 | 0.07704525 | 0.4781823 | 0.09153682 | 8644.039 | -1545.762 | -63.7481 | 687.5754 | 30.0281 | 7952.448 | 335.2236 | 0.08957633 | 0.08646084 | -0.002532049 | -0.1030874 | -63.75065 | -1545.682 | 3.971801e-05 | 6.66938e-05 | -184.2936 | 0.0604496 | -0.000328007 | -0.8742386 | -2.842811 | 0.3075261 | 0.04690027 | 0 | 0.009414027 | 0.4094659
1666891372.6 | -1.243034 | -200.1921 | 5.90941 | 20p-Cu | 1 | Nafion 117 | 22.5 | CO2 | 3.8 | 1 | 0 | 1 | 0 | 0 | 50 | Electrodeposited IrOx on Ti | 10 | 7.8 | 100 | 10 | 0.5 | 10 | Carbon dioxide reduction | Al tape 16 mm | 0.5 | Electrospun PVDF-HFP | 0 | 0 | 1 | 1 | 0 | CO2 | 1 | 0 | TRUE | PVDF-HFP | 0.3 | 0.07406103 | 0.4456768 | 0.08280305 | 9012.227 | -1610.037 | -64.0752 | 717.6035 | 30.0281 | 8290.259 | 336.8105 | 0.0891543 | 0.08655984 | -0.0015259 | -0.1046133 | -64.07552 | -1609.957 | 2.381409e-05 | 6.497892e-05 | -184.6434 | 0.09903469 | -0.0005363564 | -0.8742662 | -2.839432 | 0.3079018 | -0.007358463 | 0 | -0.01060943 | 0.4049538
1666891742.2 | -1.255125 | -200.1665 | 5.742376 | 20p-Cu | 1 | Nafion 117 | 22.5 | CO2 | 3.8 | 1 | 0 | 1 | 0 | 0 | 50 | Electrodeposited IrOx on Ti | 10 | 7.8 | 100 | 10 | 0.5 | 10 | Carbon dioxide reduction | Al tape 16 mm | 0.5 | Electrospun PVDF-HFP | 0 | 0 | 1 | 1 | 0 | CO2 | 1 | 0 | TRUE | PVDF-HFP | 0.3 | 0.08174831 | 0.4984695 | 0.08993751 | 9381.831 | -1684.029 | -73.79121 | 717.6035 | 0 | 8659.859 | 368.6 | 0 | 0.08286549 | 0 | -0.1046133 | -73.79121 | -1683.949 | 0 | 6.212379e-05 | -200.1932 | 0 | 0 | 0 | -2.843555 | 0 | -0.1670336 | 0 | -0.01209076 | 0.01364228
1666892109.6 | -1.273507 | -200.1667 | 5.74508 | 20p-Cu | 1 | Nafion 117 | 22.5 | CO2 | 3.8 | 1 | 0 | 1 | 0 | 0 | 50 | Electrodeposited IrOx on Ti | 10 | 7.8 | 100 | 10 | 0.5 | 10 | Carbon dioxide reduction | Al tape 16 mm | 0.5 | Electrospun PVDF-HFP | 0 | 0 | 1 | 1 | 0 | CO2 | 1 | 0 | TRUE | PVDF-HFP | 0.3 | 0.07723431 | 0.450547 | 0.09645037 | 9749.19 | -1748.158 | -63.92911 | 747.5696 | 29.9661 | 8996.979 | 336.1199 | 0.08915299 | 0.08309118 | -0.001650307 | -0.1062636 | -63.92894 | -1748.078 | 2.581472e-05 | 6.078882e-05 | -183.3995 | 0.09046265 | -0.0004932546 | -0.8742303 | -2.834609 | 0.308413 | 0.002704393 | 0 | -0.01838196 | 0.4170326
1666892476.4 | -1.251237 | -200.1779 | 5.8323 | 20p-Cu | 1 | Nafion 117 | 22.5 | CO2 | 3.8 | 1 | 0 | 1 | 0 | 0 | 50 | Electrodeposited IrOx on Ti | 10 | 7.8 | 100 | 10 | 0.5 | 10 | Carbon dioxide reduction | Al tape 16 mm | 0.5 | Electrospun PVDF-HFP | 0 | 0 | 1 | 1 | 0 | CO2 | 1 | 0 | TRUE | PVDF-HFP | 0.3 | 0.0785312 | 0.4548299 | 0.1124023 | 10116.04 | -1821.578 | -73.22009 | 747.5696 | 0 | 9363.779 | 365.8 | 0 | 0.07983631 | 0 | -0.1062636 | -73.22009 | -1821.498 | 0 | 5.833857e-05 | -200.1643 | 0 | 0 | 0 | -2.854522 | 0 | 0.08721991 | 0 | 0.0222699 | 0.01373991
1666892843.6 | -1.266509 | -200.1121 | 5.802333 | 20p-Cu | 1 | Nafion 117 | 22.5 | CO2 | 3.8 | 1 | 0 | 1 | 0 | 0 | 50 | Electrodeposited IrOx on Ti | 10 | 7.8 | 100 | 10 | 0.5 | 10 | Carbon dioxide reduction | Al tape 16 mm | 0.5 | Electrospun PVDF-HFP | 0 | 0 | 1 | 1 | 0 | CO2 | 1 | 0 | TRUE | PVDF-HFP | 0.3 | 0.08137061 | 0.4466191 | 0.1207669 | 10483.24 | -1885.645 | -63.86617 | 777.5357 | 29.9661 | 9700.799 | 336.0197 | 0.0891796 | 0.08015172 | -0.001794402 | -0.108058 | -63.86584 | -1885.564 | 2.809643e-05 | 5.730804e-05 | -183.283 | 0.08161695 | -0.0004453056 | -0.8742369 | -2.870373 | 0.3045726 | -0.02996747 | 0 | -0.015272 | 0.4287279
1666893211.0 | -1.270074 | -200.1947 | 5.787569 | 20p-Cu | 1 | Nafion 117 | 22.5 | CO2 | 3.8 | 1 | 0 | 1 | 0 | 0 | 50 | Electrodeposited IrOx on Ti | 10 | 7.8 | 100 | 10 | 0.5 | 10 | Carbon dioxide reduction | Al tape 16 mm | 0.5 | Electrospun PVDF-HFP | 0 | 0 | 1 | 1 | 0 | CO2 | 1 | 0 | TRUE | PVDF-HFP | 0.3 | 0.07387209 | 0.4151827 | 0.1053003 | 10850.58 | -1949.766 | -63.9214 | 807.4398 | 29.9041 | 10037.98 | 336.1816 | 0.08895222 | 0.08043847 | -0.001467435 | -0.1095254 | -63.92138 | -1949.686 | 2.295687e-05 | 5.617594e-05 | -183.335 | 0.09567758 | -0.0005218729 | -0.8742513 | -2.856823 | 0.3060222 | -0.01476347 | 0 | -0.003565409 | 0.4247015
1666893577.6 | -1.248944 | -200.188 | 5.820339 | 20p-Cu | 1 | Nafion 117 | 22.5 | CO2 | 3.8 | 1 | 0 | 1 | 0 | 0 | 50 | Electrodeposited IrOx on Ti | 10 | 7.8 | 100 | 10 | 0.5 | 10 | Carbon dioxide reduction | Al tape 16 mm | 0.5 | Electrospun PVDF-HFP | 0 | 0 | 1 | 1 | 0 | CO2 | 1 | 0 | TRUE | PVDF-HFP | 0.3 | 0.08938532 | 0.4819794 | 0.106959 | 11217.26 | -2023.169 | -73.20233 | 807.4398 | 0 | 10404.68 | 365.7 | 0 | 0.07760352 | 0 | -0.1095254 | -73.20233 | -2023.088 | 0 | 5.413774e-05 | -200.1704 | 0 | 0 | 0 | -2.823897 | 0 | 0.03276918 | 0 | 0.02113093 | 0.01284547
1666893944.5 | -1.239621 | -200.2196 | 5.830513 | 20p-Cu | 1 | Nafion 117 | 22.5 | CO2 | 3.8 | 1 | 0 | 1 | 0 | 0 | 50 | Electrodeposited IrOx on Ti | 10 | 7.8 | 100 | 10 | 0.5 | 10 | Carbon dioxide reduction | Al tape 16 mm | 0.5 | Electrospun PVDF-HFP | 0 | 0 | 1 | 1 | 0 | CO2 | 1 | 0 | TRUE | PVDF-HFP | 0.3 | 0.08027942 | 0.4180969 | 0.1290712 | 11584.1 | -2087.248 | -63.879 | 837.3439 | 29.9041 | 10741.26 | 335.5844 | 0.08911052 | 0.0779558 | -0.001099222 | -0.1106247 | -63.87937 | -2087.168 | 1.720778e-05 | 5.300228e-05 | -183.4038 | 0.1110122 | -0.0006052881 | -0.8742469 | -2.829607 | 0.3089641 | 0.0101744 | 0 | 0.009322199 | 0.4158142
1666894314.0 | -1.251 | -200.1693 | 5.824656 | 20p-Cu | 1 | Nafion 117 | 22.5 | CO2 | 3.8 | 1 | 0 | 1 | 0 | 0 | 50 | Electrodeposited IrOx on Ti | 10 | 7.8 | 100 | 10 | 0.5 | 10 | Carbon dioxide reduction | Al tape 16 mm | 0.5 | Electrospun PVDF-HFP | 0 | 0 | 1 | 1 | 0 | CO2 | 1 | 0 | TRUE | PVDF-HFP | 0.3 | 0.08495751 | 0.426053 | 0.1724616 | 11953.61 | -2161.211 | -73.76259 | 837.3439 | 0 | 11110.76 | 368.5 | 0 | 0.0753633 | 0 | -0.1106247 | -73.76259 | -2161.131 | 0 | 5.118832e-05 | -200.1699 | 0 | 0 | 0 | -2.834141 | 0 | -0.005857359 | 0 | -0.01137816 | 0.01795298
1666894680.5 | -1.242362 | -200.1936 | 5.789377 | 20p-Cu | 1 | Nafion 117 | 22.5 | CO2 | 3.8 | 1 | 0 | 1 | 0 | 0 | 50 | Electrodeposited IrOx on Ti | 10 | 7.8 | 100 | 10 | 0.5 | 10 | Carbon dioxide reduction | Al tape 16 mm | 0.5 | Electrospun PVDF-HFP | 0 | 0 | 1 | 1 | 0 | CO2 | 1 | 0 | TRUE | PVDF-HFP | 0.3 | 0.08602042 | 0.4205019 | 0.1509737 | 12320.14 | -2225.191 | -63.78056 | 867.124 | 29.7801 | 11447.27 | 335.5046 | 0.08876212 | 0.07574942 | -0.003572797 | -0.1141974 | -63.77842 | -2225.109 | 5.601889e-05 | 5.132218e-05 | -183.3041 | 0.03301398 | -0.000180105 | -0.874242 | -2.830098 | 0.3089087 | -0.03527892 | 0 | 0.008637181 | 0.4164565
1666895415.6 | -1.250192 | -200.1677 | 5.599485 | 20p-Cu | 1 | Nafion 117 | 22.5 | CO2 | 3.8 | 1 | 0 | 1 | 0 | 0 | 50 | Electrodeposited IrOx on Ti | 10 | 7.8 | 100 | 10 | 0.5 | 10 | Carbon dioxide reduction | Al tape 16 mm | 0.5 | Electrospun PVDF-HFP | 0 | 0 | 1 | 1 | 0 | CO2 | 1 | 0 | TRUE | PVDF-HFP | 0.3 | 0.09894074 | 0.4626773 | 0.1237891 | 13055.24 | -2362.94 | -137.548 | 896.9041 | 29.7801 | 12152.38 | 704.1076 | 0.04229481 | 0.07380483 | -0.002063586 | -0.116261 | -137.5474 | -2362.857 | 1.500273e-05 | 4.920359e-05 | -192.2781 | 0.07249342 | -0.0003770239 | -0.8742567 | -2.819633 | 0.3100605 | -0.1898913 | 0 | -0.007829335 | 0.2941912
1666895782.9 | -1.268758 | -200.1238 | 5.560476 | 20p-Cu | 1 | Nafion 117 | 22.5 | CO2 | 3.8 | 1 | 0 | 1 | 0 | 0 | 50 | Electrodeposited IrOx on Ti | 10 | 7.8 | 100 | 10 | 0.5 | 10 | Carbon dioxide reduction | Al tape 16 mm | 0.5 | Electrospun PVDF-HFP | 0 | 0 | 1 | 1 | 0 | CO2 | 1 | 0 | TRUE | PVDF-HFP | 0.3 | 0.09016576 | 0.4263281 | 0.1164506 | 13422.5 | -2427.074 | -63.93458 | 926.6842 | 29.7801 | 12489.58 | 336.2066 | 0.08857678 | 0.07419656 | -0.0005827723 | -0.1168438 | -63.93545 | -2426.992 | 9.11501e-06 | 4.814346e-05 | -183.4213 | 0.1252165 | -0.0006826715 | -0.8742447 | -2.800632 | 0.3121598 | -0.03900939 | 0 | -0.01856648 | 0.406414
1666896150.6 | -1.262463 | -200.1811 | 5.609561 | 20p-Cu | 1 | Nafion 117 | 22.5 | CO2 | 3.8 | 1 | 0 | 1 | 0 | 0 | 50 | Electrodeposited IrOx on Ti | 10 | 7.8 | 100 | 10 | 0.5 | 10 | Carbon dioxide reduction | Al tape 16 mm | 0.5 | Electrospun PVDF-HFP | 0 | 0 | 1 | 1 | 0 | CO2 | 1 | 0 | TRUE | PVDF-HFP | 0.3 | 0.09940237 | 0.4710506 | 0.129119 | 13790.24 | -2500.676 | -73.40201 | 926.6842 | 0 | 12857.28 | 366.7 | 0 | 0.07207465 | 0 | -0.1168438 | -73.40201 | -2500.594 | 0 | 4.672641e-05 | -200.1691 | 0 | 0 | 0 | -2.797258 | 0 | 0.04908518 | 0 | 0.006295538 | 0.01323819
1666896516.7 | -1.262585 | -200.1601 | 5.714626 | 20p-Cu | 1 | Nafion 117 | 22.5 | CO2 | 3.8 | 1 | 0 | 1 | 0 | 0 | 50 | Electrodeposited IrOx on Ti | 10 | 7.8 | 100 | 10 | 0.5 | 10 | Carbon dioxide reduction | Al tape 16 mm | 0.5 | Electrospun PVDF-HFP | 0 | 0 | 1 | 1 | 0 | CO2 | 1 | 0 | TRUE | PVDF-HFP | 0.3 | 0.08759397 | 0.4127371 | 0.155256 | 14156.33 | -2564.575 | -63.69787 | 956.4643 | 29.7801 | 13193.29 | 335.0077 | 0.08889377 | 0.07249626 | -0.00135887 | -0.1182027 | -63.69795 | -2564.493 | 2.133303e-05 | 4.609203e-05 | -183.4475 | 0.09910703 | -0.0005402475 | -0.8742593 | -2.801662 | 0.3120503 | 0.1050644 | 0 | -0.0001221555 | 0.4073466
1666897252.5 | -1.270122 | -200.1414 | 5.682562 | 20p-Cu | 1 | Nafion 117 | 22.5 | CO2 | 3.8 | 1 | 0 | 1 | 0 | 0 | 50 | Electrodeposited IrOx on Ti | 10 | 7.8 | 100 | 10 | 0.5 | 10 | Carbon dioxide reduction | Al tape 16 mm | 0.5 | Electrospun PVDF-HFP | 0 | 0 | 1 | 1 | 0 | CO2 | 1 | 0 | TRUE | PVDF-HFP | 0.3 | 0.09708546 | 0.4320728 | 0.1570593 | 14892.09 | -2702.444 | -137.6694 | 986.2444 | 29.7801 | 13899 | 704.7066 | 0.04225886 | 0.07095795 | -0.001822901 | -0.1200256 | -137.669 | -2702.362 | 1.324119e-05 | 4.441507e-05 | -192.2905 | 0.06848521 | -0.0003561549 | -0.8742558 | -2.817615 | 0.3102822 | -0.03206349 | 0 | -0.007537312 | 0.2931798
1666897621.0 | -1.271495 | -200.1822 | 5.577703 | 20p-Cu | 1 | Nafion 117 | 22.5 | CO2 | 3.8 | 1 | 0 | 1 | 0 | 0 | 50 | Electrodeposited IrOx on Ti | 10 | 7.8 | 100 | 10 | 0.5 | 10 | Carbon dioxide reduction | Al tape 16 mm | 0.5 | Electrospun PVDF-HFP | 0 | 0 | 1 | 1 | 0 | CO2 | 1 | 0 | TRUE | PVDF-HFP | 0.3 | 0.09415906 | 0.3978844 | 0.1419328 | 15260.62 | -2766.964 | -64.31968 | 1015.962 | 29.7181 | 14237.56 | 337.5586 | 0.08803834 | 0.07135793 | -0.0004835168 | -0.1205091 | -64.32065 | -2766.883 | 7.517286e-06 | 4.35541e-05 | -183.5242 | 0.1263161 | -0.0006882804 | -0.8742428 | -2.808908 | 0.3112394 | -0.1048586 | 0 | -0.00137288 | 0.4083832
1666897987.4 | -1.256882 | -200.1236 | 5.492199 | 20p-Cu | 1 | Nafion 117 | 22.5 | CO2 | 3.8 | 1 | 0 | 1 | 0 | 0 | 50 | Electrodeposited IrOx on Ti | 10 | 7.8 | 100 | 10 | 0.5 | 10 | Carbon dioxide reduction | Al tape 16 mm | 0.5 | Electrospun PVDF-HFP | 0 | 0 | 1 | 1 | 0 | CO2 | 1 | 0 | TRUE | PVDF-HFP | 0.3 | 0.1006321 | 0.436151 | 0.1588526 | 15627.02 | -2840.304 | -73.13954 | 1015.962 | 0 | 14603.96 | 365.4 | 0 | 0.06956762 | 0 | -0.1205091 | -73.13954 | -2840.222 | 0 | 4.242946e-05 | -200.1629 | 0 | 0 | 0 | -2.792686 | 0 | -0.08550433 | 0 | 0.01461311 | 0.02690791
1666898354.1 | -1.27644 | -200.171 | 5.504629 | 20p-Cu | 1 | Nafion 117 | 22.5 | CO2 | 3.8 | 1 | 0 | 1 | 0 | 0 | 50 | Electrodeposited IrOx on Ti | 10 | 7.8 | 100 | 10 | 0.5 | 10 | Carbon dioxide reduction | Al tape 16 mm | 0.5 | Electrospun PVDF-HFP | 0 | 0 | 1 | 1 | 0 | CO2 | 1 | 0 | TRUE | PVDF-HFP | 0.3 | 0.09981436 | 0.4044013 | 0.1571564 | 15993.76 | -2904.357 | -63.85373 | 1045.681 | 29.7181 | 14940.71 | 335.7584 | 0.08851038 | 0.06998866 | -0.0004611036 | -0.1209702 | -63.85472 | -2904.277 | 7.221136e-06 | 4.165243e-05 | -183.4103 | 0.1297848 | -0.0007076205 | -0.874246 | -2.786992 | 0.313688 | 0.01242977 | 0 | -0.01955856 | 0.4025453
1666898723.0 | -1.286076 | -198.1648 | 5.546953 | 20p-Cu | 1 | Nafion 117 | 22.5 | CO2 | 3.8 | 1 | 0 | 1 | 0 | 0 | 50 | Electrodeposited IrOx on Ti | 10 | 7.8 | 100 | 10 | 0.5 | 10 | Carbon dioxide reduction | Al tape 16 mm | 0.5 | Electrospun PVDF-HFP | 0 | 0 | 1 | 1 | 0 | CO2 | 1 | 0 | TRUE | PVDF-HFP | 0.3 | 0.1000962 | 0.3930142 | 0.1647722 | 16362.56 | -2978.018 | -73.46063 | 1045.681 | 0 | 15308.8 | 367.0861 | 0 | 0.06830585 | 0 | -0.1209702 | -73.46063 | -2977.938 | 0 | 4.062213e-05 | -200.1604 | 0 | 0 | 0 | -2.799275 | 0 | 0.0423236 | 0 | -0.009635144 | 0.01893993
1666899090.0 | -1.271333 | -200.1724 | 5.524721 | 20p-Cu | 1 | Nafion 117 | 22.5 | CO2 | 3.8 | 1 | 0 | 1 | 0 | 0 | 50 | Electrodeposited IrOx on Ti | 10 | 7.8 | 100 | 10 | 0.5 | 10 | Carbon dioxide reduction | Al tape 16 mm | 0.5 | Electrospun PVDF-HFP | 0 | 0 | 1 | 1 | 0 | CO2 | 1 | 0 | TRUE | PVDF-HFP | 0.3 | 0.1018822 | 0.4125944 | 0.1705166 | 16729.63 | -3042.299 | -63.86677 | 1075.399 | 29.7181 | 15646.57 | 335.6824 | 0.08853042 | 0.06873062 | -0.0003423479 | -0.1213125 | -63.86788 | -3042.22 | 5.360251e-06 | 3.987632e-05 | -184.5082 | 0.1317115 | -0.0007138521 | -0.8742521 | -2.788533 | 0.3135169 | -0.02223156 | 0 | 0.01474259 | 0.3928906
1666899458.7 | -1.286353 | -200.2047 | 5.510689 | 20p-Cu | 1 | Nafion 117 | 22.5 | CO2 | 3.8 | 1 | 0 | 1 | 0 | 0 | 50 | Electrodeposited IrOx on Ti | 10 | 7.8 | 100 | 10 | 0.5 | 10 | Carbon dioxide reduction | Al tape 16 mm | 0.5 | Electrospun PVDF-HFP | 0 | 0 | 1 | 1 | 0 | CO2 | 1 | 0 | TRUE | PVDF-HFP | 0.3 | 0.09772212 | 0.3779044 | 0.1603582 | 17098.36 | -3106.874 | -64.37488 | 1105.117 | 29.7181 | 15985.33 | 337.7588 | 0.08798617 | 0.06913318 | -0.0001226047 | -0.1214351 | -64.37622 | -3106.796 | 1.904503e-06 | 3.908694e-05 | -183.6772 | 0.1400855 | -0.0007626723 | -0.8742465 | -2.787443 | 0.3136374 | -0.01403165 | 0 | -0.01501957 | 0.4015768
1666899828.6 | -1.259154 | -200.1785 | 5.511107 | 20p-Cu | 1 | Nafion 117 | 22.5 | CO2 | 3.8 | 1 | 0 | 1 | 0 | 0 | 50 | Electrodeposited IrOx on Ti | 10 | 7.8 | 100 | 10 | 0.5 | 10 | Carbon dioxide reduction | Al tape 16 mm | 0.5 | Electrospun PVDF-HFP | 0 | 0 | 1 | 1 | 0 | CO2 | 1 | 0 | TRUE | PVDF-HFP | 0.3 | 0.1065347 | 0.4174752 | 0.1813638 | 17468.23 | -3180.915 | -73.84035 | 1105.117 | 0 | 16355.23 | 368.9 | 0 | 0.06756962 | 0 | -0.1214351 | -73.84035 | -3180.837 | 0 | 3.817711e-05 | -200.1636 | 0 | 0 | 0 | -2.788338 | 0 | 0.000418053 | 0 | 0.02719826 | 0.01204731
1666900196.0 | -1.295825 | -200.1475 | 5.558974 | 20p-Cu | 1 | Nafion 117 | 22.5 | CO2 | 3.8 | 1 | 0 | 1 | 0 | 0 | 50 | Electrodeposited IrOx on Ti | 10 | 7.8 | 100 | 10 | 0.5 | 10 | Carbon dioxide reduction | Al tape 16 mm | 0.5 | Electrospun PVDF-HFP | 0 | 0 | 1 | 1 | 0 | CO2 | 1 | 0 | TRUE | PVDF-HFP | 0.3 | 0.1019847 | 0.3888038 | 0.175909 | 17835.59 | -3245.095 | -63.9798 | 1134.835 | 29.7181 | 16692.59 | 336.3586 | 0.08835243 | 0.06798435 | -0.0004555522 | -0.1218907 | -63.98079 | -3245.018 | 7.120139e-06 | 3.756241e-05 | -183.5282 | 0.1333514 | -0.0007265992 | -0.874253 | -2.800702 | 0.312155 | 0.04786656 | 0 | -0.03667077 | 0.4064899
1666900563.0 | -1.268392 | -200.1844 | 5.62905 | 20p-Cu | 1 | Nafion 117 | 22.5 | CO2 | 3.8 | 1 | 0 | 1 | 0 | 0 | 50 | Electrodeposited IrOx on Ti | 10 | 7.8 | 100 | 10 | 0.5 | 10 | Carbon dioxide reduction | Al tape 16 mm | 0.5 | Electrospun PVDF-HFP | 0 | 0 | 1 | 1 | 0 | CO2 | 1 | 0 | TRUE | PVDF-HFP | 0.3 | 0.1060284 | 0.3678749 | 0.2077478 | 18202.65 | -3318.574 | -73.27944 | 1134.835 | 0 | 17059.69 | 366.1 | 0 | 0.06652142 | 0 | -0.1218907 | -73.27944 | -3318.497 | 0 | 3.673069e-05 | -200.1624 | 0 | 0 | 0 | -2.802051 | 0 | 0.07007634 | 0 | 0.02743276 | 0.01982298
1666900930.5 | -1.223253 | -200.1802 | 5.582604 | 20p-Cu | 1 | Nafion 117 | 22.5 | CO2 | 3.8 | 1 | 0 | 1 | 0 | 0 | 50 | Electrodeposited IrOx on Ti | 10 | 7.8 | 100 | 10 | 0.5 | 10 | Carbon dioxide reduction | Al tape 16 mm | 0.5 | Electrospun PVDF-HFP | 0 | 0 | 1 | 1 | 0 | CO2 | 1 | 0 | TRUE | PVDF-HFP | 0.3 | 0.1076287 | 0.3781584 | 0.2103646 | 18570.16 | -3382.764 | -63.98968 | 1164.553 | 29.7181 | 17397.15 | 336.4586 | 0.08832616 | 0.0669393 | -0.00133061 | -0.1232213 | -63.9898 | -3382.687 | 2.07941e-05 | 3.642705e-05 | -183.5984 | 0.1027737 | -0.0005597746 | -0.8742441 | -2.795954 | 0.3126818 | -0.04644672 | 0 | 0.04513915 | 0.4054145
1666901297.6 | -1.30444 | -200.0918 | 5.543738 | 20p-Cu | 1 | Nafion 117 | 22.5 | CO2 | 3.8 | 1 | 0 | 1 | 0 | 0 | 50 | Electrodeposited IrOx on Ti | 10 | 7.8 | 100 | 10 | 0.5 | 10 | Carbon dioxide reduction | Al tape 16 mm | 0.5 | Electrospun PVDF-HFP | 0 | 0 | 1 | 1 | 0 | CO2 | 1 | 0 | TRUE | PVDF-HFP | 0.3 | 0.1030379 | 0.3556071 | 0.1876636 | 18937.26 | -3446.902 | -63.93769 | 1194.271 | 29.7181 | 17734.31 | 336.1586 | 0.08840499 | 0.06734241 | -3.375301e-05 | -0.1232551 | -63.93912 | -3446.827 | 5.27893e-07 | 3.5759e-05 | -183.5112 | 0.1510974 | -0.0008233686 | -0.8742551 | -2.786189 | 0.3137818 | -0.03886523 | 0 | -0.08118712 | 0.4022391
1666901665.8 | -1.273572 | -200.0977 | 5.526416 | 20p-Cu | 1 | Nafion 117 | 22.5 | CO2 | 3.8 | 1 | 0 | 1 | 0 | 0 | 50 | Electrodeposited IrOx on Ti | 10 | 7.8 | 100 | 10 | 0.5 | 10 | Carbon dioxide reduction | Al tape 16 mm | 0.5 | Electrospun PVDF-HFP | 0 | 0 | 1 | 1 | 0 | CO2 | 1 | 0 | TRUE | PVDF-HFP | 0.3 | 0.1209193 | 0.3935051 | 0.2186068 | 19305.41 | -3520.582 | -73.47962 | 1194.271 | 0 | 18102.41 | 367.1 | 0 | 0.06597305 | 0 | -0.1232551 | -73.47962 | -3520.506 | 0 | 3.501061e-05 | -200.1624 | 0 | 0 | 0 | -2.81804 | 0 | -0.01732184 | 0 | 0.03086826 | 0.01198032
1666902032.5 | -1.27965 | -200.1277 | 5.550297 | 20p-Cu | 1 | Nafion 117 | 22.5 | CO2 | 3.8 | 1 | 0 | 1 | 0 | 0 | 50 | Electrodeposited IrOx on Ti | 10 | 7.8 | 100 | 10 | 0.5 | 10 | Carbon dioxide reduction | Al tape 16 mm | 0.5 | Electrospun PVDF-HFP | 0 | 0 | 1 | 1 | 0 | CO2 | 1 | 0 | TRUE | PVDF-HFP | 0.3 | 0.1127097 | 0.362495 | 0.2065351 | 19672.07 | -3584.642 | -63.85982 | 1224.051 | 29.7801 | 18439.01 | 335.5986 | 0.08873726 | 0.06638379 | -0.000100788 | -0.1233559 | -63.86118 | -3584.568 | 1.578236e-06 | 3.441303e-05 | -183.6145 | 0.1500352 | -0.0008171207 | -0.8742474 | -2.807671 | 0.3113781 | 0.02388016 | 0 | -0.006078506 | 0.4090003
1669992849.0 | -1.192871 | -100.1368 | 7.878579 | 22.5p-Cu | 1 | Nafion 117 | 22.5 | CO2 | 3.8 | 1 | 0 | 1 | 0 | 0 | 50 | Electrodeposited IrOx on Ti | 1 | 7.8 | 100 | 10 | 0.5 | 1 | Carbon dioxide reduction | Al tape 16 mm | 0.5 | Electrospun PVDF-HFP | 0 | 0 | 1 | 1 | 0 | CO2 | 1 | 0 | TRUE | PVDF-HFP | 0.8 | 0.4813163 | 0.07349862 | 0.1027287 | 589.481 | -46.36092 | -36.03227 | 98.4884 | 0 | 490.8818 | 360 | 0 | 0.2006357 | 0 | -0.1413043 | -36.03227 | -46.2193 | 0 | 0.003057258 | -100.0896 | 0 | 0 | -2.406358 | -2.515921 | 0.9564518 |  |  |  | 0.04152247
1666902399.3 | -1.288766 | -200.1753 | 5.601227 | 20p-Cu | 1 | Nafion 117 | 22.5 | CO2 | 3.8 | 1 | 0 | 1 | 0 | 0 | 50 | Electrodeposited IrOx on Ti | 10 | 7.8 | 100 | 10 | 0.5 | 10 | Carbon dioxide reduction | Al tape 16 mm | 0.5 | Electrospun PVDF-HFP | 0 | 0 | 1 | 1 | 0 | CO2 | 1 | 0 | TRUE | PVDF-HFP | 0.3 | 0.1373465 | 0.3655372 | 0.2470916 | 20038.88 | -3658.06 | -73.21807 | 1224.051 | 0 | 18805.81 | 365.8 | 0 | 0.065089 | 0 | -0.1233559 | -73.21807 | -3657.986 | 0 | 3.372234e-05 | -200.1587 | 0 | 0 | 0 | -2.818838 | 0 | 0.05093032 | 0 | -0.009115066 | 0.0131914
1669993213.8 | -1.261869 | -100.0801 | 7.78357 | 22.5p-Cu | 1 | Nafion 117 | 22.5 | CO2 | 3.8 | 1 | 0 | 1 | 0 | 0 | 50 | Electrodeposited IrOx on Ti | 1 | 7.8 | 100 | 10 | 0.5 | 1 | Carbon dioxide reduction | Al tape 16 mm | 0.5 | Electrospun PVDF-HFP | 0 | 0 | 1 | 1 | 0 | CO2 | 1 | 0 | TRUE | PVDF-HFP | 0.8 | 0.5239333 | 0.07491252 | 0.0978497 | 954.33 | -83.41632 | -36.95528 | 98.4884 | 0 | 855.6908 | 363.809 | 0 | 0.1150981 | 0 | -0.1413043 | -36.95528 | -83.2747 | 0 | 0.001696846 | -100.2556 | 0 | 0 | -2.40021 | -2.566009 | 0.9353863 | -0.09500904 | 0 | -0.06899793 | 0.06540716
1666902765.8 | -1.269269 | -200.2036 | 5.484841 | 20p-Cu | 1 | Nafion 117 | 22.5 | CO2 | 3.8 | 1 | 0 | 1 | 0 | 0 | 50 | Electrodeposited IrOx on Ti | 10 | 7.8 | 100 | 10 | 0.5 | 10 | Carbon dioxide reduction | Al tape 16 mm | 0.5 | Electrospun PVDF-HFP | 0 | 0 | 1 | 1 | 0 | CO2 | 1 | 0 | TRUE | PVDF-HFP | 0.3 | 0.1300991 | 0.3460526 | 0.2394474 | 20405.37 | -3722.105 | -63.8451 | 1253.831 | 29.7801 | 19142.3 | 335.4976 | 0.08876398 | 0.06550054 | 9.375597e-05 | -0.1232621 | -63.84666 | -3722.033 | -1.468456e-06 | 3.311688e-05 | -183.5553 | 0.1535869 | -0.0008367341 | -0.8742496 | -2.787073 | 0.3136802 | -0.1163857 | 0 | 0.01949658 | 0.4029841
1669993581.7 | -1.194197 | -100.0839 | 7.668551 | 22.5p-Cu | 1 | Nafion 117 | 22.5 | CO2 | 3.8 | 1 | 0 | 1 | 0 | 0 | 50 | Electrodeposited IrOx on Ti | 1 | 7.8 | 100 | 10 | 0.5 | 1 | Carbon dioxide reduction | Al tape 16 mm | 0.5 | Electrospun PVDF-HFP | 0 | 0 | 1 | 1 | 0 | CO2 | 1 | 0 | TRUE | PVDF-HFP | 0.8 | 0.5340088 | 0.07272181 | 0.09867186 | 1322.218 | -120.0923 | -36.57587 | 98.4884 | 0 | 1223.596 | 366.9052 | 0 | 0.08049095 | 0 | -0.1413043 | -36.57587 | -119.9507 | 0 | 0.00117802 | -100.0344 | 0 | 0 | -2.40416 | -2.55187 | 0.9421167 | -0.1150196 | 0 | 0.06767182 | 0.0651193
1666903499.9 | -1.28094 | -200.1641 | 5.317692 | 20p-Cu | 1 | Nafion 117 | 22.5 | CO2 | 3.8 | 1 | 0 | 1 | 0 | 0 | 50 | Electrodeposited IrOx on Ti | 10 | 7.8 | 100 | 10 | 0.5 | 10 | Carbon dioxide reduction | Al tape 16 mm | 0.5 | Electrospun PVDF-HFP | 0 | 0 | 1 | 1 | 0 | CO2 | 1 | 0 | TRUE | PVDF-HFP | 0.3 | 0.1354919 | 0.3526963 | 0.2607452 | 21139.48 | -3859.785 | -137.4801 | 1283.549 | 29.7181 | 19846.46 | 703.1537 | 0.04226402 | 0.06467398 | -0.0001693749 | -0.1234315 | -137.4814 | -3859.714 | 1.231985e-06 | 3.197943e-05 | -192.4578 | 0.1456006 | -0.0007565325 | -0.874244 | -2.775331 | 0.3150053 | -0.1671496 | 0 | -0.01167105 | 0.2838364
1669993948.8 | -1.296767 | -100.1027 | 7.703601 | 22.5p-Cu | 1 | Nafion 117 | 22.5 | CO2 | 3.8 | 1 | 0 | 1 | 0 | 0 | 50 | Electrodeposited IrOx on Ti | 1 | 7.8 | 100 | 10 | 0.5 | 1 | Carbon dioxide reduction | Al tape 16 mm | 0.5 | Electrospun PVDF-HFP | 0 | 0 | 1 | 1 | 0 | CO2 | 1 | 0 | TRUE | PVDF-HFP | 0.8 | 0.5438023 | 0.07201717 | 0.09392144 | 1689.305 | -156.8368 | -36.64447 | 98.4884 | 0 | 1590.696 | 366.1 | 0 | 0.06191529 | 0 | -0.1413043 | -36.64447 | -156.6952 | 0 | 0.0009017783 | -100.0941 | 0 | 0 | -2.393815 | -2.548909 | 0.9391528 | 0.03505096 | 0 | -0.1025703 | 0.05186123
1666903865.8 | -1.288811 | -200.1477 | 5.27285 | 20p-Cu | 1 | Nafion 117 | 22.5 | CO2 | 3.8 | 1 | 0 | 1 | 0 | 0 | 50 | Electrodeposited IrOx on Ti | 10 | 7.8 | 100 | 10 | 0.5 | 10 | Carbon dioxide reduction | Al tape 16 mm | 0.5 | Electrospun PVDF-HFP | 0 | 0 | 1 | 1 | 0 | CO2 | 1 | 0 | TRUE | PVDF-HFP | 0.3 | 0.1439308 | 0.3113873 | 0.2522695 | 21505.43 | -3923.772 | -63.78606 | 1313.267 | 29.7181 | 20182.41 | 334.9537 | 0.08872302 | 0.0650699 | 0.0004137178 | -0.1230178 | -63.78795 | -3923.702 | -6.48583e-06 | 3.135247e-05 | -183.694 | 0.1663411 | -0.0009055337 | -0.8742623 | -2.774316 | 0.3151272 | -0.04484152 | 0 | -0.00787131 | 0.3989015
1669994315.2 | -1.463328 | -100.083 | 8.941267 | 22.5p-Cu | 1 | Nafion 117 | 22.5 | CO2 | 3.8 | 1 | 0 | 1 | 0 | 0 | 50 | Electrodeposited IrOx on Ti | 1 | 7.8 | 100 | 10 | 0.5 | 1 | Carbon dioxide reduction | Al tape 16 mm | 0.5 | Electrospun PVDF-HFP | 0 | 0 | 1 | 1 | 0 | CO2 | 1 | 0 | TRUE | PVDF-HFP | 0.8 | 0.4742543 | 0.0948678 | 0.0968246 | 2055.705 | -193.3948 | -36.45791 | 98.4884 | 0 | 1957.104 | 365.4082 | 0 | 0.05032353 | 0 | -0.1413043 | -36.45791 | -193.2532 | 0 | 0.0007311875 | -100.0488 | 0 | 0 | -2.3987 | -2.664122 | 0.9003715 | 1.237666 | 0 | -0.1665612 | 0.1399138
1669994681.4 | -1.167707 | -100.8113 | 10.97897 | 22.5p-Cu | 1 | Nafion 117 | 22.5 | CO2 | 3.8 | 1 | 0 | 1 | 0 | 0 | 50 | Electrodeposited IrOx on Ti | 1 | 7.8 | 100 | 10 | 0.5 | 1 | Carbon dioxide reduction | Al tape 16 mm | 0.5 | Electrospun PVDF-HFP | 0 | 0 | 1 | 1 | 0 | CO2 | 1 | 0 | TRUE | PVDF-HFP | 0.8 | 0.4846582 | 0.09825443 | 0.09127135 | 2421.931 | -230.0331 | -36.53825 | 98.4884 | 0 | 2323.139 | 365.0346 | 0 | 0.04239454 | 0 | -0.1413043 | -36.53825 | -229.8915 | 0 | 0.0006146566 | -100.0937 | 0 | 0 | 0 | -2.686088 | 0 | 2.037706 | 0 | 0.2956212 | 0.01708591
1666904232.4 | -1.314076 | -200.1212 | 5.233687 | 20p-Cu | 1 | Nafion 117 | 22.5 | CO2 | 3.8 | 1 | 0 | 1 | 0 | 0 | 50 | Electrodeposited IrOx on Ti | 10 | 7.8 | 100 | 10 | 0.5 | 10 | Carbon dioxide reduction | Al tape 16 mm | 0.5 | Electrospun PVDF-HFP | 0 | 0 | 1 | 1 | 0 | CO2 | 1 | 0 | TRUE | PVDF-HFP | 0.3 | 0.1638485 | 0.3204058 | 0.2987769 | 21872.06 | -3997.154 | -73.18242 | 1313.267 | 0 | 20549.01 | 365.6 | 0 | 0.06390903 | 0 | -0.1230178 | -73.18242 | -3997.085 | 0 | 3.077687e-05 | -200.1707 | 0 | 0 | 0 | -2.782655 | 0 | -0.0391628 | 0 | -0.02526455 | 0.01344533
1669995047.6 | -1.237958 | -100.0617 | 10.82672 | 22.5p-Cu | 1 | Nafion 117 | 22.5 | CO2 | 3.8 | 1 | 0 | 1 | 0 | 0 | 50 | Electrodeposited IrOx on Ti | 1 | 7.8 | 100 | 10 | 0.5 | 1 | Carbon dioxide reduction | Al tape 16 mm | 0.5 | Electrospun PVDF-HFP | 0 | 0 | 1 | 1 | 0 | CO2 | 1 | 0 | TRUE | PVDF-HFP | 0.8 | 0.5025624 | 0.09496345 | 0.09127965 | 2788.139 | -266.717 | -36.55174 | 98.4884 | 0 | 2689.538 | 365.077 | 0 | 0.03661907 | 0 | -0.1413043 | -36.55174 | -266.5754 | 0 | 0.0005300726 | -100.0957 | 0 | 0 | 0 | -2.697559 | 0 | -0.1522546 | 0 | -0.07025064 | 0.01584006
1669995414.6 | -1.193494 | -100.1097 | 10.813 | 22.5p-Cu | 1 | Nafion 117 | 22.5 | CO2 | 3.8 | 1 | 0 | 1 | 0 | 0 | 50 | Electrodeposited IrOx on Ti | 1 | 7.8 | 100 | 10 | 0.5 | 1 | Carbon dioxide reduction | Al tape 16 mm | 0.5 | Electrospun PVDF-HFP | 0 | 0 | 1 | 1 | 0 | CO2 | 1 | 0 | TRUE | PVDF-HFP | 0.8 | 0.5223457 | 0.09188471 | 0.09995504 | 3155.093 | -303.4421 | -36.62498 | 98.4884 | 0 | 3056.515 | 365.9762 | 0 | 0.03222245 | 0 | -0.1413043 | -36.62498 | -303.3005 | 0 | 0.0004658889 | -100.0937 | 0 | 0 | 0 | -2.701074 | 0 | -0.01371762 | 0 | 0.04446432 | 0.01699368
1669995779.6 | -1.195037 | -100.1036 | 10.95432 | 22.5p-Cu | 1 | Nafion 117 | 22.5 | CO2 | 3.8 | 1 | 0 | 1 | 0 | 0 | 50 | Electrodeposited IrOx on Ti | 1 | 7.8 | 100 | 10 | 0.5 | 1 | Carbon dioxide reduction | Al tape 16 mm | 0.5 | Electrospun PVDF-HFP | 0 | 0 | 1 | 1 | 0 | CO2 | 1 | 0 | TRUE | PVDF-HFP | 0.8 | 0.5328192 | 0.08749678 | 0.08710306 | 3520.108 | -339.9784 | -36.43624 | 98.4884 | 0 | 3421.515 | 364 | 0 | 0.02878503 | 0 | -0.1413043 | -36.43624 | -339.8368 | 0 | 0.0004158005 | -100.0996 | 0 | 0 | 0 | -2.709591 | 0 | 0.141322 | 0 | -0.001543616 | 0.01813372
1669996147.1 | -1.199041 | -100.0415 | 11.06474 | 22.5p-Cu | 1 | Nafion 117 | 22.5 | CO2 | 3.8 | 1 | 0 | 1 | 0 | 0 | 50 | Electrodeposited IrOx on Ti | 1 | 7.8 | 100 | 10 | 0.5 | 1 | Carbon dioxide reduction | Al tape 16 mm | 0.5 | Electrospun PVDF-HFP | 0 | 0 | 1 | 1 | 0 | CO2 | 1 | 0 | TRUE | PVDF-HFP | 0.8 | 0.5355687 | 0.08175597 | 0.08355694 | 3887.596 | -376.9163 | -36.83776 | 98.4884 | 0 | 3788.987 | 366.4722 | 0 | 0.02599333 | 0 | -0.1413043 | -36.83776 | -376.7747 | 0 | 0.0003750367 | -100.1424 | 0 | 0 | 0 | -2.727215 | 0 | 0.1104181 | 0 | -0.004004237 | 0.02030385
1669996514.1 | -1.159704 | -100.0881 | 11.05359 | 22.5p-Cu | 1 | Nafion 117 | 22.5 | CO2 | 3.8 | 1 | 0 | 1 | 0 | 0 | 50 | Electrodeposited IrOx on Ti | 1 | 7.8 | 100 | 10 | 0.5 | 1 | Carbon dioxide reduction | Al tape 16 mm | 0.5 | Electrospun PVDF-HFP | 0 | 0 | 1 | 1 | 0 | CO2 | 1 | 0 | TRUE | PVDF-HFP | 0.8 | 0.5577413 | 0.07210538 | 0.09014085 | 4254.643 | -413.666 | -36.64969 | 98.4884 | 0 | 4156.063 | 366.0762 | 0 | 0.02369752 | 0 | -0.1413043 | -36.64969 | -413.5244 | 0 | 0.0003417073 | -100.0963 | 0 | 0 | 0 | -2.731539 | 0 | -0.01115042 | 0 | 0.03933716 | 0.02572809
1669996880.6 | -1.190264 | -100.133 | 10.83281 | 22.5p-Cu | 1 | Nafion 117 | 22.5 | CO2 | 3.8 | 1 | 0 | 1 | 0 | 0 | 50 | Electrodeposited IrOx on Ti | 1 | 7.8 | 100 | 10 | 0.5 | 1 | Carbon dioxide reduction | Al tape 16 mm | 0.5 | Electrospun PVDF-HFP | 0 | 0 | 1 | 1 | 0 | CO2 | 1 | 0 | TRUE | PVDF-HFP | 0.8 | 0.5864814 | 0.06055664 | 0.09986947 | 4621.099 | -450.3385 | -36.57235 | 98.4884 | 0 | 4522.463 | 365.4 | 0 | 0.0217776 | 0 | -0.1413043 | -36.57235 | -450.1969 | 0 | 0.0003138723 | -100.0885 | 0 | 0 | 0 | -2.685844 | 0 | -0.2207826 | 0 | -0.0305602 | 0.01419657
1674038290.5 | -1.228352 | -50.05492 | 10.92814 | 30p-Cu | 1 | Nafion 117 | 22.5 | CO2 | 3.8 | 1 | 0 | 1 | 0 | 0 | 13 | Electrodeposited IrOx on Ti | 0 | 7.8 | 13 | 10 | 0.5 | 0 | Carbon dioxide reduction | Al tape 16 mm | 0.5 | Electrospun PVDF-HFP | 0 | 0 | 1 | 1 | 0 | CO2 | 1 | 0 | TRUE | PVDF-HFP | 1.1 | 0.100061 | 0.3644078 | 0.1584593 | 446.821 | -5.907218 | -5.867364 | 322.1985 | 235.3699 | 124.5729 | 124.5729 | 1.889415 | 2.586425 | -0.1281333 | -0.1679871 | -5.739076 | -5.739076 | 0.02232647 | 0.02927076 | -44.20294 | -0.5500335 | 0.01244337 | -1.534359 | 0 |  |  |  |  | 0.4552066
1669997248.2 | -1.190522 | -150.196 | 10.79533 | 22.5p-Cu | 1 | Nafion 117 | 22.5 | CO2 | 3.8 | 1 | 0 | 1 | 0 | 0 | 50 | Electrodeposited IrOx on Ti | 1 | 7.8 | 100 | 10 | 0.5 | 1 | Carbon dioxide reduction | Al tape 16 mm | 0.5 | Electrospun PVDF-HFP | 0 | 0 | 1 | 1 | 0 | CO2 | 1 | 0 | TRUE | PVDF-HFP | 0.8 | 0.5512804 | 0.03697996 | 0.08105756 | 4988.708 | -488.4113 | -37.97271 | 98.4884 | 0 | 4890.132 | 366.6692 | 0 | 0.02014023 | 0 | -0.1413043 | -37.97271 | -488.2697 | 0 | 0.0002893981 | -103.8565 | 0 | 0 | 0 | -2.718377 | 0 | -0.037475 | 0 | -0.0002572907 | 0.1286255
1674038674.4 | -1.213944 | -50.00412 | 10.92814 | 30p-Cu | 1 | Nafion 117 | 22.5 | CO2 | 3.8 | 1 | 0 | 1 | 0 | 0 | 13 | Electrodeposited IrOx on Ti | 0 | 7.8 | 13 | 10 | 0.5 | 0 | Carbon dioxide reduction | Al tape 16 mm | 0.5 | Electrospun PVDF-HFP | 0 | 0 | 1 | 1 | 0 | CO2 | 1 | 0 | TRUE | PVDF-HFP | 1.1 | 0.09813856 | 0.3876074 | 0.159173 | 830.729 | -25.09131 | -19.13415 | 322.1985 | 0 | 508.4729 | 382.9 | 0 | 0.6336591 | 0 | -0.1679871 | -19.13415 | -24.92317 | 0 | 0.006740199 | -49.97164 | 0 | 0 | -2.184273 | 0 |  | 0 | 0.3333614 | 0.0144079 | 0.005436551
1674039058.6 | -1.214493 | -49.94327 | 10.85267 | 30p-Cu | 1 | Nafion 117 | 22.5 | CO2 | 3.8 | 1 | 0 | 1 | 0 | 0 | 13 | Electrodeposited IrOx on Ti | 0 | 7.8 | 13 | 10 | 0.5 | 0 | Carbon dioxide reduction | Al tape 16 mm | 0.5 | Electrospun PVDF-HFP | 0 | 0 | 1 | 1 | 0 | CO2 | 1 | 0 | TRUE | PVDF-HFP | 1.1 | 0.09797792 | 0.3874001 | 0.163811 | 1214.979 | -44.29647 | -19.15518 | 322.1985 | 0 | 892.6809 | 383.208 | 0 | 0.3609336 | 0 | -0.1679871 | -19.15518 | -44.12833 | 0 | 0.003806786 | -49.9763 | 0 | 0 | -2.174811 | 0 |  | -0.07547324 | -0.1314215 | -0.0005493009 | 0.001239434
1674039441.7 | -1.20979 | -49.99443 | 10.75084 | 30p-Cu | 1 | Nafion 117 | 22.5 | CO2 | 3.8 | 1 | 0 | 1 | 0 | 0 | 13 | Electrodeposited IrOx on Ti | 0 | 7.8 | 13 | 10 | 0.5 | 0 | Carbon dioxide reduction | Al tape 16 mm | 0.5 | Electrospun PVDF-HFP | 0 | 0 | 1 | 1 | 0 | CO2 | 1 | 0 | TRUE | PVDF-HFP | 1.1 | 0.09616234 | 0.3921362 | 0.1675555 | 1598.066 | -63.44565 | -19.0992 | 322.1985 | 0 | 1275.788 | 382.1072 | 0 | 0.2525486 | 0 | -0.1679871 | -19.0992 | -63.27751 | 0 | 0.002654768 | -49.97544 | 0 | 0 | -2.170069 | 0 |  | -0.1018289 | -0.01799738 | 0.004703571 | 0.003310794
1674039825.4 | -1.211716 | -49.99175 | 10.62452 | 30p-Cu | 1 | Nafion 117 | 22.5 | CO2 | 3.8 | 1 | 0 | 1 | 0 | 0 | 13 | Electrodeposited IrOx on Ti | 0 | 7.8 | 13 | 10 | 0.5 | 0 | Carbon dioxide reduction | Al tape 16 mm | 0.5 | Electrospun PVDF-HFP | 0 | 0 | 1 | 1 | 0 | CO2 | 1 | 0 | TRUE | PVDF-HFP | 1.1 | 0.09545892 | 0.3911583 | 0.1716842 | 1981.771 | -82.61957 | -19.12394 | 322.1985 | 0 | 1659.488 | 382.7 | 0 | 0.1941554 | 0 | -0.1679871 | -19.12394 | -82.45143 | 0 | 0.002037407 | -49.97108 | 0 | 0 | -2.163211 | 0 |  | -0.1263172 | 0.003177952 | -0.001926567 | 0.001540455
1674040210.7 | -1.212989 | -50.01413 | 10.49237 | 30p-Cu | 1 | Nafion 117 | 22.5 | CO2 | 3.8 | 1 | 0 | 1 | 0 | 0 | 13 | Electrodeposited IrOx on Ti | 0 | 7.8 | 13 | 10 | 0.5 | 0 | Carbon dioxide reduction | Al tape 16 mm | 0.5 | Electrospun PVDF-HFP | 0 | 0 | 1 | 1 | 0 | CO2 | 1 | 0 | TRUE | PVDF-HFP | 1.1 | 0.09598934 | 0.3940901 | 0.1805741 | 2367.055 | -101.8757 | -19.20611 | 322.1985 | 0 | 2044.797 | 384.3092 | 0 | 0.1575699 | 0 | -0.1679871 | -19.20611 | -101.7075 | 0 | 0.001651669 | -49.97308 | 0 | 0 | -2.159179 | 0 |  | -0.1321506 | -0.00521559 | -0.001272928 | 0.001456687
1674040594.2 | -1.2118 | -49.95824 | 10.40534 | 30p-Cu | 1 | Nafion 117 | 22.5 | CO2 | 3.8 | 1 | 0 | 1 | 0 | 0 | 13 | Electrodeposited IrOx on Ti | 0 | 7.8 | 13 | 10 | 0.5 | 0 | Carbon dioxide reduction | Al tape 16 mm | 0.5 | Electrospun PVDF-HFP | 0 | 0 | 1 | 1 | 0 | CO2 | 1 | 0 | TRUE | PVDF-HFP | 1.1 | 0.09460119 | 0.3853955 | 0.1880173 | 2750.53 | -121.041 | -19.11536 | 322.1985 | 0 | 2428.305 | 382.5082 | 0 | 0.1326845 | 0 | -0.1679871 | -19.11536 | -120.8729 | 0 | 0.001389784 | -49.96937 | 0 | 0 | -2.15169 | 0 |  | -0.08703056 | 0.003861406 | 0.001189487 | 0.002141356
1674040977.5 | -1.211414 | -49.95795 | 10.3826 | 30p-Cu | 1 | Nafion 117 | 22.5 | CO2 | 3.8 | 1 | 0 | 1 | 0 | 0 | 13 | Electrodeposited IrOx on Ti | 0 | 7.8 | 13 | 10 | 0.5 | 0 | Carbon dioxide reduction | Al tape 16 mm | 0.5 | Electrospun PVDF-HFP | 0 | 0 | 1 | 1 | 0 | CO2 | 1 | 0 | TRUE | PVDF-HFP | 1.1 | 0.09507536 | 0.3828643 | 0.1927736 | 3133.821 | -140.1969 | -19.10591 | 322.1985 | 0 | 2811.605 | 382.3 | 0 | 0.1145959 | 0 | -0.1679871 | -19.10591 | -140.0287 | 0 | 0.001199662 | -49.97622 | 0 | 0 | -2.149234 | 0 |  | -0.02273624 | -0.008512583 | 0.0003853633 | 0.00110325
1674041361.5 | -1.212134 | -49.97329 | 10.3413 | 30p-Cu | 1 | Nafion 117 | 22.5 | CO2 | 3.8 | 1 | 0 | 1 | 0 | 0 | 13 | Electrodeposited IrOx on Ti | 0 | 7.8 | 13 | 10 | 0.5 | 0 | Carbon dioxide reduction | Al tape 16 mm | 0.5 | Electrospun PVDF-HFP | 0 | 0 | 1 | 1 | 0 | CO2 | 1 | 0 | TRUE | PVDF-HFP | 1.1 | 0.09446115 | 0.3838049 | 0.2073539 | 3517.83 | -159.3922 | -19.14534 | 322.1985 | 0 | 3195.614 | 383.0082 | 0 | 0.1008252 | 0 | -0.1679871 | -19.14534 | -159.2241 | 0 | 0.001055036 | -49.97756 | 0 | 0 | -2.147473 | 0 |  | -0.04129989 | -0.006095482 | -0.0007196474 | 0.0007869686
1674041745.1 | -1.209287 | -50.02265 | 10.28053 | 30p-Cu | 1 | Nafion 117 | 22.5 | CO2 | 3.8 | 1 | 0 | 1 | 0 | 0 | 13 | Electrodeposited IrOx on Ti | 0 | 7.8 | 13 | 10 | 0.5 | 0 | Carbon dioxide reduction | Al tape 16 mm | 0.5 | Electrospun PVDF-HFP | 0 | 0 | 1 | 1 | 0 | CO2 | 1 | 0 | TRUE | PVDF-HFP | 1.1 | 0.0950478 | 0.3857656 | 0.2046587 | 3901.481 | -178.5696 | -19.12739 | 322.1985 | 0 | 3579.22 | 382.6062 | 0 | 0.0900192 | 0 | -0.1679871 | -19.12739 | -178.4014 | 0 | 0.0009416243 | -49.98213 | 0 | 0 | -2.144873 | 0 |  | -0.06077486 | 0.01903707 | 0.002847301 | 0.001273894
1674042129.4 | -1.213604 | -49.96965 | 10.19676 | 30p-Cu | 1 | Nafion 117 | 22.5 | CO2 | 3.8 | 1 | 0 | 1 | 0 | 0 | 13 | Electrodeposited IrOx on Ti | 0 | 7.8 | 13 | 10 | 0.5 | 0 | Carbon dioxide reduction | Al tape 16 mm | 0.5 | Electrospun PVDF-HFP | 0 | 0 | 1 | 1 | 0 | CO2 | 1 | 0 | TRUE | PVDF-HFP | 1.1 | 0.0954615 | 0.382622 | 0.2159849 | 4285.693 | -197.7729 | -19.15336 | 322.1985 | 0 | 3963.42 | 383.2 | 0 | 0.08129305 | 0 | -0.1679871 | -19.15336 | -197.6048 | 0 | 0.0008501166 | -49.98271 | 0 | 0 | -2.14102 | 0 |  | -0.08377107 | -0.005098556 | -0.004317300524 | 0.001431703
1674042513.1 | -1.215355 | -49.90941 | 10.12847 | 30p-Cu | 1 | Nafion 117 | 22.5 | CO2 | 3.8 | 1 | 0 | 1 | 0 | 0 | 13 | Electrodeposited IrOx on Ti | 0 | 7.8 | 13 | 10 | 0.5 | 0 | Carbon dioxide reduction | Al tape 16 mm | 0.5 | Electrospun PVDF-HFP | 0 | 0 | 1 | 1 | 0 | CO2 | 1 | 0 | TRUE | PVDF-HFP | 1.1 | 0.09583075 | 0.3771398 | 0.2221634 | 4669.393 | -216.956 | -19.13305 | 322.1985 | 0 | 4347.128 | 382.7082 | 0 | 0.07411755 | 0 | -0.1679871 | -19.13305 | -216.7878 | 0 | 0.0007748918 | -49.98208 | 0 | 0 | -2.140055 | 0 |  | -0.06828298 | -0.002797006 | -0.001751118 | 0.001036728
1690985891.2 | -1.802532 | -199.8193 | 3.202563 | 32p-Ag | 1 | Aquivion | 20 | Air | 3.7 | 2 | 0 | 2 | 0 | 0 | 100 | Electrodeposited IrOx on Ti | 5 | 0 | 100 | 0 | 0.5 | 5 | Carbon dioxide reduction | Al tape 16 mm | 0.5 | Electrospun PVDF-HFP | 0 | 1 | 0 | 0 | 0 | Air | 1 | 0 | TRUE | PVDF-HFP | 1.1 | 0.2447977 | 0 | 0 | 550.055 | -27.57332 | -27.16402 | 266.8736 | 129.5991 | 275.9836 | 227.7991 | 0.5689184 | 0.9669908 | -0.1945151 | -0.4435975 | -26.96419 | -27.11143 | 0.007213829 | 0.01636201 | -65.63087 | -0.1970433 | 0.003002296 | -0.9307993 | -2.91773 | 0.3190149 |  |  |  | 0.631166
1674042896.0 | -1.212937 | -50.00895 | 10.06228 | 30p-Cu | 1 | Nafion 117 | 22.5 | CO2 | 3.8 | 1 | 0 | 1 | 0 | 0 | 13 | Electrodeposited IrOx on Ti | 0 | 7.8 | 13 | 10 | 0.5 | 0 | Carbon dioxide reduction | Al tape 16 mm | 0.5 | Electrospun PVDF-HFP | 0 | 0 | 1 | 1 | 0 | CO2 | 1 | 0 | TRUE | PVDF-HFP | 1.1 | 0.09609979 | 0.3665883 | 0.2316443 | 5052.307 | -236.0991 | -19.09315 | 322.1985 | 0 | 4730.033 | 381.9052 | 0 | 0.0681176 | 0 | -0.1679871 | -19.09315 | -235.931 | 0 | 0.0007120181 | -49.97985 | 0 | 0 | -2.136988 | 0 |  | -0.06619244 | 0.004859859 | 0.002418561 | 0.001038684
1690986256.9 | -1.817705 | -199.8738 | 3.202563 | 32p-Ag | 1 | Aquivion | 20 | Air | 3.7 | 2 | 0 | 2 | 0 | 0 | 100 | Electrodeposited IrOx on Ti | 5 | 0 | 100 | 0 | 0.5 | 5 | Carbon dioxide reduction | Al tape 16 mm | 0.5 | Electrospun PVDF-HFP | 0 | 1 | 0 | 0 | 0 | Air | 1 | 0 | TRUE | PVDF-HFP | 1.1 | 0.9535041 | 0 | 0 | 915.743 | -100.7154 | -72.94225 | 266.8736 | 0 | 641.9836 | 365 | 0 | 0.4157016 | 0 | -0.4435975 | -72.94225 | -100.2535 | 0 | 0.004424757 | -199.8418 | 0 | 0 | 0 | -2.859782 | 0 | 0 | 0.8079447 | -0.01517325 | 0.03701462
1690986624.1 | -1.835918 | -199.8702 | 3.202563 | 32p-Ag | 1 | Aquivion | 20 | Air | 3.7 | 2 | 0 | 2 | 0 | 0 | 100 | Electrodeposited IrOx on Ti | 5 | 0 | 100 | 0 | 0.5 | 5 | Carbon dioxide reduction | Al tape 16 mm | 0.5 | Electrospun PVDF-HFP | 0 | 1 | 0 | 0 | 0 | Air | 1 | 0 | TRUE | PVDF-HFP | 1.1 | 1.017908 | 0 | 0 | 1283.002 | -174.0565 | -73.14127 | 266.8736 | 0 | 1008.984 | 366 | 0 | 0.2644975 | 0 | -0.4435975 | -73.14127 | -173.5946 | 0 | 0.002555364 | -199.8396 | 0 | 0 | 0 | -2.904534 | 0 | 0 | 0.07160758 | -0.01821226 | 0.02784742
1690986992.1 | -1.720685 | -199.874 | 3.202563 | 32p-Ag | 1 | Aquivion | 20 | Air | 3.7 | 2 | 0 | 2 | 0 | 0 | 100 | Electrodeposited IrOx on Ti | 5 | 0 | 100 | 0 | 0.5 | 5 | Carbon dioxide reduction | Al tape 16 mm | 0.5 | Electrospun PVDF-HFP | 0 | 1 | 0 | 0 | 0 | Air | 1 | 0 | TRUE | PVDF-HFP | 1.1 | 1.049275 | 0 | 0 | 1650.983 | -247.5979 | -73.34159 | 266.8736 | 0 | 1376.984 | 367 | 0 | 0.1938103 | 0 | -0.4435975 | -73.34159 | -247.136 | 0 | 0.001794953 | -199.8407 | 0 | 0 | 0 | -2.911635 | 0 | 0 | 0.2844078 | 0.1152321 | 0.05216092
1690994345.8 | -1.768897 | -199.8699 | 3.120493 | 32p-Ag | 1 | Aquivion | 20 | Air | 3.7 | 2 | 0 | 2 | 0 | 0 | 100 | Electrodeposited IrOx on Ti | 5 | 0 | 100 | 0 | 0.5 | 5 | Carbon dioxide reduction | Al tape 16 mm | 0.5 | Electrospun PVDF-HFP | 0 | 1 | 0 | 0 | 0 | Air | 1 | 0 | TRUE | PVDF-HFP | 1.1 | 1.056002 | 0 | 0 | 9004.656 | -1717.681 | -73.14103 | 266.8736 | 0 | 8730.545 | 366 | 0 | 0.03056781 | 0 | -0.4435975 | -73.14103 | -1717.219 | 0 | 0.0002583232 | -199.839 | 0 | 0 | 0 | -2.852201 | 0 | 0.0357776 | -0.1796899 | 0.0282851 | 0.02485791
1691075218.5 | -1.260798 | -199.9451 | 4.431993 | 15p-Ag | 1 | Aquivion | 20 | Air | 3.7 | 2 | 0 | 2 | 0 | 0 | 100 | Electrodeposited IrOx on Ti | 5 | 0 | 100 | 0 | 0.5 | 5 | Carbon dioxide reduction | Al tape 16 mm | 0.5 | Electrospun PVDF-HFP | 0 | 1 | 0 | 0 | 0 | Air | 1 | 0 | TRUE | PVDF-HFP | 0.2 | 0.0196429 | 0 | 0 | 437.422 | -6.982213 | -6.814118 | 90.4937 | 40.3245 | 345.0606 | 319.0606 | 0.1263851 | 0.2622545 | -0.02834444 | -0.08360743 | -6.784966 | -6.895111 | 0.004177536 | 0.01212561 | -44.50169 | -0.4417142 | 0.009925785 | -0.9420252 | -2.554636 | 0.3687513 |  |  |  | 0.4497015
1691075555.2 | -1.267762 | -200.0218 | 4.431993 | 15p-Ag | 1 | Aquivion | 20 | Air | 3.7 | 2 | 0 | 2 | 0 | 0 | 100 | Electrodeposited IrOx on Ti | 5 | 0 | 100 | 0 | 0.5 | 5 | Carbon dioxide reduction | Al tape 16 mm | 0.5 | Electrospun PVDF-HFP | 0 | 1 | 0 | 0 | 0 | Air | 1 | 0 | TRUE | PVDF-HFP | 0.2 | 0.008142228 | 0 | 0 | 774.139 | -74.18643 | -67.0042 | 90.4937 | 0 | 681.0606 | 335 | 0 | 0.1328717 | 0 | -0.08360743 | -67.0042 | -74.09933 | 0 | 0.001128316 | -200.0125 | 0 | 0 | 0 | -2.595567 | 0 | 0 | -0.3480759 | -0.006963837 | 0.03160492
1691075894.8 | -1.214027 | -200.0089 | 4.431993 | 15p-Ag | 1 | Aquivion | 20 | Air | 3.7 | 2 | 0 | 2 | 0 | 0 | 100 | Electrodeposited IrOx on Ti | 5 | 0 | 100 | 0 | 0.5 | 5 | Carbon dioxide reduction | Al tape 16 mm | 0.5 | Electrospun PVDF-HFP | 0 | 1 | 0 | 0 | 0 | Air | 1 | 0 | TRUE | PVDF-HFP | 0.2 | 0.00844797 | 0 | 0 | 1113.735 | -142.1952 | -67.80878 | 90.4937 | 0 | 1021.061 | 339 | 0 | 0.08862716 | 0 | -0.08360743 | -67.80878 | -142.1081 | 0 | 0.0005883367 | -200.0259 | 0 | 0 | 0 | -2.592339 | 0 | 0 | 0.02417957 | 0.05373471 | 0.03074339
1691076232.8 | -1.334884 | -200.0119 | 4.431993 | 15p-Ag | 1 | Aquivion | 20 | Air | 3.7 | 2 | 0 | 2 | 0 | 0 | 100 | Electrodeposited IrOx on Ti | 5 | 0 | 100 | 0 | 0.5 | 5 | Carbon dioxide reduction | Al tape 16 mm | 0.5 | Electrospun PVDF-HFP | 0 | 1 | 0 | 0 | 0 | Air | 1 | 0 | TRUE | PVDF-HFP | 0.2 | 0.008810676 | 0 | 0 | 1451.725 | -209.8015 | -67.40623 | 90.4937 | 0 | 1359.061 | 337 | 0 | 0.06658548 | 0 | -0.08360743 | -67.40623 | -209.7144 | 0 | 0.0003986728 | -200.0186 | 0 | 0 | 0 | -2.659454 | 0 | 0 | 0.155594 | -0.1208571 | 0.04876691
1691076570.6 | -1.291881 | -200.0496 | 4.431993 | 15p-Ag | 1 | Aquivion | 20 | Air | 3.7 | 2 | 0 | 2 | 0 | 0 | 100 | Electrodeposited IrOx on Ti | 5 | 0 | 100 | 0 | 0.5 | 5 | Carbon dioxide reduction | Al tape 16 mm | 0.5 | Electrospun PVDF-HFP | 0 | 1 | 0 | 0 | 0 | Air | 1 | 0 | TRUE | PVDF-HFP | 0.2 | 0.009045386 | 0 | 0 | 1789.574 | -277.4074 | -67.40589 | 90.4937 | 0 | 1697.061 | 337 | 0 | 0.05332379 | 0 | -0.08360743 | -67.40589 | -277.3203 | 0 | 0.0003014833 | -200.0174 | 0 | 0 | 0 | -2.615214 | 0 | 0 | -0.07446203 | 0.04300373 | 0.02590625
1691076907.7 | -1.336694 | -200.0249 | 4.431993 | 15p-Ag | 1 | Aquivion | 20 | Air | 3.7 | 2 | 0 | 2 | 0 | 0 | 100 | Electrodeposited IrOx on Ti | 5 | 0 | 100 | 0 | 0.5 | 5 | Carbon dioxide reduction | Al tape 16 mm | 0.5 | Electrospun PVDF-HFP | 0 | 1 | 0 | 0 | 0 | Air | 1 | 0 | TRUE | PVDF-HFP | 0.2 | 0.0096315 | 0 | 0 | 2126.658 | -344.8138 | -67.20637 | 90.4937 | 0 | 2034.061 | 336 | 0 | 0.04448919 | 0 | -0.08360743 | -67.20637 | -344.7267 | 0 | 0.0002425325 | -200.0191 | 0 | 0 | 0 | -2.613761 | 0 | 0 | 0.09506585 | -0.04481321 | 0.02684834
1691077247.8 | -1.289132 | -199.9913 | 4.334549 | 15p-Ag | 1 | Aquivion | 20 | Air | 3.7 | 2 | 0 | 2 | 0 | 0 | 100 | Electrodeposited IrOx on Ti | 5 | 0 | 100 | 0 | 0.5 | 5 | Carbon dioxide reduction | Al tape 16 mm | 0.5 | Electrospun PVDF-HFP | 0 | 1 | 0 | 0 | 0 | Air | 1 | 0 | TRUE | PVDF-HFP | 0.2 | 0.01056052 | 0 | 0 | 2466.789 | -413.2128 | -68.19892 | 90.4937 | 0 | 2373.817 | 338.7562 | 0 | 0.0381216 | 0 | -0.08360743 | -68.19892 | -413.1257 | 0 | 0.0002023777 | -200.7117 | 0 | 0 | 0 | -2.633425 | 0 | -0.09744371 | -0.03478941 | 0.04756221 | 0.08084795
1691077584.3 | -1.404346 | -200.0302 | 4.195752 | 15p-Ag | 1 | Aquivion | 20 | Air | 3.7 | 2 | 0 | 2 | 0 | 0 | 100 | Electrodeposited IrOx on Ti | 5 | 0 | 100 | 0 | 0.5 | 5 | Carbon dioxide reduction | Al tape 16 mm | 0.5 | Electrospun PVDF-HFP | 0 | 1 | 0 | 0 | 0 | Air | 1 | 0 | TRUE | PVDF-HFP | 0.2 | 0.01072907 | 0 | 0 | 2803.217 | -480.6171 | -67.20433 | 90.4937 | 0 | 2710.817 | 336 | 0 | 0.03338245 | 0 | -0.08360743 | -67.20433 | -480.53 | 0 | 0.00017399 | -200.0128 | 0 | 0 | 0 | -2.633522 | 0 | -0.1387967 | 0.05986781 | -0.1152145 | 0.05711158
1691077923.0 | -1.453336 | -199.9586 | 4.056012 | 15p-Ag | 1 | Aquivion | 20 | Air | 3.7 | 2 | 0 | 2 | 0 | 0 | 100 | Electrodeposited IrOx on Ti | 5 | 0 | 100 | 0 | 0.5 | 5 | Carbon dioxide reduction | Al tape 16 mm | 0.5 | Electrospun PVDF-HFP | 0 | 1 | 0 | 0 | 0 | Air | 1 | 0 | TRUE | PVDF-HFP | 0.2 | 0.01156314 | 0 | 0 | 3141.931 | -548.2197 | -67.40255 | 90.4937 | 0 | 3048.817 | 337 | 0 | 0.02968158 | 0 | -0.08360743 | -67.40255 | -548.1326 | 0 | 0.0001525314 | -200.0077 | 0 | 0 | 0 | -2.602452 | 0 | -0.1397398 | -0.009724351 | -0.0489896 | 0.0306168
1691078260.7 | -1.670839 | -200.0218 | 3.916686 | 15p-Ag | 1 | Aquivion | 20 | Air | 3.7 | 2 | 0 | 2 | 0 | 0 | 100 | Electrodeposited IrOx on Ti | 5 | 0 | 100 | 0 | 0.5 | 5 | Carbon dioxide reduction | Al tape 16 mm | 0.5 | Electrospun PVDF-HFP | 0 | 1 | 0 | 0 | 0 | Air | 1 | 0 | TRUE | PVDF-HFP | 0.2 | 0.01218617 | 0 | 0 | 3479.643 | -615.8282 | -67.4085 | 90.4937 | 0 | 3386.817 | 337 | 0 | 0.0267194 | 0 | -0.08360743 | -67.4085 | -615.7411 | 0 | 0.0001357834 | -200.0252 | 0 | 0 | 0 | -2.721371 | 0 | -0.1393264 | -0.06887635 | -0.2175039 | 0.0971334
1691078600.3 | -1.446471 | -200.0798 | 3.776571 | 15p-Ag | 1 | Aquivion | 20 | Air | 3.7 | 2 | 0 | 2 | 0 | 0 | 100 | Electrodeposited IrOx on Ti | 5 | 0 | 100 | 0 | 0.5 | 5 | Carbon dioxide reduction | Al tape 16 mm | 0.5 | Electrospun PVDF-HFP | 0 | 1 | 0 | 0 | 0 | Air | 1 | 0 | TRUE | PVDF-HFP | 0.2 | 0.01438891 | 0 | 0 | 3819.266 | -683.835 | -67.80678 | 90.4937 | 0 | 3726.817 | 339 | 0 | 0.02428177 | 0 | -0.08360743 | -67.80678 | -683.7479 | 0 | 0.0001222782 | -200.02 | 0 | 0 | -1.859019 | -2.801193 | 0.6636526 | -0.1401148 | -0.1044472 | 0.2243679 | 0.4777991
1691078937.0 | -1.369617 | -200.0162 | 3.682704 | 15p-Ag | 1 | Aquivion | 20 | Air | 3.7 | 2 | 0 | 2 | 0 | 0 | 100 | Electrodeposited IrOx on Ti | 5 | 0 | 100 | 0 | 0.5 | 5 | Carbon dioxide reduction | Al tape 16 mm | 0.5 | Electrospun PVDF-HFP | 0 | 1 | 0 | 0 | 0 | Air | 1 | 0 | TRUE | PVDF-HFP | 0.2 | 0.0159006 | 0 | 0 | 4155.921 | -750.8368 | -66.80184 | 90.4937 | 0 | 4062.888 | 335.0712 | 0 | 0.02227325 | 0 | -0.08360743 | -66.80184 | -750.7497 | 0 | 0.0001113652 | -199.5015 | 0 | 0 | -2.482367 | -2.568068 | 0.9666282 | -0.09386671 | -0.111129 | 0.07685434 | 0.04017062
1691079276.3 | -1.450249 | -199.9606 | 3.702753 | 15p-Ag | 1 | Aquivion | 20 | Air | 3.7 | 2 | 0 | 2 | 0 | 0 | 100 | Electrodeposited IrOx on Ti | 5 | 0 | 100 | 0 | 0.5 | 5 | Carbon dioxide reduction | Al tape 16 mm | 0.5 | Electrospun PVDF-HFP | 0 | 1 | 0 | 0 | 0 | Air | 1 | 0 | TRUE | PVDF-HFP | 0.2 | 0.01835533 | 0 | 0 | 4495.237 | -818.8403 | -67.80344 | 90.4937 | 0 | 4402.888 | 339 | 0 | 0.02055326 | 0 | -0.08360743 | -67.80344 | -818.7532 | 0 | 0.0001021155 | -200.0102 | 0 | 0 | -2.494377 | -2.566664 | 0.9718365 | 0.02004864 | 0.1861805 | -0.08063198 | 0.04317133
1691079614.1 | -1.436751 | -200.0104 | 3.722711 | 15p-Ag | 1 | Aquivion | 20 | Air | 3.7 | 2 | 0 | 2 | 0 | 0 | 100 | Electrodeposited IrOx on Ti | 5 | 0 | 100 | 0 | 0.5 | 5 | Carbon dioxide reduction | Al tape 16 mm | 0.5 | Electrospun PVDF-HFP | 0 | 1 | 0 | 0 | 0 | Air | 1 | 0 | TRUE | PVDF-HFP | 0.2 | 0.02626284 | 0 | 0 | 4833.013 | -886.443 | -67.40269 | 90.4937 | 0 | 4740.888 | 337 | 0 | 0.01908792 | 0 | -0.08360743 | -67.40269 | -886.3559 | 0 | 9.432715e-05 | -200.0081 | 0 | 0 | -2.391755 | -2.583354 | 0.9258331 | 0.01995764 | -0.04457262 | 0.01349831 | 0.09398997
1691079952.7 | -1.385246 | -199.9594 | 3.742717 | 15p-Ag | 1 | Aquivion | 20 | Air | 3.7 | 2 | 0 | 2 | 0 | 0 | 100 | Electrodeposited IrOx on Ti | 5 | 0 | 100 | 0 | 0.5 | 5 | Carbon dioxide reduction | Al tape 16 mm | 0.5 | Electrospun PVDF-HFP | 0 | 1 | 0 | 0 | 0 | Air | 1 | 0 | TRUE | PVDF-HFP | 0.2 | 0.04059938 | 0 | 0 | 5171.604 | -954.0441 | -67.40109 | 90.4937 | 0 | 5078.888 | 337 | 0 | 0.01781762 | 0 | -0.08360743 | -67.40109 | -953.957 | 0 | 8.764277e-05 | -200.0031 | 0 | 0 | 0 | -2.599826 | 0 | 0.0200058 | 0.08998583 | 0.05150485 | 0.03006411
1691080291.9 | -1.354707 | -200.0142 | 3.762763 | 15p-Ag | 1 | Aquivion | 20 | Air | 3.7 | 2 | 0 | 2 | 0 | 0 | 100 | Electrodeposited IrOx on Ti | 5 | 0 | 100 | 0 | 0.5 | 5 | Carbon dioxide reduction | Al tape 16 mm | 0.5 | Electrospun PVDF-HFP | 0 | 1 | 0 | 0 | 0 | Air | 1 | 0 | TRUE | PVDF-HFP | 0.2 | 0.05783736 | 0 | 0 | 5510.885 | -1021.846 | -67.6014 | 90.4937 | 0 | 5417.888 | 338 | 0 | 0.01670276 | 0 | -0.08360743 | -67.6014 | -1021.758 | 0 | 8.1827e-05 | -200.0043 | 0 | 0 | -2.493503 | -2.535222 | 0.9835441 | 0.02004657 | 0.0124369 | 0.03053904 | 0.02261295
1691080629.1 | -1.449529 | -199.9954 | 3.782685 | 15p-Ag | 1 | Aquivion | 20 | Air | 3.7 | 2 | 0 | 2 | 0 | 0 | 100 | Electrodeposited IrOx on Ti | 5 | 0 | 100 | 0 | 0.5 | 5 | Carbon dioxide reduction | Al tape 16 mm | 0.5 | Electrospun PVDF-HFP | 0 | 1 | 0 | 0 | 0 | Air | 1 | 0 | TRUE | PVDF-HFP | 0.2 | 0.0770733 | 0 | 0 | 5848.054 | -1089.449 | -67.40308 | 90.4937 | 0 | 5755.888 | 337 | 0 | 0.01572194 | 0 | -0.08360743 | -67.40308 | -1089.362 | 0 | 7.674902e-05 | -200.0093 | 0 | 0 | -2.4968 | -2.60003 | 0.9602966 | 0.01992178 | -0.06995427 | -0.09482186 | 0.042649
1691080967.1 | -1.468571 | -200.0035 | 3.761376 | 15p-Ag | 1 | Aquivion | 20 | Air | 3.7 | 2 | 0 | 2 | 0 | 0 | 100 | Electrodeposited IrOx on Ti | 5 | 0 | 100 | 0 | 0.5 | 5 | Carbon dioxide reduction | Al tape 16 mm | 0.5 | Electrospun PVDF-HFP | 0 | 1 | 0 | 0 | 0 | Air | 1 | 0 | TRUE | PVDF-HFP | 0.2 | 0.1014849 | 0 | 0 | 6186.001 | -1156.863 | -67.21444 | 90.4937 | 0 | 6093.821 | 336.9336 | 0 | 0.01485007 | 0 | -0.08360743 | -67.21444 | -1156.776 | 0 | 7.227625e-05 | -199.5239 | 0 | 0 | 0 | -2.644727 | 0 | -0.02130862 | 0.03553575 | -0.01904192 | 0.04716192
1691081640.7 | -1.411949 | -199.9621 | 3.707117 | 15p-Ag | 1 | Aquivion | 20 | Air | 3.7 | 2 | 0 | 2 | 0 | 0 | 100 | Electrodeposited IrOx on Ti | 5 | 0 | 100 | 0 | 0.5 | 5 | Carbon dioxide reduction | Al tape 16 mm | 0.5 | Electrospun PVDF-HFP | 0 | 1 | 0 | 0 | 0 | Air | 1 | 0 | TRUE | PVDF-HFP | 0.2 | 0.1537123 | 0 | 0 | 6859.656 | -1291.464 | -134.4012 | 90.4937 | 0 | 6766.821 | 672 | 0 | 0.01337315 | 0 | -0.08360743 | -134.4012 | -1291.377 | 0 | 6.474284e-05 | -200.0019 | 0 | 0 | -1.792519 | -2.743408 | 0.6533912 | -0.05425952 | 0.08973697 | 0.05662129 | 0.4407568
1691081977.5 | -1.462535 | -199.9823 | 3.679986 | 15p-Ag | 1 | Aquivion | 20 | Air | 3.7 | 2 | 0 | 2 | 0 | 0 | 100 | Electrodeposited IrOx on Ti | 5 | 0 | 100 | 0 | 0.5 | 5 | Carbon dioxide reduction | Al tape 16 mm | 0.5 | Electrospun PVDF-HFP | 0 | 1 | 0 | 0 | 0 | Air | 1 | 0 | TRUE | PVDF-HFP | 0.2 | 0.1799397 | 0 | 0 | 7196.494 | -1358.863 | -67.19896 | 90.4937 | 0 | 7103.821 | 336 | 0 | 0.01273873 | 0 | -0.08360743 | -67.19896 | -1358.776 | 0 | 6.153142e-05 | -199.9968 | 0 | 0 | 0 | -2.614446 | 0 | -0.0271306 | 0.08576864 | -0.05058569 | 0.03023317
1691082316.3 | -1.91451 | -199.9465 | 3.652699 | 15p-Ag | 1 | Aquivion | 20 | Air | 3.7 | 2 | 0 | 2 | 0 | 0 | 100 | Electrodeposited IrOx on Ti | 5 | 0 | 100 | 0 | 0.5 | 5 | Carbon dioxide reduction | Al tape 16 mm | 0.5 | Electrospun PVDF-HFP | 0 | 1 | 0 | 0 | 0 | Air | 1 | 0 | TRUE | PVDF-HFP | 0.2 | 0.2132259 | 0 | 0 | 7535.27 | -1426.662 | -67.59874 | 90.4937 | 0 | 7442.821 | 338 | 0 | 0.01215852 | 0 | -0.08360743 | -67.59874 | -1426.575 | 0 | 5.860711e-05 | -199.9963 | 0 | 0 | 0 | -2.763501 | 0 | -0.0272867 | -0.003072641 | -0.4519753 | 0.09751041
1691082653.2 | -1.477944 | -200.0503 | 3.625564 | 15p-Ag | 1 | Aquivion | 20 | Air | 3.7 | 2 | 0 | 2 | 0 | 0 | 100 | Electrodeposited IrOx on Ti | 5 | 0 | 100 | 0 | 0.5 | 5 | Carbon dioxide reduction | Al tape 16 mm | 0.5 | Electrospun PVDF-HFP | 0 | 1 | 0 | 0 | 0 | Air | 1 | 0 | TRUE | PVDF-HFP | 0.2 | 0.2429148 | 0 | 0 | 7872.166 | -1494.083 | -67.22132 | 90.4937 | 0 | 7779.931 | 336.1094 | 0 | 0.01163168 | 0 | -0.08360743 | -67.22132 | -1493.996 | 0 | 5.596228e-05 | -199.9982 | 0 | 0 | -1.808993 | -2.650577 | 0.6824902 | -0.02713528 | -0.04071203 | 0.4365661 | 0.4398538
1691082992.2 | -1.605526 | -200.0043 | 3.598259 | 15p-Ag | 1 | Aquivion | 20 | Air | 3.7 | 2 | 0 | 2 | 0 | 0 | 100 | Electrodeposited IrOx on Ti | 5 | 0 | 100 | 0 | 0.5 | 5 | Carbon dioxide reduction | Al tape 16 mm | 0.5 | Electrospun PVDF-HFP | 0 | 1 | 0 | 0 | 0 | Air | 1 | 0 | TRUE | PVDF-HFP | 0.2 | 0.2778422 | 0 | 0 | 8211.174 | -1561.882 | -67.59912 | 90.4937 | 0 | 8118.931 | 338 | 0 | 0.01114601 | 0 | -0.08360743 | -67.59912 | -1561.795 | 0 | 5.35329e-05 | -199.9975 | 0 | 0 | 0 | -2.577969 | 0 | -0.02730539 | 0.2261574 | -0.1275811 | 0.02695148
1691083328.8 | -0.7390403 | -200.0543 | 3.57115 | 15p-Ag | 1 | Aquivion | 20 | Air | 3.7 | 2 | 0 | 2 | 0 | 0 | 100 | Electrodeposited IrOx on Ti | 5 | 0 | 100 | 0 | 0.5 | 5 | Carbon dioxide reduction | Al tape 16 mm | 0.5 | Electrospun PVDF-HFP | 0 | 1 | 0 | 0 | 0 | Air | 1 | 0 | TRUE | PVDF-HFP | 0.2 | 0.3028799 | 0 | 0 | 8547.738 | -1629.081 | -66.99819 | 90.4937 | 0 | 8454.931 | 335 | 0 | 0.01070307 | 0 | -0.08360743 | -66.99819 | -1628.994 | 0 | 5.132459e-05 | -199.9946 | 0 | 0 | -2.015312 | -2.77056 | 0.7274023 | -0.02710853 | -0.07297159 | 0.8664852 | 0.208584
1691083665.3 | -1.490131 | -199.96 | 3.544049 | 15p-Ag | 1 | Aquivion | 20 | Air | 3.7 | 2 | 0 | 2 | 0 | 0 | 100 | Electrodeposited IrOx on Ti | 5 | 0 | 100 | 0 | 0.5 | 5 | Carbon dioxide reduction | Al tape 16 mm | 0.5 | Electrospun PVDF-HFP | 0 | 1 | 0 | 0 | 0 | Air | 1 | 0 | TRUE | PVDF-HFP | 0.2 | 0.3478103 | 0 | 0 | 8884.213 | -1696.478 | -67.19757 | 90.4937 | 0 | 8791.931 | 336 | 0 | 0.01029281 | 0 | -0.08360743 | -67.19757 | -1696.391 | 0 | 4.928547e-05 | -199.9928 | 0 | 0 | -1.736665 | -2.565557 | 0.6769156 | -0.02710137 | 0.2320305 | -0.751091 | 0.2703609
1691084003.9 | -1.440883 | -199.9837 | 3.516773 | 15p-Ag | 1 | Aquivion | 20 | Air | 3.7 | 2 | 0 | 2 | 0 | 0 | 100 | Electrodeposited IrOx on Ti | 5 | 0 | 100 | 0 | 0.5 | 5 | Carbon dioxide reduction | Al tape 16 mm | 0.5 | Electrospun PVDF-HFP | 0 | 1 | 0 | 0 | 0 | Air | 1 | 0 | TRUE | PVDF-HFP | 0.2 | 0.3833962 | 0 | 0 | 9222.851 | -1764.076 | -67.39739 | 90.4937 | 0 | 9129.931 | 337 | 0 | 0.009911762 | 0 | -0.08360743 | -67.39739 | -1763.989 | 0 | 4.739681e-05 | -199.9923 | 0 | 0 | 0 | -2.564885 | 0 | -0.02727558 | -0.01432157 | 0.04924795 | 0.02975647
1691084340.5 | -1.476585 | -199.9823 | 3.49163 | 15p-Ag | 1 | Aquivion | 20 | Air | 3.7 | 2 | 0 | 2 | 0 | 0 | 100 | Electrodeposited IrOx on Ti | 5 | 0 | 100 | 0 | 0.5 | 5 | Carbon dioxide reduction | Al tape 16 mm | 0.5 | Electrospun PVDF-HFP | 0 | 1 | 0 | 0 | 0 | Air | 1 | 0 | TRUE | PVDF-HFP | 0.2 | 0.4155309 | 0 | 0 | 9559.427 | -1831.458 | -67.18201 | 90.4937 | 0 | 9467.084 | 336.1536 | 0 | 0.009558772 | 0 | -0.08360743 | -67.18201 | -1831.371 | 0 | 4.565293e-05 | -199.9243 | 0 | 0 | -2.492082 | -2.562521 | 0.9725118 | -0.02514283 | 0.1049513 | -0.03570187 | 0.03057194
1691084680.6 | -1.473775 | -199.9639 | 3.481517 | 15p-Ag | 1 | Aquivion | 20 | Air | 3.7 | 2 | 0 | 2 | 0 | 0 | 100 | Electrodeposited IrOx on Ti | 5 | 0 | 100 | 0 | 0.5 | 5 | Carbon dioxide reduction | Al tape 16 mm | 0.5 | Electrospun PVDF-HFP | 0 | 1 | 0 | 0 | 0 | Air | 1 | 0 | TRUE | PVDF-HFP | 0.2 | 0.4542283 | 0 | 0 | 9899.543 | -1899.457 | -67.79942 | 90.4937 | 0 | 9807.084 | 339 | 0 | 0.00922738 | 0 | -0.08360743 | -67.79942 | -1899.37 | 0 | 4.401851e-05 | -199.9984 | 0 | 0 | -2.477452 | -2.544069 | 0.9738148 | -0.01011324 | 0.03990964 | 0.002810052 | 0.04074482
1691085017.7 | -1.407035 | -199.999 | 3.471494 | 15p-Ag | 1 | Aquivion | 20 | Air | 3.7 | 2 | 0 | 2 | 0 | 0 | 100 | Electrodeposited IrOx on Ti | 5 | 0 | 100 | 0 | 0.5 | 5 | Carbon dioxide reduction | Al tape 16 mm | 0.5 | Electrospun PVDF-HFP | 0 | 1 | 0 | 0 | 0 | Air | 1 | 0 | TRUE | PVDF-HFP | 0.2 | 0.4824921 | 0 | 0.002514124 | 10236.63 | -1966.855 | -67.19771 | 90.4937 | 0 | 10144.08 | 336 | 0 | 0.008920834 | 0 | -0.08360743 | -67.19771 | -1966.768 | 0 | 4.251007e-05 | -199.9933 | 0 | 0 | -2.486335 | -2.551079 | 0.9746209 | -0.01002323 | 0.04926658 | 0.06674042 | 0.03309863
1691085354.1 | -1.342164 | -199.9973 | 3.46149 | 15p-Ag | 1 | Aquivion | 20 | Air | 3.7 | 2 | 0 | 2 | 0 | 0 | 100 | Electrodeposited IrOx on Ti | 5 | 0 | 100 | 0 | 0.5 | 5 | Carbon dioxide reduction | Al tape 16 mm | 0.5 | Electrospun PVDF-HFP | 0 | 1 | 0 | 0 | 0 | Air | 1 | 0 | TRUE | PVDF-HFP | 0.2 | 0.5179635 | 0 | 0 | 10573.09 | -2034.053 | -66.99801 | 90.4937 | 0 | 10480.08 | 335 | 0 | 0.008634825 | 0 | -0.08360743 | -66.99801 | -2033.966 | 0 | 4.110562e-05 | -199.9941 | 0 | 0 | -2.477064 | -2.542152 | 0.9743965 | -0.01000441 | 0.01748041 | 0.06487082 | 0.03962241
1691085690.8 | -1.395403 | -200.0131 | 3.45148 | 15p-Ag | 1 | Aquivion | 20 | Air | 3.7 | 2 | 0 | 2 | 0 | 0 | 100 | Electrodeposited IrOx on Ti | 5 | 0 | 100 | 0 | 0.5 | 5 | Carbon dioxide reduction | Al tape 16 mm | 0.5 | Electrospun PVDF-HFP | 0 | 1 | 0 | 0 | 0 | Air | 1 | 0 | TRUE | PVDF-HFP | 0.2 | 0.5502276 | 0 | 0 | 10909.71 | -2101.45 | -67.19739 | 90.4937 | 0 | 10817.08 | 336 | 0 | 0.008365812 | 0 | -0.08360743 | -67.19739 | -2101.363 | 0 | 3.978724e-05 | -199.9922 | 0 | 0 | -2.469079 | -2.568265 | 0.9613803 | -0.01000946 | 0.1311882 | -0.05323875 | 0.05248261
1691086027.6 | -1.395932 | -199.9793 | 3.441465 | 15p-Ag | 1 | Aquivion | 20 | Air | 3.7 | 2 | 0 | 2 | 0 | 0 | 100 | Electrodeposited IrOx on Ti | 5 | 0 | 100 | 0 | 0.5 | 5 | Carbon dioxide reduction | Al tape 16 mm | 0.5 | Electrospun PVDF-HFP | 0 | 1 | 0 | 0 | 0 | Air | 1 | 0 | TRUE | PVDF-HFP | 0.2 | 0.583735 | 0 | 0 | 11246.51 | -2168.847 | -67.19728 | 90.4937 | 0 | 11154.08 | 336 | 0 | 0.008113055 | 0 | -0.08360743 | -67.19728 | -2168.76 | 0 | 3.855079e-05 | -199.992 | 0 | 0 | -2.488028 | -2.545714 | 0.9773399 | -0.01001467 | 0.02518595 | -0.0005292241 | 0.0320053
1691086365.1 | -1.417029 | -199.9979 | 3.454088 | 15p-Ag | 1 | Aquivion | 20 | Air | 3.7 | 2 | 0 | 2 | 0 | 0 | 100 | Electrodeposited IrOx on Ti | 5 | 0 | 100 | 0 | 0.5 | 5 | Carbon dioxide reduction | Al tape 16 mm | 0.5 | Electrospun PVDF-HFP | 0 | 1 | 0 | 0 | 0 | Air | 1 | 0 | TRUE | PVDF-HFP | 0.2 | 0.6199985 | 0 | 0 | 11584.02 | -2236.064 | -67.01654 | 90.4937 | 0 | 11490.95 | 335.8672 | 0 | 0.007875214 | 0 | -0.08360743 | -67.01654 | -2235.977 | 0 | 3.73919e-05 | -199.649 | 0 | 0 | -2.470651 | -2.529292 | 0.9768152 | 0.01262214 | 0.1217967 | -0.02109721 | 0.03277573
1691086702.2 | -1.356722 | -200.009 | 3.476786 | 15p-Ag | 1 | Aquivion | 20 | Air | 3.7 | 2 | 0 | 2 | 0 | 0 | 100 | Electrodeposited IrOx on Ti | 5 | 0 | 100 | 0 | 0.5 | 5 | Carbon dioxide reduction | Al tape 16 mm | 0.5 | Electrospun PVDF-HFP | 0 | 1 | 0 | 0 | 0 | Air | 1 | 0 | TRUE | PVDF-HFP | 0.2 | 0.6465027 | 0 | 0 | 11921.15 | -2303.66 | -67.39563 | 90.4937 | 0 | 11828.95 | 337 | 0 | 0.007650188 | 0 | -0.08360743 | -67.39563 | -2303.573 | 0 | 3.629468e-05 | -199.9872 | 0 | 0 | -2.474356 | -2.531093 | 0.9775837 | 0.02269798 | -0.001397723 | 0.06030719 | 0.03395062
1691087039.4 | -1.414338 | -200.0104 | 3.49949 | 15p-Ag | 1 | Aquivion | 20 | Air | 3.7 | 2 | 0 | 2 | 0 | 0 | 100 | Electrodeposited IrOx on Ti | 5 | 0 | 100 | 0 | 0.5 | 5 | Carbon dioxide reduction | Al tape 16 mm | 0.5 | Electrospun PVDF-HFP | 0 | 1 | 0 | 0 | 0 | Air | 1 | 0 | TRUE | PVDF-HFP | 0.2 | 0.6726685 | 0 | 0 | 12258.37 | -2371.056 | -67.19629 | 90.4937 | 0 | 12165.95 | 336 | 0 | 0.007438275 | 0 | -0.08360743 | -67.19629 | -2370.969 | 0 | 3.526298e-05 | -199.9889 | 0 | 0 | -2.446698 | -2.53107 | 0.9666657 | 0.02270444 | 0.03244055 | -0.05761588 | 0.04696468
1691087712.6 | -1.369997 | -200.0159 | 3.54481 | 15p-Ag | 1 | Aquivion | 20 | Air | 3.7 | 2 | 0 | 2 | 0 | 0 | 100 | Electrodeposited IrOx on Ti | 5 | 0 | 100 | 0 | 0.5 | 5 | Carbon dioxide reduction | Al tape 16 mm | 0.5 | Electrospun PVDF-HFP | 0 | 1 | 0 | 0 | 0 | Air | 1 | 0 | TRUE | PVDF-HFP | 0.2 | 0.7392198 | 0 | 0 | 12931.5 | -2505.646 | -134.3905 | 90.4937 | 0 | 12838.95 | 672 | 0 | 0.007048371 | 0 | -0.08360743 | -134.3905 | -2505.559 | 0 | 3.336877e-05 | -199.9859 | 0 | 0 | -2.469523 | -2.535821 | 0.9738557 | 0.04532041 | 0.2490016 | 0.04434042 | 0.04001731
1691088049.1 | -1.359627 | -200.0418 | 3.583534 | 15p-Ag | 1 | Aquivion | 20 | Air | 3.7 | 2 | 0 | 2 | 0 | 0 | 100 | Electrodeposited IrOx on Ti | 5 | 0 | 100 | 0 | 0.5 | 5 | Carbon dioxide reduction | Al tape 16 mm | 0.5 | Electrospun PVDF-HFP | 0 | 1 | 0 | 0 | 0 | Air | 1 | 0 | TRUE | PVDF-HFP | 0.2 | 0.7547709 | 0 | 0.006490871 | 13268.07 | -2572.663 | -66.81627 | 90.4937 | 0 | 13174.96 | 335.0092 | 0 | 0.006868612 | 0 | -0.08360743 | -66.81627 | -2572.576 | 0 | 3.24995e-05 | -199.5197 | 0 | 0 | -2.486186 | -2.535753 | 0.9804527 | 0.03872305 | -0.2189679 | 0.01036993 | 0.03398469
1691088385.7 | -1.293426 | -199.9899 | 3.667998 | 15p-Ag | 1 | Aquivion | 20 | Air | 3.7 | 2 | 0 | 2 | 0 | 0 | 100 | Electrodeposited IrOx on Ti | 5 | 0 | 100 | 0 | 0.5 | 5 | Carbon dioxide reduction | Al tape 16 mm | 0.5 | Electrospun PVDF-HFP | 0 | 1 | 0 | 0 | 0 | Air | 1 | 0 | TRUE | PVDF-HFP | 0.2 | 0.7846333 | 0 | 0 | 13604.64 | -2640.061 | -67.19825 | 90.4937 | 0 | 13511.96 | 336 | 0 | 0.006697303 | 0 | -0.08360743 | -67.19825 | -2639.974 | 0 | 3.166979e-05 | -199.9949 | 0 | 0 | -2.463377 | -2.509887 | 0.9814693 | 0.08446416 | 0.1289807 | 0.0662014 | 0.02354007
1691088722.2 | -1.364458 | -199.996 | 3.752444 | 15p-Ag | 1 | Aquivion | 20 | Air | 3.7 | 2 | 0 | 2 | 0 | 0 | 100 | Electrodeposited IrOx on Ti | 5 | 0 | 100 | 0 | 0.5 | 5 | Carbon dioxide reduction | Al tape 16 mm | 0.5 | Electrospun PVDF-HFP | 0 | 1 | 0 | 0 | 0 | Air | 1 | 0 | TRUE | PVDF-HFP | 0.2 | 0.7970943 | 0 | 0 | 13941.14 | -2707.458 | -67.1967 | 90.4937 | 0 | 13848.96 | 336 | 0 | 0.006534331 | 0 | -0.08360743 | -67.1967 | -2707.371 | 0 | 3.088141e-05 | -199.9903 | 0 | 0 | -2.48 | -2.521531 | 0.9835295 | 0.08444634 | 0.05311063 | -0.07103228 | 0.02666853
1691089059 | -1.525359 | -199.9716 | 3.836969 | 15p-Ag | 1 | Aquivion | 20 | Air | 3.7 | 2 | 0 | 2 | 0 | 0 | 100 | Electrodeposited IrOx on Ti | 5 | 0 | 100 | 0 | 0.5 | 5 | Carbon dioxide reduction | Al tape 16 mm | 0.5 | Electrospun PVDF-HFP | 0 | 1 | 0 | 0 | 0 | Air | 1 | 0 | TRUE | PVDF-HFP | 0.2 | 0.8365104 | 0 | 0 | 14277.95 | -2774.653 | -66.99531 | 90.4937 | 0 | 14184.96 | 335 | 0 | 0.006379552 | 0 | -0.08360743 | -66.99531 | -2774.566 | 0 | 3.013352e-05 | -199.986 | 0 | 0 | -2.492718 | -2.559611 | 0.973866 | 0.08452489 | 0.1506624 | -0.1609006 | 0.05171293
1691089395.5 | -0.6001099 | -199.9198 | 3.921417 | 15p-Ag | 1 | Aquivion | 20 | Air | 3.7 | 2 | 0 | 2 | 0 | 0 | 100 | Electrodeposited IrOx on Ti | 5 | 0 | 100 | 0 | 0.5 | 5 | Carbon dioxide reduction | Al tape 16 mm | 0.5 | Electrospun PVDF-HFP | 0 | 1 | 0 | 0 | 0 | Air | 1 | 0 | TRUE | PVDF-HFP | 0.2 | 0.8608947 | 0 | 0 | 14614.45 | -2842.049 | -67.19632 | 90.4937 | 0 | 14521.96 | 336 | 0 | 0.006231507 | 0 | -0.08360743 | -67.19632 | -2841.962 | 0 | 2.941891e-05 | -199.989 | 0 | 0 | -1.793659 | -2.732246 | 0.656478 | 0.0844481 | 0.0171748 | 0.925249 | 0.420469
1691089732.4 | -1.310606 | -200.027 | 4.005953 | 15p-Ag | 1 | Aquivion | 20 | Air | 3.7 | 2 | 0 | 2 | 0 | 0 | 100 | Electrodeposited IrOx on Ti | 5 | 0 | 100 | 0 | 0.5 | 5 | Carbon dioxide reduction | Al tape 16 mm | 0.5 | Electrospun PVDF-HFP | 0 | 1 | 0 | 0 | 0 | Air | 1 | 0 | TRUE | PVDF-HFP | 0.2 | 0.861724 | 0 | 0.001654801 | 14951.31 | -2909.444 | -67.19514 | 90.4937 | 0 | 14858.96 | 336 | 0 | 0.006090177 | 0 | -0.08360743 | -67.19514 | -2909.357 | 0 | 2.873742e-05 | -199.9855 | 0 | 0 | -2.336172 | -2.522889 | 0.9259908 | 0.08453568 | -0.2849467 | -0.710496 | 0.2144207
1691090069.5 | -1.495049 | -200.0063 | 3.978041 | 15p-Ag | 1 | Aquivion | 20 | Air | 3.7 | 2 | 0 | 2 | 0 | 0 | 100 | Electrodeposited IrOx on Ti | 5 | 0 | 100 | 0 | 0.5 | 5 | Carbon dioxide reduction | Al tape 16 mm | 0.5 | Electrospun PVDF-HFP | 0 | 1 | 0 | 0 | 0 | Air | 1 | 0 | TRUE | PVDF-HFP | 0.2 | 0.8795979 | 0 | 0 | 15288.48 | -2976.785 | -67.1409 | 90.4937 | 0 | 15196.04 | 336.0746 | 0 | 0.005955086 | 0 | -0.08360743 | -67.1409 | -2976.698 | 0 | 2.80873e-05 | -199.9292 | 0 | 0 | -2.48842 | -2.579206 | 0.9648008 | -0.02791133 | 0.177329 | -0.1844432 | 0.0601781
1691090407.1 | -0.4534105 | -199.9786 | 3.926053 | 15p-Ag | 1 | Aquivion | 20 | Air | 3.7 | 2 | 0 | 2 | 0 | 0 | 100 | Electrodeposited IrOx on Ti | 5 | 0 | 100 | 0 | 0.5 | 5 | Carbon dioxide reduction | Al tape 16 mm | 0.5 | Electrospun PVDF-HFP | 0 | 1 | 0 | 0 | 0 | Air | 1 | 0 | TRUE | PVDF-HFP | 0.2 | 0.9028961 | 0 | 0 | 15626.07 | -3044.176 | -67.191 | 90.4937 | 0 | 15533.04 | 336 | 0 | 0.005825886 | 0 | -0.08360743 | -67.191 | -3044.089 | 0 | 2.74655e-05 | -199.9731 | 0 | 0 | -2.013437 | -2.584776 | 0.7789599 | -0.05198836 | 0.1816519 | 1.041639 | 0.4180753
1691090743.5 | -0.3972433 | -199.9884 | 3.874253 | 15p-Ag | 1 | Aquivion | 20 | Air | 3.7 | 2 | 0 | 2 | 0 | 0 | 100 | Electrodeposited IrOx on Ti | 5 | 0 | 100 | 0 | 0.5 | 5 | Carbon dioxide reduction | Al tape 16 mm | 0.5 | Electrospun PVDF-HFP | 0 | 1 | 0 | 0 | 0 | Air | 1 | 0 | TRUE | PVDF-HFP | 0.2 | 0.9186918 | 0 | 0 | 15962.44 | -3111.568 | -67.19226 | 90.4937 | 0 | 15870.04 | 336 | 0 | 0.005702174 | 0 | -0.08360743 | -67.19226 | -3111.481 | 0 | 2.687062e-05 | -199.977 | 0 | 0 | -1.681812 | 0 |  | -0.05179987 | -0.01730149 | 0.05616718 | 0.1129369
1691091080.5 | -1.311491 | -200.0003 | 3.822351 | 15p-Ag | 1 | Aquivion | 20 | Air | 3.7 | 2 | 0 | 2 | 0 | 0 | 100 | Electrodeposited IrOx on Ti | 5 | 0 | 100 | 0 | 0.5 | 5 | Carbon dioxide reduction | Al tape 16 mm | 0.5 | Electrospun PVDF-HFP | 0 | 1 | 0 | 0 | 0 | Air | 1 | 0 | TRUE | PVDF-HFP | 0.2 | 0.9388754 | 0 | 0.001005761 | 16299.47 | -3178.961 | -67.19234 | 90.4937 | 0 | 16207.04 | 336 | 0 | 0.005583606 | 0 | -0.08360743 | -67.19234 | -3178.874 | 0 | 2.630096e-05 | -199.9773 | 0 | 0 | -1.972465 | -2.515743 | 0.7840485 | -0.05190259 | 0.1002625 | -0.9142476 | 0.4018434
1691091417.1 | -1.293305 | -199.9579 | 3.770524 | 15p-Ag | 1 | Aquivion | 20 | Air | 3.7 | 2 | 0 | 2 | 0 | 0 | 100 | Electrodeposited IrOx on Ti | 5 | 0 | 100 | 0 | 0.5 | 5 | Carbon dioxide reduction | Al tape 16 mm | 0.5 | Electrospun PVDF-HFP | 0 | 1 | 0 | 0 | 0 | Air | 1 | 0 | TRUE | PVDF-HFP | 0.2 | 0.9556129 | 0 | 0 | 16636.01 | -3246.152 | -66.99152 | 90.4937 | 0 | 16543.04 | 335 | 0 | 0.005470199 | 0 | -0.08360743 | -66.99152 | -3246.065 | 0 | 2.575655e-05 | -199.9747 | 0 | 0 | -2.48379 | -2.52252 | 0.9846463 | -0.05182682 | -0.03675565 | 0.01818547 | 0.02444257
1691091754.2 | -1.35722 | -199.9488 | 3.822995 | 15p-Ag | 1 | Aquivion | 20 | Air | 3.7 | 2 | 0 | 2 | 0 | 0 | 100 | Electrodeposited IrOx on Ti | 5 | 0 | 100 | 0 | 0.5 | 5 | Carbon dioxide reduction | Al tape 16 mm | 0.5 | Electrospun PVDF-HFP | 0 | 1 | 0 | 0 | 0 | Air | 1 | 0 | TRUE | PVDF-HFP | 0.2 | 0.9612236 | 0 | 0 | 16973.14 | -3313.851 | -67.49841 | 90.4937 | 0 | 16880.97 | 336.9306 | 0 | 0.005360694 | 0 | -0.08360743 | -67.49841 | -3313.763 | 0 | 2.523036e-05 | -200.4004 | 0 | 0 | -2.488566 | -2.529904 | 0.9836601 | 0.05247088 | -0.1319449 | -0.06391409 | 0.02677039
1691092088.9 | -0.3851196 | -199.9756 | 4.034935 | 15p-Ag | 1 | Aquivion | 20 | Air | 3.7 | 2 | 0 | 2 | 0 | 0 | 100 | Electrodeposited IrOx on Ti | 5 | 0 | 100 | 0 | 0.5 | 5 | Carbon dioxide reduction | Al tape 16 mm | 0.5 | Electrospun PVDF-HFP | 0 | 1 | 0 | 0 | 0 | Air | 1 | 0 | TRUE | PVDF-HFP | 0.2 | 0.9803981 | 0 | 0 | 17307.85 | -3380.64 | -66.58958 | 90.4937 | 0 | 17214.97 | 333 | 0 | 0.005256688 | 0 | -0.08360743 | -66.58958 | -3380.553 | 0 | 2.473188e-05 | -199.9688 | 0 | 0 | -1.71392 | -2.586164 | 0.6627268 | 0.2119404 | 0.1746627 | 0.9721 | 0.3679214
1691092426.0 | -1.199865 | -199.9394 | 4.248386 | 15p-Ag | 1 | Aquivion | 20 | Air | 3.7 | 2 | 0 | 2 | 0 | 0 | 100 | Electrodeposited IrOx on Ti | 5 | 0 | 100 | 0 | 0.5 | 5 | Carbon dioxide reduction | Al tape 16 mm | 0.5 | Electrospun PVDF-HFP | 0 | 1 | 0 | 0 | 0 | Air | 1 | 0 | TRUE | PVDF-HFP | 0.2 | 0.9886597 | 0 | 0 | 17644.94 | -3448.029 | -67.18906 | 90.4937 | 0 | 17551.97 | 336 | 0 | 0.005155759 | 0 | -0.08360743 | -67.18906 | -3447.942 | 0 | 2.42485e-05 | -199.9676 | 0 | 0 | -1.946806 | -2.514204 | 0.774323 | 0.2134507 | -0.07195266 | -0.814745 | 0.3961725
1691092762.5 | -1.379519 | -199.9446 | 4.461455 | 15p-Ag | 1 | Aquivion | 20 | Air | 3.7 | 2 | 0 | 2 | 0 | 0 | 100 | Electrodeposited IrOx on Ti | 5 | 0 | 100 | 0 | 0.5 | 5 | Carbon dioxide reduction | Al tape 16 mm | 0.5 | Electrospun PVDF-HFP | 0 | 1 | 0 | 0 | 0 | Air | 1 | 0 | TRUE | PVDF-HFP | 0.2 | 1.001614 | 0 | 0 | 17981.43 | -3515.419 | -67.19023 | 90.4937 | 0 | 17888.97 | 336 | 0 | 0.005058632 | 0 | -0.08360743 | -67.19023 | -3515.332 | 0 | 2.378365e-05 | -199.9709 | 0 | 0 | -2.47404 | -2.593378 | 0.9539836 | 0.2130695 | 0.07106135 | -0.1796546 | 0.07224897
1691093099.0 | -1.129773 | -199.9575 | 4.674541 | 15p-Ag | 1 | Aquivion | 20 | Air | 3.7 | 2 | 0 | 2 | 0 | 0 | 100 | Electrodeposited IrOx on Ti | 5 | 0 | 100 | 0 | 0.5 | 5 | Carbon dioxide reduction | Al tape 16 mm | 0.5 | Electrospun PVDF-HFP | 0 | 1 | 0 | 0 | 0 | Air | 1 | 0 | TRUE | PVDF-HFP | 0.2 | 1.013475 | 0 | 0 | 18317.94 | -3582.609 | -66.98983 | 90.4937 | 0 | 18224.97 | 335 | 0 | 0.00496537 | 0 | -0.08360743 | -66.98983 | -3582.522 | 0 | 2.333759e-05 | -199.9696 | 0 | 0 | -2.447674 | -2.694457 | 0.908411 | 0.2130859 | -0.01893913 | 0.2497466 | 0.1233051
1691093436.5 | -1.342169 | -199.9665 | 4.88824 | 15p-Ag | 1 | Aquivion | 20 | Air | 3.7 | 2 | 0 | 2 | 0 | 0 | 100 | Electrodeposited IrOx on Ti | 5 | 0 | 100 | 0 | 0.5 | 5 | Carbon dioxide reduction | Al tape 16 mm | 0.5 | Electrospun PVDF-HFP | 0 | 1 | 0 | 0 | 0 | Air | 1 | 0 | TRUE | PVDF-HFP | 0.2 | 1.02656 | 0 | 0 | 18655.43 | -3650.2 | -67.3906 | 90.4937 | 0 | 18562.97 | 337 | 0 | 0.004874959 | 0 | -0.08360743 | -67.3906 | -3650.113 | 0 | 2.290544e-05 | -199.972 | 0 | 0 | -2.483942 | -2.648985 | 0.9376959 | 0.2136989 | 0.2227407 | -0.2123964 | 0.09623639
1691093770.9 | -1.187513 | -200.0105 | 4.674521 | 15p-Ag | 1 | Aquivion | 20 | Air | 3.7 | 2 | 0 | 2 | 0 | 0 | 100 | Electrodeposited IrOx on Ti | 5 | 0 | 100 | 0 | 0.5 | 5 | Carbon dioxide reduction | Al tape 16 mm | 0.5 | Electrospun PVDF-HFP | 0 | 1 | 0 | 0 | 0 | Air | 1 | 0 | TRUE | PVDF-HFP | 0.2 | 1.031109 | 0 | 0 | 18989.88 | -3717.507 | -67.10705 | 90.4937 | 0 | 18896.85 | 332.8834 | 0 | 0.004788825 | 0 | -0.08360743 | -67.10705 | -3717.42 | 0 | 2.249072e-05 | -201.7011 | 0 | 0 | -2.480113 | -2.729197 | 0.9087335 | -0.2137192 | -0.2190095 | 0.1546559 | 0.1617746
1691094107.6 | -1.225792 | -199.9594 | 4.439003 | 15p-Ag | 1 | Aquivion | 20 | Air | 3.7 | 2 | 0 | 2 | 0 | 0 | 100 | Electrodeposited IrOx on Ti | 5 | 0 | 100 | 0 | 0.5 | 5 | Carbon dioxide reduction | Al tape 16 mm | 0.5 | Electrospun PVDF-HFP | 0 | 1 | 0 | 0 | 0 | Air | 1 | 0 | TRUE | PVDF-HFP | 0.2 | 1.040847 | 0 | 0 | 19326.57 | -3784.893 | -67.18675 | 90.4937 | 0 | 19233.85 | 336 | 0 | 0.004704919 | 0 | -0.08360743 | -67.18675 | -3784.806 | 0 | 2.209028e-05 | -199.9606 | 0 | 0 | -2.469703 | -2.520783 | 0.9797363 | -0.2355175 | -0.003261756 | -0.0382789 | 0.02945827
1691094444.7 | -1.462682 | -200.0122 | 4.203214 | 15p-Ag | 1 | Aquivion | 20 | Air | 3.7 | 2 | 0 | 2 | 0 | 0 | 100 | Electrodeposited IrOx on Ti | 5 | 0 | 100 | 0 | 0.5 | 5 | Carbon dioxide reduction | Al tape 16 mm | 0.5 | Electrospun PVDF-HFP | 0 | 1 | 0 | 0 | 0 | Air | 1 | 0 | TRUE | PVDF-HFP | 0.2 | 1.048793 | 0 | 0 | 19663.65 | -3852.282 | -67.18865 | 90.4937 | 0 | 19570.85 | 336 | 0 | 0.004623902 | 0 | -0.08360743 | -67.18865 | -3852.195 | 0 | 2.170384e-05 | -199.9661 | 0 | 0 | -2.49716 | -2.644312 | 0.9443515 | -0.2357896 | 0.05198292 | -0.23689 | 0.07768614
1691094780.7 | -1.239358 | -199.9846 | 3.968154 | 15p-Ag | 1 | Aquivion | 20 | Air | 3.7 | 2 | 0 | 2 | 0 | 0 | 100 | Electrodeposited IrOx on Ti | 5 | 0 | 100 | 0 | 0.5 | 5 | Carbon dioxide reduction | Al tape 16 mm | 0.5 | Electrospun PVDF-HFP | 0 | 1 | 0 | 0 | 0 | Air | 1 | 0 | TRUE | PVDF-HFP | 0.2 | 1.055803 | 0 | 0 | 19999.69 | -3919.472 | -66.9903 | 90.4937 | 0 | 19906.85 | 335 | 0 | 0.004545857 | 0 | -0.08360743 | -66.9903 | -3919.385 | 0 | 2.133177e-05 | -199.9711 | 0 | 0 | -2.462435 | -2.578826 | 0.9548667 | -0.2350594 | -0.01155229 | 0.2233234 | 0.08372794
1691095116.7 | -1.334112 | -200.0001 | 3.733158 | 15p-Ag | 1 | Aquivion | 20 | Air | 3.7 | 2 | 0 | 2 | 0 | 0 | 100 | Electrodeposited IrOx on Ti | 5 | 0 | 100 | 0 | 0.5 | 5 | Carbon dioxide reduction | Al tape 16 mm | 0.5 | Electrospun PVDF-HFP | 0 | 1 | 0 | 0 | 0 | Air | 1 | 0 | TRUE | PVDF-HFP | 0.2 | 1.065538 | 0 | 0 | 20335.64 | -3986.663 | -66.9906 | 90.4937 | 0 | 20242.85 | 335 | 0 | 0.004470403 | 0 | -0.08360743 | -66.9906 | -3986.576 | 0 | 2.097224e-05 | -199.9718 | 0 | 0 | -2.474018 | -2.515121 | 0.9836577 | -0.2349964 | 0.09489911 | -0.09475369 | 0.02368001
1691095451.7 | -1.349943 | -199.9376 | 3.61794 | 15p-Ag | 1 | Aquivion | 20 | Air | 3.7 | 2 | 0 | 2 | 0 | 0 | 100 | Electrodeposited IrOx on Ti | 5 | 0 | 100 | 0 | 0.5 | 5 | Carbon dioxide reduction | Al tape 16 mm | 0.5 | Electrospun PVDF-HFP | 0 | 1 | 0 | 0 | 0 | Air | 1 | 0 | TRUE | PVDF-HFP | 0.2 | 1.06164 | 0 | 0 | 20670.61 | -4053.525 | -66.66263 | 90.4937 | 0 | 20577.72 | 333.8662 | 0 | 0.004397655 | 0 | -0.08360743 | -66.66263 | -4053.438 | 0 | 2.06263e-05 | -199.7967 | 0 | 0 | -2.457692 | -2.522246 | 0.9744064 | -0.1152174 | -0.03135872 | -0.01583093 | 0.03391526
1691095786.2 | -1.447566 | -199.9426 | 3.61794 | 15p-Ag | 1 | Aquivion | 20 | Air | 3.7 | 2 | 0 | 2 | 0 | 0 | 100 | Electrodeposited IrOx on Ti | 5 | 0 | 100 | 0 | 0.5 | 5 | Carbon dioxide reduction | Al tape 16 mm | 0.5 | Electrospun PVDF-HFP | 0 | 1 | 0 | 0 | 0 | Air | 1 | 0 | TRUE | PVDF-HFP | 0.2 | 1.068486 | 0 | 0 | 21005.18 | -4120.511 | -66.78569 | 90.4937 | 0 | 20912.72 | 334 | 0 | 0.004327209 | 0 | -0.08360743 | -66.78569 | -4120.424 | 0 | 2.029098e-05 | -199.9571 | 0 | 0 | -2.477441 | -2.522431 | 0.9821641 | 0 | -0.0005846946 | -0.09762337 | 0.02872955
1691096122.7 | -1.597857 | -199.977 | 3.61794 | 15p-Ag | 1 | Aquivion | 20 | Air | 3.7 | 2 | 0 | 2 | 0 | 0 | 100 | Electrodeposited IrOx on Ti | 5 | 0 | 100 | 0 | 0.5 | 5 | Carbon dioxide reduction | Al tape 16 mm | 0.5 | Electrospun PVDF-HFP | 0 | 1 | 0 | 0 | 0 | Air | 1 | 0 | TRUE | PVDF-HFP | 0.2 | 1.064217 | 0 | 0 | 21341.63 | -4187.698 | -66.98741 | 90.4937 | 0 | 21248.72 | 335 | 0 | 0.004258784 | 0 | -0.08360743 | -66.98741 | -4187.611 | 0 | 1.996542e-05 | -199.9624 | 0 | 0 | 0 | -2.676932 | 0 | 0 | 0.1345465 | -0.1502905 | 0.06877393
1687767286.5 | -1.158482 | -199.5053 | 4.547505 | 15p-Cu | 1 | Aquivion | 20 | Air | 3.7 | 2 | 0 | 2 | 0 | 0 | 33 | Commercial IrOx on Ti | 5 | 0 | 100 | 0 | 0.5 | 5 | Carbon dioxide reduction | Al tape 16 mm | 0.5 | Electrospun PVDF-HFP | 0 | 1 | 0 | 0 | 0 | Air | 1 | 0 | TRUE | PVDF-HFP | 0.2 | 0.05672335 | 0.4729696 | 0.02866718 | 1548.571 | -237.0914 | -71.82545 | 45.1975 | 0 | 1503.092 | 360 | 0 | 0.03006967 | 0 | -0.02680271 | -71.82545 | -237.0644 | 0 | 0.0001130609 | -199.5152 | 0 | 0 | -2.481871 | -2.920993 | 0.8496669 |  |  |  | 0.3180775
1687767624.6 | -1.214894 | -199.5308 | 4.547505 | 15p-Cu | 1 | Aquivion | 20 | Air | 3.7 | 2 | 0 | 2 | 0 | 0 | 33 | Commercial IrOx on Ti | 5 | 0 | 100 | 0 | 0.5 | 5 | Carbon dioxide reduction | Al tape 16 mm | 0.5 | Electrospun PVDF-HFP | 0 | 1 | 0 | 0 | 0 | Air | 1 | 0 | TRUE | PVDF-HFP | 0.2 | 0.05566384 | 0.4799133 | 0.03158382 | 1886.742 | -304.5669 | -67.27602 | 45.1975 | 0 | 1841.292 | 337.2 | 0 | 0.02454662 | 0 | -0.02680271 | -67.27602 | -304.5399 | 0 | 8.80105e-05 | -199.5137 | 0 | 0 | -2.478122 | -2.597947 | 0.953877 | 0 | 0 | -0.05641242 | 0.1219382
1687768684.7 | -1.174396 | -199.4916 | 4.394238 | 15p-Cu | 1 | Aquivion | 20 | Air | 3.7 | 2 | 0 | 2 | 0 | 0 | 33 | Commercial IrOx on Ti | 5 | 0 | 100 | 0 | 0.5 | 5 | Carbon dioxide reduction | Al tape 16 mm | 0.5 | Electrospun PVDF-HFP | 0 | 1 | 0 | 0 | 0 | Air | 1 | 0 | TRUE | PVDF-HFP | 0.2 | 0.05876512 | 0.4312882 | 0.03639256 | 2946.782 | -499.0073 | -194.2409 | 85.4361 | 40.2386 | 2860.685 | 1018.393 | 0.03951186 | 0.02986561 | -0.0007659479 | -0.02756866 | -194.2412 | -498.9806 | 3.943283e-06 | 5.524996e-05 | -192.2129 | 0.06898434 | -0.0003588954 | -1.555956 | -2.597642 | 0.5989876 | -0.153267 | 0 | 0.04049842 | 0.2477191
1687769365.7 | -1.311673 | -199.4872 | 4.25799 | 15p-Cu | 1 | Aquivion | 20 | Air | 3.7 | 2 | 0 | 2 | 0 | 0 | 33 | Commercial IrOx on Ti | 5 | 0 | 100 | 0 | 0.5 | 5 | Carbon dioxide reduction | Al tape 16 mm | 0.5 | Electrospun PVDF-HFP | 0 | 1 | 0 | 0 | 0 | Air | 1 | 0 | TRUE | PVDF-HFP | 0.2 | 0.05475184 | 0.4429808 | 0.04200884 | 3627.843 | -634.8842 | -135.6774 | 85.4361 | 0 | 3541.785 | 680.1 | 0 | 0.02412233 | 0 | -0.02756866 | -135.6774 | -634.8575 | 0 | 4.342496e-05 | -199.4963 | 0 | 0 | -2.467808 | -2.540513 | 0.9713816 | -0.1362485 | 0 | -0.1372776 | 0.04681214
1687769703.5 | -1.285304 | -199.4923 | 4.190423 | 15p-Cu | 1 | Aquivion | 20 | Air | 3.7 | 2 | 0 | 2 | 0 | 0 | 33 | Commercial IrOx on Ti | 5 | 0 | 100 | 0 | 0.5 | 5 | Carbon dioxide reduction | Al tape 16 mm | 0.5 | Electrospun PVDF-HFP | 0 | 1 | 0 | 0 | 0 | Air | 1 | 0 | TRUE | PVDF-HFP | 0.2 | 0.05265207 | 0.440276 | 0.04612415 | 3965.587 | -702.2585 | -67.17478 | 85.4361 | 0 | 3879.485 | 336.7 | 0 | 0.02202253 | 0 | -0.02756866 | -67.17478 | -702.2318 | 0 | 3.925863e-05 | -199.5093 | 0 | 0 | -2.469928 | -2.547781 | 0.969443 | -0.06756679 | 0 | 0.02636977 | 0.04926198
1687770041.4 | -1.245387 | -199.4693 | 4.180481 | 15p-Cu | 1 | Aquivion | 20 | Air | 3.7 | 2 | 0 | 2 | 0 | 0 | 33 | Commercial IrOx on Ti | 5 | 0 | 100 | 0 | 0.5 | 5 | Carbon dioxide reduction | Al tape 16 mm | 0.5 | Electrospun PVDF-HFP | 0 | 1 | 0 | 0 | 0 | Air | 1 | 0 | TRUE | PVDF-HFP | 0.2 | 0.04620263 | 0.3490559 | 0.04130782 | 4303.478 | -752.7734 | -50.31534 | 125.6747 | 40.2386 | 4176.886 | 296.4009 | 0.1357574 | 0.03008813 | -0.003959043 | -0.0315277 | -50.31242 | -752.7437 | 7.868918e-05 | 4.188371e-05 | -171.3535 | -0.01285721 | 7.503324e-05 | -1.387223 | -2.533893 | 0.547467 | -0.009941758 | 0 | 0.03991641 | 0.3517121
1687770379.1 | -1.356068 | -199.5165 | 4.212662 | 15p-Cu | 1 | Aquivion | 20 | Air | 3.7 | 2 | 0 | 2 | 0 | 0 | 33 | Commercial IrOx on Ti | 5 | 0 | 100 | 0 | 0.5 | 5 | Carbon dioxide reduction | Al tape 16 mm | 0.5 | Electrospun PVDF-HFP | 0 | 1 | 0 | 0 | 0 | Air | 1 | 0 | TRUE | PVDF-HFP | 0.2 | 0.05577257 | 0.3846419 | 0.0572277 | 4641.246 | -820.1477 | -67.17485 | 125.6747 | 0 | 4514.586 | 336.7 | 0 | 0.02783748 | 0 | -0.0315277 | -67.17485 | -820.1181 | 0 | 3.844288e-05 | -199.5095 | 0 | 0 | -2.462468 | -2.590213 | 0.9506818 | 0.03218065 | 0 | -0.1106814 | 0.1008851
1687770719.1 | -1.298009 | -199.5034 | 4.245053 | 15p-Cu | 1 | Aquivion | 20 | Air | 3.7 | 2 | 0 | 2 | 0 | 0 | 33 | Commercial IrOx on Ti | 5 | 0 | 100 | 0 | 0.5 | 5 | Carbon dioxide reduction | Al tape 16 mm | 0.5 | Electrospun PVDF-HFP | 0 | 1 | 0 | 0 | 0 | Air | 1 | 0 | TRUE | PVDF-HFP | 0.2 | 0.05660062 | 0.4018874 | 0.06510007 | 4981.226 | -887.9802 | -67.63294 | 125.6747 | 0 | 4854.586 | 339 | 0 | 0.02588783 | 0 | -0.0315277 | -67.63294 | -887.9505 | 0 | 3.550615e-05 | -199.5072 | 0 | 0 | -2.414452 | -2.719359 | 0.8878755 | 0.03239139 | 0 | 0.05805918 | 0.166092
1687771057.3 | -1.274372 | -199.4923 | 4.277278 | 15p-Cu | 1 | Aquivion | 20 | Air | 3.7 | 2 | 0 | 2 | 0 | 0 | 33 | Commercial IrOx on Ti | 5 | 0 | 100 | 0 | 0.5 | 5 | Carbon dioxide reduction | Al tape 16 mm | 0.5 | Electrospun PVDF-HFP | 0 | 1 | 0 | 0 | 0 | Air | 1 | 0 | TRUE | PVDF-HFP | 0.2 | 0.05557604 | 0.4056241 | 0.07089905 | 5319.451 | -955.4531 | -67.27348 | 125.6747 | 0 | 5192.786 | 337.2 | 0 | 0.02420179 | 0 | -0.0315277 | -67.27348 | -955.4235 | 0 | 3.299867e-05 | -199.5062 | 0 | 0 | -2.421065 | -2.566586 | 0.9433017 | 0.03222419 | 0 | 0.02363711 | 0.02908634
1687771394.9 | -1.310722 | -199.4878 | 4.309436 | 15p-Cu | 1 | Aquivion | 20 | Air | 3.7 | 2 | 0 | 2 | 0 | 0 | 33 | Commercial IrOx on Ti | 5 | 0 | 100 | 0 | 0.5 | 5 | Carbon dioxide reduction | Al tape 16 mm | 0.5 | Electrospun PVDF-HFP | 0 | 1 | 0 | 0 | 0 | Air | 1 | 0 | TRUE | PVDF-HFP | 0.2 | 0.05587538 | 0.4071439 | 0.07792969 | 5656.984 | -1022.805 | -67.15194 | 125.6747 | 0 | 5530.386 | 336.6 | 0 | 0.0227244 | 0 | -0.0315277 | -67.15194 | -1022.775 | 0 | 3.082565e-05 | -199.5007 | 0 | 0 | 0 | -2.59332 | 0 | 0.03215826 | 0 | -0.03634933 | 0.04489937
1687771732.4 | -1.350602 | -199.4871 | 4.341596 | 15p-Cu | 1 | Aquivion | 20 | Air | 3.7 | 2 | 0 | 2 | 0 | 0 | 33 | Commercial IrOx on Ti | 5 | 0 | 100 | 0 | 0.5 | 5 | Carbon dioxide reduction | Al tape 16 mm | 0.5 | Electrospun PVDF-HFP | 0 | 1 | 0 | 0 | 0 | Air | 1 | 0 | TRUE | PVDF-HFP | 0.2 | 0.0556546 | 0.4015909 | 0.08593793 | 5994.54 | -1090.133 | -67.1284 | 125.6747 | 0 | 5867.886 | 336.5 | 0 | 0.02141737 | 0 | -0.0315277 | -67.1284 | -1090.103 | 0 | 2.892177e-05 | -199.4901 | 0 | 0 | -2.455191 | -2.608133 | 0.9413593 | 0.03216045 | 0 | -0.03988012 | 0.03580621
1687772069.9 | -1.455364 | -199.5071 | 3.724517 | 15p-Cu | 1 | Aquivion | 20 | Air | 3.7 | 2 | 0 | 2 | 0 | 0 | 33 | Commercial IrOx on Ti | 5 | 0 | 100 | 0 | 0.5 | 5 | Carbon dioxide reduction | Al tape 16 mm | 0.5 | Electrospun PVDF-HFP | 0 | 1 | 0 | 0 | 0 | Air | 1 | 0 | TRUE | PVDF-HFP | 0.2 | 0.05319099 | 0.326272 | 0.07609906 | 6332.014 | -1140.336 | -50.00439 | 173.4304 | 47.7557 | 6157.336 | 288.4502 | 0.1655596 | 0.02816646 | -0.00469903 | -0.03622673 | -50.0007 | -1140.303 | 9.397929e-05 | 3.176939e-05 | -175.2751 | 0.0392473 | -0.0002239183 | -0.8721455 | -2.628718 | 0.331776 | -0.6170793 | 0 | -0.1047626 | 0.3976096
1687772408.0 | -1.593913 | -199.5188 | 3.004503 | 15p-Cu | 1 | Aquivion | 20 | Air | 3.7 | 2 | 0 | 2 | 0 | 0 | 33 | Commercial IrOx on Ti | 5 | 0 | 100 | 0 | 0.5 | 5 | Carbon dioxide reduction | Al tape 16 mm | 0.5 | Electrospun PVDF-HFP | 0 | 1 | 0 | 0 | 0 | Air | 1 | 0 | TRUE | PVDF-HFP | 0.2 | 0.06057956 | 0.3566771 | 0.0942376 | 6670.137 | -1207.789 | -67.253 | 173.4304 | 0 | 6495.436 | 337.1 | 0 | 0.02670035 | 0 | -0.03622673 | -67.253 | -1207.756 | 0 | 2.999509e-05 | -199.5046 | 0 | 0 | -2.471441 | -2.619993 | 0.9433006 | -0.7200139 | 0 | -0.138549 | 0.03341894
1687772746.7 | -1.794709 | -199.4545 | 2.283284 | 15p-Cu | 1 | Aquivion | 20 | Air | 3.7 | 2 | 0 | 2 | 0 | 0 | 33 | Commercial IrOx on Ti | 5 | 0 | 100 | 0 | 0.5 | 5 | Carbon dioxide reduction | Al tape 16 mm | 0.5 | Electrospun PVDF-HFP | 0 | 1 | 0 | 0 | 0 | Air | 1 | 0 | TRUE | PVDF-HFP | 0.2 | 0.06342833 | 0.3660609 | 0.1078074 | 7008.826 | -1275.361 | -67.37283 | 173.4304 | 0 | 6834.136 | 337.7 | 0 | 0.02537708 | 0 | -0.03622673 | -67.37283 | -1275.328 | 0 | 2.840582e-05 | -199.505 | 0 | 0 | -2.454334 | -2.606822 | 0.9415044 | -0.7212192 | 0 | -0.2007956 | 0.05215239
1687773084.2 | -1.895241 | -199.47 | 1.564701 | 15p-Cu | 1 | Aquivion | 20 | Air | 3.7 | 2 | 0 | 2 | 0 | 0 | 33 | Commercial IrOx on Ti | 5 | 0 | 100 | 0 | 0.5 | 5 | Carbon dioxide reduction | Al tape 16 mm | 0.5 | Electrospun PVDF-HFP | 0 | 1 | 0 | 0 | 0 | Air | 1 | 0 | TRUE | PVDF-HFP | 0.2 | 0.06579617 | 0.363258 | 0.1241151 | 7346.277 | -1342.673 | -67.11197 | 173.4304 | 0 | 7171.536 | 336.4 | 0 | 0.02418316 | 0 | -0.03622673 | -67.11197 | -1342.639 | 0 | 2.698173e-05 | -199.5005 | 0 | 0 | -2.443163 | -2.647439 | 0.9228399 | -0.7185829 | 0 | -0.1005326 | 0.07893133
1687773424.2 | -2.074615 | -199.5229 | 0.8407158 | 15p-Cu | 1 | Aquivion | 20 | Air | 3.7 | 2 | 0 | 2 | 0 | 0 | 33 | Commercial IrOx on Ti | 5 | 0 | 100 | 0 | 0.5 | 5 | Carbon dioxide reduction | Al tape 16 mm | 0.5 | Electrospun PVDF-HFP | 0 | 1 | 0 | 0 | 0 | Air | 1 | 0 | TRUE | PVDF-HFP | 0.2 | 0.06734047 | 0.3549964 | 0.1360408 | 7686.265 | -1410.501 | -67.62869 | 173.4304 | 0 | 7511.536 | 339 | 0 | 0.02308854 | 0 | -0.03622673 | -67.62869 | -1410.468 | 0 | 2.56842e-05 | -199.4947 | 0 | 0 | -2.422688 | -2.623229 | 0.9235518 | -0.7239853 | 0 | -0.1793735 | 0.08663317
1687774100.1 | -2.165563 | -199.495 | 1.060327 | 15p-Cu | 1 | Aquivion | 20 | Air | 3.7 | 2 | 0 | 2 | 0 | 0 | 33 | Commercial IrOx on Ti | 5 | 0 | 100 | 0 | 0.5 | 5 | Carbon dioxide reduction | Al tape 16 mm | 0.5 | Electrospun PVDF-HFP | 0 | 1 | 0 | 0 | 0 | Air | 1 | 0 | TRUE | PVDF-HFP | 0.2 | 0.06768595 | 0.2889103 | 0.1255131 | 8362.244 | -1525.489 | -114.7884 | 211.8206 | 38.3902 | 8148.778 | 636.242 | 0.06033899 | 0.02599415 | -0.01274042 | -0.04896715 | -114.7765 | -1525.444 | 0.0001110019 | 3.210027e-05 | -186.1973 | -0.3038964 | 0.00163212 | -0.9756819 | -2.69206 | 0.3624294 | 0.219611 | 0 | -0.09094851 | 0.2961581
1687774437.7 | -1.91429 | -199.4765 | 1.7613 | 15p-Cu | 1 | Aquivion | 20 | Air | 3.7 | 2 | 0 | 2 | 0 | 0 | 33 | Commercial IrOx on Ti | 5 | 0 | 100 | 0 | 0.5 | 5 | Carbon dioxide reduction | Al tape 16 mm | 0.5 | Electrospun PVDF-HFP | 0 | 1 | 0 | 0 | 0 | Air | 1 | 0 | TRUE | PVDF-HFP | 0.2 | 0.07515834 | 0.3087748 | 0.1499281 | 8699.853 | -1592.836 | -67.14748 | 211.8206 | 0 | 8486.378 | 336.6 | 0 | 0.02496007 | 0 | -0.04896715 | -67.14748 | -1592.791 | 0 | 3.074299e-05 | -199.4874 | 0 | 0 | 0 | -2.776357 | 0 | 0.7009734 | 0 | 0.2512734 | 0.04671046
1687775115.0 | -1.842002 | -199.4802 | 3.167441 | 15p-Cu | 1 | Aquivion | 20 | Air | 3.7 | 2 | 0 | 2 | 0 | 0 | 33 | Commercial IrOx on Ti | 5 | 0 | 100 | 0 | 0.5 | 5 | Carbon dioxide reduction | Al tape 16 mm | 0.5 | Electrospun PVDF-HFP | 0 | 1 | 0 | 0 | 0 | Air | 1 | 0 | TRUE | PVDF-HFP | 0.2 | 0.08814477 | 0.2973665 | 0.1926877 | 9377.091 | -1727.953 | -134.9175 | 211.8206 | 0 | 9163.678 | 676.3 | 0 | 0.02311524 | 0 | -0.04896715 | -134.9175 | -1727.908 | 0 | 2.833899e-05 | -199.4936 | 0 | 0 | -1.965362 | -2.704052 | 0.7268212 | 1.406141 | 0 | 0.07228829 | 0.1118076
1687775452.9 | -1.65264 | -199.4629 | 3.869021 | 15p-Cu | 1 | Aquivion | 20 | Air | 3.7 | 2 | 0 | 2 | 0 | 0 | 33 | Commercial IrOx on Ti | 5 | 0 | 100 | 0 | 0.5 | 5 | Carbon dioxide reduction | Al tape 16 mm | 0.5 | Electrospun PVDF-HFP | 0 | 1 | 0 | 0 | 0 | Air | 1 | 0 | TRUE | PVDF-HFP | 0.2 | 0.09452614 | 0.2864365 | 0.2071559 | 9714.992 | -1795.359 | -67.20679 | 211.8206 | 0 | 9501.578 | 336.9 | 0 | 0.0222932 | 0 | -0.04896715 | -67.20679 | -1795.314 | 0 | 2.727498e-05 | -199.4859 | 0 | 0 | 0 | -2.862629 | 0 | 0.7015797 | 0 | 0.1893614 | 0.05449072
1687775791.1 | -1.429069 | -199.545 | 4.315629 | 15p-Cu | 1 | Aquivion | 20 | Air | 3.7 | 2 | 0 | 2 | 0 | 0 | 33 | Commercial IrOx on Ti | 5 | 0 | 100 | 0 | 0.5 | 5 | Carbon dioxide reduction | Al tape 16 mm | 0.5 | Electrospun PVDF-HFP | 0 | 1 | 0 | 0 | 0 | Air | 1 | 0 | TRUE | PVDF-HFP | 0.2 | 0.08223715 | 0.2225771 | 0.1632448 | 10053.2 | -1845.583 | -50.02457 | 250.7037 | 38.8831 | 9800.564 | 297.9854 | 0.1304866 | 0.02558054 | -0.02425346 | -0.07322061 | -50.00128 | -1845.515 | 0.0004850568 | 3.96749e-05 | -171.884 | -0.3161171 | 0.00183913 | -0.8851119 | -2.831039 | 0.3126456 | 0.4466081 | 0 | 0.2235718 | 0.4744884
1687776130.8 | -1.509046 | -199.5159 | 4.47161 | 15p-Cu | 1 | Aquivion | 20 | Air | 3.7 | 2 | 0 | 2 | 0 | 0 | 33 | Commercial IrOx on Ti | 5 | 0 | 100 | 0 | 0.5 | 5 | Carbon dioxide reduction | Al tape 16 mm | 0.5 | Electrospun PVDF-HFP | 0 | 1 | 0 | 0 | 0 | Air | 1 | 0 | TRUE | PVDF-HFP | 0.2 | 0.08909702 | 0.2523951 | 0.1821717 | 10392.88 | -1913.35 | -67.56743 | 250.7037 | 0 | 10140.26 | 338.7 | 0 | 0.02472359 | 0 | -0.07322061 | -67.56743 | -1913.282 | 0 | 3.826965e-05 | -199.4905 | 0 | 0 | 0 | -2.820739 | 0 | 0.155981 | 0 | -0.07997773 | 0.09014269
1687776468.5 | -1.32907 | -199.4885 | 4.626693 | 15p-Cu | 1 | Aquivion | 20 | Air | 3.7 | 2 | 0 | 2 | 0 | 0 | 33 | Commercial IrOx on Ti | 5 | 0 | 100 | 0 | 0.5 | 5 | Carbon dioxide reduction | Al tape 16 mm | 0.5 | Electrospun PVDF-HFP | 0 | 1 | 0 | 0 | 0 | Air | 1 | 0 | TRUE | PVDF-HFP | 0.2 | 0.09365119 | 0.259797 | 0.2095107 | 10730.6 | -1980.719 | -67.16902 | 250.7037 | 0 | 10477.96 | 336.7 | 0 | 0.02392676 | 0 | -0.07322061 | -67.16902 | -1980.65 | 0 | 3.696797e-05 | -199.4922 | 0 | 0 | 0 | -2.748272 | 0 | 0.1550828 | 0 | 0.1799759 | 0.05689464
1687776806.8 | -1.51467 | -199.509 | 4.782026 | 15p-Cu | 1 | Aquivion | 20 | Air | 3.7 | 2 | 0 | 2 | 0 | 0 | 33 | Commercial IrOx on Ti | 5 | 0 | 100 | 0 | 0.5 | 5 | Carbon dioxide reduction | Al tape 16 mm | 0.5 | Electrospun PVDF-HFP | 0 | 1 | 0 | 0 | 0 | Air | 1 | 0 | TRUE | PVDF-HFP | 0.2 | 0.09816197 | 0.2524035 | 0.2287881 | 11068.87 | -2048.208 | -67.28951 | 250.7037 | 0 | 10816.26 | 337.3 | 0 | 0.0231784 | 0 | -0.07322061 | -67.28951 | -2048.139 | 0 | 3.574982e-05 | -199.4945 | 0 | 0 | 0 | -2.729336 | 0 | 0.1553336 | 0 | -0.1855991 | 0.06251235
1687777144.1 | -1.339782 | -199.4754 | 4.936954 | 15p-Cu | 1 | Aquivion | 20 | Air | 3.7 | 2 | 0 | 2 | 0 | 0 | 33 | Commercial IrOx on Ti | 5 | 0 | 100 | 0 | 0.5 | 5 | Carbon dioxide reduction | Al tape 16 mm | 0.5 | Electrospun PVDF-HFP | 0 | 1 | 0 | 0 | 0 | Air | 1 | 0 | TRUE | PVDF-HFP | 0.2 | 0.1053263 | 0.2460216 | 0.2448176 | 11406.26 | -2115.497 | -67.08982 | 250.7037 | 0 | 11153.56 | 336.3 | 0 | 0.02247745 | 0 | -0.07322061 | -67.08982 | -2115.428 | 0 | 3.461266e-05 | -199.494 | 0 | 0 | -2.454052 | -2.765277 | 0.8874524 | 0.1549276 | 0 | 0.1748872 | 0.05405451
1687777481.8 | -1.35321 | -199.4866 | 5.092024 | 15p-Cu | 1 | Aquivion | 20 | Air | 3.7 | 2 | 0 | 2 | 0 | 0 | 33 | Commercial IrOx on Ti | 5 | 0 | 100 | 0 | 0.5 | 5 | Carbon dioxide reduction | Al tape 16 mm | 0.5 | Electrospun PVDF-HFP | 0 | 1 | 0 | 0 | 0 | Air | 1 | 0 | TRUE | PVDF-HFP | 0.2 | 0.1081981 | 0.2355345 | 0.2526425 | 11743.95 | -2182.867 | -67.17078 | 250.7037 | 0 | 11491.26 | 336.7 | 0 | 0.0218169 | 0 | -0.07322061 | -67.17078 | -2182.799 | 0 | 3.354437e-05 | -199.4974 | 0 | 0 | 0 | -2.778902 | 0 | 0.15507 | 0 | -0.01342779 | 0.05072163
1687777819.5 | -1.314465 | -199.4724 | 5.047567 | 15p-Cu | 1 | Aquivion | 20 | Air | 3.7 | 2 | 0 | 2 | 0 | 0 | 33 | Commercial IrOx on Ti | 5 | 0 | 100 | 0 | 0.5 | 5 | Carbon dioxide reduction | Al tape 16 mm | 0.5 | Electrospun PVDF-HFP | 0 | 1 | 0 | 0 | 0 | Air | 1 | 0 | TRUE | PVDF-HFP | 0.2 | 0.09058554 | 0.1936338 | 0.1954104 | 12081.58 | -2232.803 | -49.736 | 290.0797 | 39.376 | 11789.19 | 296.9303 | 0.1326103 | 0.02460556 | -0.004365994 | -0.07758661 | -49.73262 | -2232.731 | 8.778935e-05 | 3.474965e-05 | -170.1092 | -0.01749636 | 0.0001028537 | -0.872082 | -2.758556 | 0.3161372 | -0.04445677 | 0 | 0.03874488 | 0.4423482
1687778157.8 | -1.458239 | -199.5044 | 4.942307 | 15p-Cu | 1 | Aquivion | 20 | Air | 3.7 | 2 | 0 | 2 | 0 | 0 | 33 | Commercial IrOx on Ti | 5 | 0 | 100 | 0 | 0.5 | 5 | Carbon dioxide reduction | Al tape 16 mm | 0.5 | Electrospun PVDF-HFP | 0 | 1 | 0 | 0 | 0 | Air | 1 | 0 | TRUE | PVDF-HFP | 0.2 | 0.09852155 | 0.218509 | 0.2230787 | 12419.95 | -2300.308 | -67.3054 | 290.0797 | 0 | 12127.59 | 337.4 | 0 | 0.02391898 | 0 | -0.07758661 | -67.3054 | -2300.236 | 0 | 3.372985e-05 | -199.4825 | 0 | 0 | 0 | -2.813461 | 0 | -0.1052602 | 0 | -0.1437741 | 0.06759331
1687778497.2 | -1.500469 | -199.4495 | 4.836733 | 15p-Cu | 1 | Aquivion | 20 | Air | 3.7 | 2 | 0 | 2 | 0 | 0 | 33 | Commercial IrOx on Ti | 5 | 0 | 100 | 0 | 0.5 | 5 | Carbon dioxide reduction | Al tape 16 mm | 0.5 | Electrospun PVDF-HFP | 0 | 1 | 0 | 0 | 0 | Air | 1 | 0 | TRUE | PVDF-HFP | 0.2 | 0.1039343 | 0.2220986 | 0.2474256 | 12759.32 | -2368.011 | -67.50421 | 290.0797 | 0 | 12466.99 | 338.4 | 0 | 0.02326781 | 0 | -0.07758661 | -67.50421 | -2367.939 | 0 | 3.276545e-05 | -199.4806 | 0 | 0 | 0 | -2.858515 | 0 | -0.1055744 | 0 | -0.04222978 | 0.06410782
1687778834.7 | -1.4562 | -199.4821 | 4.731741 | 15p-Cu | 1 | Aquivion | 20 | Air | 3.7 | 2 | 0 | 2 | 0 | 0 | 33 | Commercial IrOx on Ti | 5 | 0 | 100 | 0 | 0.5 | 5 | Carbon dioxide reduction | Al tape 16 mm | 0.5 | Electrospun PVDF-HFP | 0 | 1 | 0 | 0 | 0 | Air | 1 | 0 | TRUE | PVDF-HFP | 0.2 | 0.106826 | 0.2172338 | 0.261557 | 13096.82 | -2435.334 | -67.1234 | 290.0797 | 0 | 12804.49 | 336.5 | 0 | 0.02265452 | 0 | -0.07758661 | -67.1234 | -2435.262 | 0 | 3.185965e-05 | -199.4752 | 0 | 0 | -2.053614 | -2.848436 | 0.7209621 | -0.1049914 | 0 | 0.04426891 | 0.07342928
1687779172.4 | -1.459347 | -199.4432 | 4.626683 | 15p-Cu | 1 | Aquivion | 20 | Air | 3.7 | 2 | 0 | 2 | 0 | 0 | 33 | Commercial IrOx on Ti | 5 | 0 | 100 | 0 | 0.5 | 5 | Carbon dioxide reduction | Al tape 16 mm | 0.5 | Electrospun PVDF-HFP | 0 | 1 | 0 | 0 | 0 | Air | 1 | 0 | TRUE | PVDF-HFP | 0.2 | 0.1077504 | 0.2119383 | 0.2641017 | 13434.54 | -2502.699 | -67.16512 | 290.0797 | 0 | 13142.19 | 336.7 | 0 | 0.02207239 | 0 | -0.07758661 | -67.16512 | -2502.627 | 0 | 3.100207e-05 | -199.4806 | 0 | 0 | -2.425926 | -2.765666 | 0.8771581 | -0.1050577 | 0 | -0.003146464 | 0.0585433
1687779510.0 | -1.368795 | -195.9577 | 4.533457 | 15p-Cu | 1 | Aquivion | 20 | Air | 3.7 | 2 | 0 | 2 | 0 | 0 | 33 | Commercial IrOx on Ti | 5 | 0 | 100 | 0 | 0.5 | 5 | Carbon dioxide reduction | Al tape 16 mm | 0.5 | Electrospun PVDF-HFP | 0 | 1 | 0 | 0 | 0 | Air | 1 | 0 | TRUE | PVDF-HFP | 0.2 | 0.110604 | 0.2075474 | 0.2699752 | 13772.1 | -2569.838 | -66.93984 | 290.0797 | 0 | 13479.21 | 336.0173 | 0 | 0.02152052 | 0 | -0.07758661 | -66.93984 | -2569.766 | 0 | 3.019209e-05 | -199.4367 | 0 | 0 | -1.730495 | -2.74926 | 0.6294404 | -0.0932269 | 0 | 0.09055181 | 0.05842443
1687779850.5 | -1.399636 | -199.4508 | 4.607696 | 15p-Cu | 1 | Aquivion | 20 | Air | 3.7 | 2 | 0 | 2 | 0 | 0 | 33 | Commercial IrOx on Ti | 5 | 0 | 100 | 0 | 0.5 | 5 | Carbon dioxide reduction | Al tape 16 mm | 0.5 | Electrospun PVDF-HFP | 0 | 1 | 0 | 0 | 0 | Air | 1 | 0 | TRUE | PVDF-HFP | 0.2 | 0.09850024 | 0.1758889 | 0.2153997 | 14112.58 | -2620.449 | -50.04466 | 328.2234 | 38.1437 | 13781.8 | 299.5965 | 0.1273169 | 0.02381572 | -0.01238785 | -0.08997446 | -50.03326 | -2620.366 | 0.0002475924 | 3.433661e-05 | -171.836 | -0.2900033 | 0.001687675 | -0.8719375 | -2.713339 | 0.3213522 | 0.07423942 | 0 | -0.03084158 | 0.4099453
1687780190.2 | -1.374376 | -199.4973 | 4.681763 | 15p-Cu | 1 | Aquivion | 20 | Air | 3.7 | 2 | 0 | 2 | 0 | 0 | 33 | Commercial IrOx on Ti | 5 | 0 | 100 | 0 | 0.5 | 5 | Carbon dioxide reduction | Al tape 16 mm | 0.5 | Electrospun PVDF-HFP | 0 | 1 | 0 | 0 | 0 | Air | 1 | 0 | TRUE | PVDF-HFP | 0.2 | 0.1057474 | 0.1924876 | 0.2402221 | 14452.28 | -2688.189 | -67.54066 | 328.2234 | 0 | 14121.4 | 338.6 | 0 | 0.02324298 | 0 | -0.08997446 | -67.54066 | -2688.106 | 0 | 3.347133e-05 | -199.4703 | 0 | 0 | 0 | -2.748143 | 0 | 0.07406738 | 0 | 0.0252605 | 0.04494115
1687780527.6 | -1.389273 | -199.4823 | 4.755349 | 15p-Cu | 1 | Aquivion | 20 | Air | 3.7 | 2 | 0 | 2 | 0 | 0 | 33 | Commercial IrOx on Ti | 5 | 0 | 100 | 0 | 0.5 | 5 | Carbon dioxide reduction | Al tape 16 mm | 0.5 | Electrospun PVDF-HFP | 0 | 1 | 0 | 0 | 0 | Air | 1 | 0 | TRUE | PVDF-HFP | 0.2 | 0.1092553 | 0.1927717 | 0.257087 | 14789.76 | -2755.509 | -67.12114 | 328.2234 | 0 | 14458.9 | 336.5 | 0 | 0.02270044 | 0 | -0.08997446 | -67.12114 | -2755.426 | 0 | 3.265355e-05 | -199.4685 | 0 | 0 | 0 | -2.79456 | 0 | 0.07358573 | 0 | -0.01489745 | 0.03854751
1687780868.3 | -1.342343 | -199.4755 | 4.829624 | 15p-Cu | 1 | Aquivion | 20 | Air | 3.7 | 2 | 0 | 2 | 0 | 0 | 33 | Commercial IrOx on Ti | 5 | 0 | 100 | 0 | 0.5 | 5 | Carbon dioxide reduction | Al tape 16 mm | 0.5 | Electrospun PVDF-HFP | 0 | 1 | 0 | 0 | 0 | Air | 1 | 0 | TRUE | PVDF-HFP | 0.2 | 0.1088435 | 0.1891062 | 0.2622513 | 15130.41 | -2823.466 | -67.75743 | 328.2234 | 0 | 14799.6 | 339.7 | 0 | 0.02217786 | 0 | -0.08997446 | -67.75743 | -2823.383 | 0 | 3.186761e-05 | -199.4626 | 0 | 0 | 0 | -2.76755 | 0 | 0.07427539 | 0 | 0.04693031 | 0.06778659
1687781208.7 | -1.373464 | -199.4498 | 4.903841 | 15p-Cu | 1 | Aquivion | 20 | Air | 3.7 | 2 | 0 | 2 | 0 | 0 | 33 | Commercial IrOx on Ti | 5 | 0 | 100 | 0 | 0.5 | 5 | Carbon dioxide reduction | Al tape 16 mm | 0.5 | Electrospun PVDF-HFP | 0 | 1 | 0 | 0 | 0 | Air | 1 | 0 | TRUE | PVDF-HFP | 0.2 | 0.1105544 | 0.1843451 | 0.2645513 | 15470.79 | -2891.365 | -67.69878 | 328.2234 | 0 | 15140 | 339.4 | 0 | 0.02167922 | 0 | -0.08997446 | -67.69878 | -2891.281 | 0 | 3.111923e-05 | -199.4661 | 0 | 0 | 0 | -2.758515 | 0 | 0.07421652 | 0 | -0.0311212 | 0.04120796
1687781547.8 | -1.306578 | -199.5248 | 4.901438 | 15p-Cu | 1 | Aquivion | 20 | Air | 3.7 | 2 | 0 | 2 | 0 | 0 | 33 | Commercial IrOx on Ti | 5 | 0 | 100 | 0 | 0.5 | 5 | Carbon dioxide reduction | Al tape 16 mm | 0.5 | Electrospun PVDF-HFP | 0 | 1 | 0 | 0 | 0 | Air | 1 | 0 | TRUE | PVDF-HFP | 0.2 | 0.09275695 | 0.145269 | 0.2062479 | 15809.87 | -2941.327 | -49.76257 | 367.7227 | 39.4993 | 15439.2 | 298.2051 | 0.1324568 | 0.02381747 | -0.005352482 | -0.09532694 | -49.75823 | -2941.239 | 0.0001075698 | 3.241047e-05 | -170.3225 | -0.05031956 | 0.000295437 | -0.8720622 | -2.765765 | 0.315306 | -0.002402982 | 0 | 0.06688624 | 0.4438082
1687781885.1 | -1.394284 | -199.455 | 4.780724 | 15p-Cu | 1 | Aquivion | 20 | Air | 3.7 | 2 | 0 | 2 | 0 | 0 | 33 | Commercial IrOx on Ti | 5 | 0 | 100 | 0 | 0.5 | 5 | Carbon dioxide reduction | Al tape 16 mm | 0.5 | Electrospun PVDF-HFP | 0 | 1 | 0 | 0 | 0 | Air | 1 | 0 | TRUE | PVDF-HFP | 0.2 | 0.1036056 | 0.1616887 | 0.2206357 | 16147.23 | -3008.628 | -67.1016 | 367.7227 | 0 | 15776.6 | 336.4 | 0 | 0.0233081 | 0 | -0.09532694 | -67.1016 | -3008.54 | 0 | 3.168545e-05 | -199.4696 | 0 | 0 | 0 | -2.751339 | 0 | -0.1207138 | 0 | -0.08770606 | 0.04468222
1687782224.5 | -1.491332 | -199.4972 | 4.659296 | 15p-Cu | 1 | Aquivion | 20 | Air | 3.7 | 2 | 0 | 2 | 0 | 0 | 33 | Commercial IrOx on Ti | 5 | 0 | 100 | 0 | 0.5 | 5 | Carbon dioxide reduction | Al tape 16 mm | 0.5 | Electrospun PVDF-HFP | 0 | 1 | 0 | 0 | 0 | Air | 1 | 0 | TRUE | PVDF-HFP | 0.2 | 0.1074778 | 0.1698007 | 0.238117 | 16486.58 | -3076.307 | -67.47944 | 367.7227 | 0 | 16115.9 | 338.3 | 0 | 0.02281738 | 0 | -0.09532694 | -67.47944 | -3076.219 | 0 | 3.098835e-05 | -199.4663 | 0 | 0 | 0 | -2.791127 | 0 | -0.1214277 | 0 | -0.09704823 | 0.05995058
1687782564.3 | -1.544749 | -199.451 | 4.537694 | 15p-Cu | 1 | Aquivion | 20 | Air | 3.7 | 2 | 0 | 2 | 0 | 0 | 33 | Commercial IrOx on Ti | 5 | 0 | 100 | 0 | 0.5 | 5 | Carbon dioxide reduction | Al tape 16 mm | 0.5 | Electrospun PVDF-HFP | 0 | 1 | 0 | 0 | 0 | Air | 1 | 0 | TRUE | PVDF-HFP | 0.2 | 0.1104484 | 0.1699715 | 0.2525113 | 16826.42 | -3144.103 | -67.59686 | 367.7227 | 0 | 16455.8 | 338.9 | 0 | 0.02234608 | 0 | -0.09532694 | -67.59686 | -3144.015 | 0 | 3.032013e-05 | -199.4596 | 0 | 0 | 0 | -2.795915 | 0 | -0.1216023 | 0 | -0.05341705 | 0.04613549
1687782904.4 | -1.53505 | -199.4879 | 4.415986 | 15p-Cu | 1 | Aquivion | 20 | Air | 3.7 | 2 | 0 | 2 | 0 | 0 | 33 | Commercial IrOx on Ti | 5 | 0 | 100 | 0 | 0.5 | 5 | Carbon dioxide reduction | Al tape 16 mm | 0.5 | Electrospun PVDF-HFP | 0 | 1 | 0 | 0 | 0 | Air | 1 | 0 | TRUE | PVDF-HFP | 0.2 | 0.1122295 | 0.1649492 | 0.2546331 | 17166.56 | -3211.941 | -67.6381 | 367.7227 | 0 | 16795.9 | 339.1 | 0 | 0.0218936 | 0 | -0.09532694 | -67.6381 | -3211.853 | 0 | 2.967973e-05 | -199.4636 | 0 | 0 | 0 | -2.834639 | 0 | -0.1217086 | 0 | 0.009699459 | 0.05775235
1687783244.2 | -1.586262 | -199.4599 | 4.294428 | 15p-Cu | 1 | Aquivion | 20 | Air | 3.7 | 2 | 0 | 2 | 0 | 0 | 33 | Commercial IrOx on Ti | 5 | 0 | 100 | 0 | 0.5 | 5 | Carbon dioxide reduction | Al tape 16 mm | 0.5 | Electrospun PVDF-HFP | 0 | 1 | 0 | 0 | 0 | Air | 1 | 0 | TRUE | PVDF-HFP | 0.2 | 0.1143076 | 0.1592439 | 0.2565498 | 17506.27 | -3279.696 | -67.55617 | 367.7227 | 0 | 17135.6 | 338.7 | 0 | 0.02145957 | 0 | -0.09532694 | -67.55617 | -3279.609 | 0 | 2.906656e-05 | -199.4572 | 0 | 0 | 0 | -2.831397 | 0 | -0.1215576 | 0 | -0.05121239 | 0.06462108
1687783584.5 | -1.560673 | -199.4622 | 4.358143 | 15p-Cu | 1 | Aquivion | 20 | Air | 3.7 | 2 | 0 | 2 | 0 | 0 | 33 | Commercial IrOx on Ti | 5 | 0 | 100 | 0 | 0.5 | 5 | Carbon dioxide reduction | Al tape 16 mm | 0.5 | Electrospun PVDF-HFP | 0 | 1 | 0 | 0 | 0 | Air | 1 | 0 | TRUE | PVDF-HFP | 0.2 | 0.09787695 | 0.1237383 | 0.1968949 | 17846.63 | -3330.279 | -50.38306 | 407.3452 | 39.6225 | 17435.97 | 299.3678 | 0.1323539 | 0.02336235 | -0.006532016 | -0.101859 | -50.37753 | -3330.186 | 0.0001296613 | 3.058657e-05 | -170.2297 | -0.05480037 | 0.0003219201 | -0.8720464 | -2.808565 | 0.3104954 | 0.0637146 | 0 | 0.02558974 | 0.4582423
1687783925.5 | -1.419509 | -199.3528 | 4.497551 | 15p-Cu | 1 | Aquivion | 20 | Air | 3.7 | 2 | 0 | 2 | 0 | 0 | 33 | Commercial IrOx on Ti | 5 | 0 | 100 | 0 | 0.5 | 5 | Carbon dioxide reduction | Al tape 16 mm | 0.5 | Electrospun PVDF-HFP | 0 | 1 | 0 | 0 | 0 | Air | 1 | 0 | TRUE | PVDF-HFP | 0.2 | 0.1068328 | 0.143066 | 0.2192247 | 18187.57 | -3398.294 | -67.81612 | 407.3452 | 0 | 17776.97 | 340 | 0 | 0.02291421 | 0 | -0.101859 | -67.81612 | -3398.201 | 0 | 2.997438e-05 | -199.4592 | 0 | 0 | 0 | -2.819721 | 0 | 0.1394084 | 0 | 0.1411636 | 0.08243334
1687784266.7 | -1.464172 | -199.5011 | 4.637066 | 15p-Cu | 1 | Aquivion | 20 | Air | 3.7 | 2 | 0 | 2 | 0 | 0 | 33 | Commercial IrOx on Ti | 5 | 0 | 100 | 0 | 0.5 | 5 | Carbon dioxide reduction | Al tape 16 mm | 0.5 | Electrospun PVDF-HFP | 0 | 1 | 0 | 0 | 0 | Air | 1 | 0 | TRUE | PVDF-HFP | 0.2 | 0.1095682 | 0.1475416 | 0.2334255 | 18528.77 | -3466.35 | -67.85596 | 407.3452 | 0 | 18118.17 | 340.2 | 0 | 0.02248269 | 0 | -0.101859 | -67.85596 | -3466.257 | 0 | 2.938587e-05 | -199.459 | 0 | 0 | 0 | -2.790376 | 0 | 0.1395152 | 0 | -0.04466339 | 0.03610965
1687784606.1 | -1.394728 | -199.4476 | 4.775876 | 15p-Cu | 1 | Aquivion | 20 | Air | 3.7 | 2 | 0 | 2 | 0 | 0 | 33 | Commercial IrOx on Ti | 5 | 0 | 100 | 0 | 0.5 | 5 | Carbon dioxide reduction | Al tape 16 mm | 0.5 | Electrospun PVDF-HFP | 0 | 1 | 0 | 0 | 0 | Air | 1 | 0 | TRUE | PVDF-HFP | 0.2 | 0.1117755 | 0.1447369 | 0.2407168 | 18868.25 | -3534.065 | -67.51581 | 407.3452 | 0 | 18457.67 | 338.5 | 0 | 0.02206916 | 0 | -0.101859 | -67.51581 | -3533.972 | 0 | 2.88228e-05 | -199.4559 | 0 | 0 | 0 | -2.78083 | 0 | 0.1388102 | 0 | 0.06944471 | 0.03454825
1687784945.1 | -1.376313 | -199.4566 | 4.914484 | 15p-Cu | 1 | Aquivion | 20 | Air | 3.7 | 2 | 0 | 2 | 0 | 0 | 33 | Commercial IrOx on Ti | 5 | 0 | 100 | 0 | 0.5 | 5 | Carbon dioxide reduction | Al tape 16 mm | 0.5 | Electrospun PVDF-HFP | 0 | 1 | 0 | 0 | 0 | Air | 1 | 0 | TRUE | PVDF-HFP | 0.2 | 0.1140935 | 0.1408966 | 0.2433025 | 19207.23 | -3601.661 | -67.39708 | 407.3452 | 0 | 18796.57 | 337.9 | 0 | 0.02167125 | 0 | -0.101859 | -67.39708 | -3601.568 | 0 | 2.828183e-05 | -199.4587 | 0 | 0 | 0 | -2.769715 | 0 | 0.1386074 | 0 | 0.01841479 | 0.03525954
1687785285.2 | -1.352713 | -208.8445 | 5.044491 | 15p-Cu | 1 | Aquivion | 20 | Air | 3.7 | 2 | 0 | 2 | 0 | 0 | 33 | Commercial IrOx on Ti | 5 | 0 | 100 | 0 | 0.5 | 5 | Carbon dioxide reduction | Al tape 16 mm | 0.5 | Electrospun PVDF-HFP | 0 | 1 | 0 | 0 | 0 | Air | 1 | 0 | TRUE | PVDF-HFP | 0.2 | 0.1108507 | 0.1290027 | 0.2299287 | 19547.27 | -3669.565 | -67.70363 | 407.3452 | 0 | 19136.7 | 339.1336 | 0 | 0.02128607 | 0 | -0.101859 | -67.70363 | -3669.472 | 0 | 2.775848e-05 | -199.49 | 0 | 0 | 0 | -2.778378 | 0 | 0.1300068 | 0 | 0.02359997 | 0.03724162
1687785625.9 | -1.271444 | -199.529 | 4.974464 | 15p-Cu | 1 | Aquivion | 20 | Air | 3.7 | 2 | 0 | 2 | 0 | 0 | 33 | Commercial IrOx on Ti | 5 | 0 | 100 | 0 | 0.5 | 5 | Carbon dioxide reduction | Al tape 16 mm | 0.5 | Electrospun PVDF-HFP | 0 | 1 | 0 | 0 | 0 | Air | 1 | 0 | TRUE | PVDF-HFP | 0.2 | 0.08349527 | 0.1605798 | 0.1382997 | 19887.98 | -3720.441 | -50.74239 | 448.2232 | 40.878 | 19436.26 | 298.9189 | 0.1367528 | 0.02306118 | -0.007704378 | -0.1095633 | -50.73412 | -3720.339 | 0.0001518579 | 2.944982e-05 | -173.5894 | -0.06609155 | 0.0003807349 | -0.8721221 | -2.789902 | 0.3125996 | -0.07002672 | 0 | 0.08126841 | 0.4417124
1687785965.9 | -1.311645 | -199.4511 | 4.904577 | 15p-Cu | 1 | Aquivion | 20 | Air | 3.7 | 2 | 0 | 2 | 0 | 0 | 33 | Commercial IrOx on Ti | 5 | 0 | 100 | 0 | 0.5 | 5 | Carbon dioxide reduction | Al tape 16 mm | 0.5 | Electrospun PVDF-HFP | 0 | 1 | 0 | 0 | 0 | Air | 1 | 0 | TRUE | PVDF-HFP | 0.2 | 0.07840432 | 0.2017658 | 0.113609 | 20228.02 | -3788.257 | -67.61719 | 448.2232 | 0 | 19776.26 | 339 | 0 | 0.0226647 | 0 | -0.1095633 | -67.61719 | -3788.156 | 0 | 2.892261e-05 | -199.4608 | 0 | 0 | -2.461913 | -2.73175 | 0.9012219 | -0.06988696 | 0 | -0.04020067 | 0.06298567
1687786305.3 | -1.427207 | -199.525 | 4.83482 | 15p-Cu | 1 | Aquivion | 20 | Air | 3.7 | 2 | 0 | 2 | 0 | 0 | 33 | Commercial IrOx on Ti | 5 | 0 | 100 | 0 | 0.5 | 5 | Carbon dioxide reduction | Al tape 16 mm | 0.5 | Electrospun PVDF-HFP | 0 | 1 | 0 | 0 | 0 | Air | 1 | 0 | TRUE | PVDF-HFP | 0.2 | 0.08098016 | 0.2088057 | 0.1109643 | 20567.42 | -3855.954 | -67.49754 | 448.2232 | 0 | 20115.66 | 338.4 | 0 | 0.0222823 | 0 | -0.1095633 | -67.49754 | -3855.853 | 0 | 2.841481e-05 | -199.4608 | 0 | 0 | 0 | -2.744052 | 0 | -0.06975645 | 0 | -0.1155617 | 0.05947991
1687786644.9 | -1.395754 | -199.5246 | 4.765022 | 15p-Cu | 1 | Aquivion | 20 | Air | 3.7 | 2 | 0 | 2 | 0 | 0 | 33 | Commercial IrOx on Ti | 5 | 0 | 100 | 0 | 0.5 | 5 | Carbon dioxide reduction | Al tape 16 mm | 0.5 | Electrospun PVDF-HFP | 0 | 1 | 0 | 0 | 0 | Air | 1 | 0 | TRUE | PVDF-HFP | 0.2 | 0.08311534 | 0.2029367 | 0.112735 | 20907.02 | -3923.693 | -67.53967 | 448.2232 | 0 | 20455.26 | 338.6 | 0 | 0.02191236 | 0 | -0.1095633 | -67.53967 | -3923.592 | 0 | 2.792424e-05 | -199.4674 | 0 | 0 | 0 | -2.747268 | 0 | -0.06979796 | 0 | 0.03145269 | 0.04639943
1687786985.7 | -1.455644 | -199.5008 | 4.694974 | 15p-Cu | 1 | Aquivion | 20 | Air | 3.7 | 2 | 0 | 2 | 0 | 0 | 33 | Commercial IrOx on Ti | 5 | 0 | 100 | 0 | 0.5 | 5 | Carbon dioxide reduction | Al tape 16 mm | 0.5 | Electrospun PVDF-HFP | 0 | 1 | 0 | 0 | 0 | Air | 1 | 0 | TRUE | PVDF-HFP | 0.2 | 0.08793255 | 0.1942658 | 0.1197209 | 21247.83 | -3991.672 | -67.77951 | 448.2232 | 0 | 20796.06 | 339.8 | 0 | 0.02155327 | 0 | -0.1095633 | -67.77951 | -3991.571 | 0 | 2.744868e-05 | -199.4689 | 0 | 0 | -2.229107 | -2.785584 | 0.8002299 | -0.0700483 | 0 | -0.05988996 | 0.06937472
1687787325.4 | -1.379434 | -199.4523 | 4.648758 | 15p-Cu | 1 | Aquivion | 20 | Air | 3.7 | 2 | 0 | 2 | 0 | 0 | 33 | Commercial IrOx on Ti | 5 | 0 | 100 | 0 | 0.5 | 5 | Carbon dioxide reduction | Al tape 16 mm | 0.5 | Electrospun PVDF-HFP | 0 | 1 | 0 | 0 | 0 | Air | 1 | 0 | TRUE | PVDF-HFP | 0.2 | 0.07491584 | 0.148618 | 0.09529453 | 21587.48 | -4041.617 | -49.74558 | 488.4002 | 40.177 | 21095.18 | 298.1153 | 0.13477 | 0.02315222 | -0.006975385 | -0.1165387 | -49.73651 | -4041.507 | 0.0001402468 | 2.883546e-05 | -170.4615 | -0.06330408 | 0.0003713687 | -0.8722101 | -2.760817 | 0.3159247 | -0.04621661 | 0 | 0.07620962 | 0.4407659
1687787665.3 | -1.491463 | -199.4245 | 4.639793 | 15p-Cu | 1 | Aquivion | 20 | Air | 3.7 | 2 | 0 | 2 | 0 | 0 | 33 | Commercial IrOx on Ti | 5 | 0 | 100 | 0 | 0.5 | 5 | Carbon dioxide reduction | Al tape 16 mm | 0.5 | Electrospun PVDF-HFP | 0 | 1 | 0 | 0 | 0 | Air | 1 | 0 | TRUE | PVDF-HFP | 0.2 | 0.08716209 | 0.1539 | 0.1135889 | 21927.44 | -4109.435 | -67.61849 | 488.4002 | 0 | 21435.18 | 339 | 0 | 0.02278498 | 0 | -0.1165387 | -67.61849 | -4109.325 | 0 | 2.835958e-05 | -199.4646 | 0 | 0 | -2.371462 | -2.788809 | 0.8503493 | -0.008965044 | 0 | -0.1120289 | 0.06132997
1687788006.1 | -1.389152 | -199.4636 | 4.630805 | 15p-Cu | 1 | Aquivion | 20 | Air | 3.7 | 2 | 0 | 2 | 0 | 0 | 33 | Commercial IrOx on Ti | 5 | 0 | 100 | 0 | 0.5 | 5 | Carbon dioxide reduction | Al tape 16 mm | 0.5 | Electrospun PVDF-HFP | 0 | 1 | 0 | 0 | 0 | Air | 1 | 0 | TRUE | PVDF-HFP | 0.2 | 0.09356068 | 0.1562217 | 0.1265128 | 22268.23 | -4177.412 | -67.77722 | 488.4002 | 0 | 21775.98 | 339.8 | 0 | 0.02242839 | 0 | -0.1165387 | -67.77722 | -4177.302 | 0 | 2.789809e-05 | -199.4621 | 0 | 0 | -2.408118 | -2.738002 | 0.8795165 | -0.008987196 | 0 | 0.102311 | 0.06220047
1687788346.4 | -1.425372 | -199.4355 | 4.621833 | 15p-Cu | 1 | Aquivion | 20 | Air | 3.7 | 2 | 0 | 2 | 0 | 0 | 33 | Commercial IrOx on Ti | 5 | 0 | 100 | 0 | 0.5 | 5 | Carbon dioxide reduction | Al tape 16 mm | 0.5 | Electrospun PVDF-HFP | 0 | 1 | 0 | 0 | 0 | Air | 1 | 0 | TRUE | PVDF-HFP | 0.2 | 0.09872619 | 0.1507074 | 0.1309522 | 22608.47 | -4245.268 | -67.65634 | 488.4002 | 0 | 22116.18 | 339.2 | 0 | 0.02208339 | 0 | -0.1165387 | -67.65634 | -4245.157 | 0 | 2.745216e-05 | -199.4585 | 0 | 0 | -2.467951 | -2.730475 | 0.903854 | -0.008972507 | 0 | -0.03621969 | 0.06925911
1687788686.6 | -1.379341 | -199.4306 | 4.61286 | 15p-Cu | 1 | Aquivion | 20 | Air | 3.7 | 2 | 0 | 2 | 0 | 0 | 33 | Commercial IrOx on Ti | 5 | 0 | 100 | 0 | 0.5 | 5 | Carbon dioxide reduction | Al tape 16 mm | 0.5 | Electrospun PVDF-HFP | 0 | 1 | 0 | 0 | 0 | Air | 1 | 0 | TRUE | PVDF-HFP | 0.2 | 0.1027342 | 0.1425244 | 0.1323039 | 22948.71 | -4313.122 | -67.6551 | 488.4002 | 0 | 22456.38 | 339.2 | 0 | 0.02174884 | 0 | -0.1165387 | -67.6551 | -4313.012 | 0 | 2.702026e-05 | -199.4549 | 0 | 0 | 0 | -2.758666 | 0 | -0.008972534 | 0 | 0.04603107 | 0.04844176
1687789026.5 | -1.343471 | -199.4096 | 4.603897 | 15p-Cu | 1 | Aquivion | 20 | Air | 3.7 | 2 | 0 | 2 | 0 | 0 | 33 | Commercial IrOx on Ti | 5 | 0 | 100 | 0 | 0.5 | 5 | Carbon dioxide reduction | Al tape 16 mm | 0.5 | Electrospun PVDF-HFP | 0 | 1 | 0 | 0 | 0 | Air | 1 | 0 | TRUE | PVDF-HFP | 0.2 | 0.1094375 | 0.1342928 | 0.1328094 | 23288.6 | -4380.92 | -67.59784 | 488.4002 | 0 | 22796.28 | 338.9 | 0 | 0.02142456 | 0 | -0.1165387 | -67.59784 | -4380.809 | 0 | 2.66021e-05 | -199.4625 | 0 | 0 | -2.481153 | -2.748279 | 0.9028024 | -0.008963488 | 0 | 0.0358701 | 0.06786478
1687789365.8 | -1.373997 | -199.4558 | 4.594824 | 15p-Cu | 1 | Aquivion | 20 | Air | 3.7 | 2 | 0 | 2 | 0 | 0 | 33 | Commercial IrOx on Ti | 5 | 0 | 100 | 0 | 0.5 | 5 | Carbon dioxide reduction | Al tape 16 mm | 0.5 | Electrospun PVDF-HFP | 0 | 1 | 0 | 0 | 0 | Air | 1 | 0 | TRUE | PVDF-HFP | 0.2 | 0.09497571 | 0.1022662 | 0.1045735 | 23627.94 | -4431.226 | -50.10725 | 525.8125 | 37.4123 | 23097.7 | 300.4151 | 0.1245353 | 0.02276472 | -0.01946161 | -0.1360003 | -50.08829 | -4431.097 | 0.000388546 | 3.069225e-05 | -167.7364 | -0.4605352 | 0.002745589 | -0.8820025 | -2.712924 | 0.3251114 | -0.009072603 | 0 | -0.03052656 | 0.4324121
1687789705.8 | -1.410323 | -199.4633 | 4.585687 | 15p-Cu | 1 | Aquivion | 20 | Air | 3.7 | 2 | 0 | 2 | 0 | 0 | 33 | Commercial IrOx on Ti | 5 | 0 | 100 | 0 | 0.5 | 5 | Carbon dioxide reduction | Al tape 16 mm | 0.5 | Electrospun PVDF-HFP | 0 | 1 | 0 | 0 | 0 | Air | 1 | 0 | TRUE | PVDF-HFP | 0.2 | 0.1052954 | 0.109604 | 0.1222035 | 23967.91 | -4499.024 | -67.59819 | 525.8125 | 0 | 23437.6 | 338.9 | 0 | 0.02243458 | 0 | -0.1360003 | -67.59819 | -4498.895 | 0 | 3.022972e-05 | -199.4635 | 0 | 0 | -2.205397 | -2.728744 | 0.8082096 | -0.009137497 | 0 | -0.0363251 | 0.06486506
1687790046.8 | -1.38346 | -199.4211 | 4.576522 | 15p-Cu | 1 | Aquivion | 20 | Air | 3.7 | 2 | 0 | 2 | 0 | 0 | 33 | Commercial IrOx on Ti | 5 | 0 | 100 | 0 | 0.5 | 5 | Carbon dioxide reduction | Al tape 16 mm | 0.5 | Electrospun PVDF-HFP | 0 | 1 | 0 | 0 | 0 | Air | 1 | 0 | TRUE | PVDF-HFP | 0.2 | 0.1109808 | 0.1087512 | 0.1303017 | 24308.89 | -4567.04 | -67.81659 | 525.8125 | 0 | 23778.6 | 340 | 0 | 0.02211285 | 0 | -0.1360003 | -67.81659 | -4566.911 | 0 | 2.97795e-05 | -199.4606 | 0 | 0 | -2.480436 | -2.724962 | 0.9102643 | -0.009164697 | 0 | 0.02686217 | 0.06804049
1687790386.5 | -1.39706 | -199.5014 | 4.56739 | 15p-Cu | 1 | Aquivion | 20 | Air | 3.7 | 2 | 0 | 2 | 0 | 0 | 33 | Commercial IrOx on Ti | 5 | 0 | 100 | 0 | 0.5 | 5 | Carbon dioxide reduction | Al tape 16 mm | 0.5 | Electrospun PVDF-HFP | 0 | 1 | 0 | 0 | 0 | Air | 1 | 0 | TRUE | PVDF-HFP | 0.2 | 0.1157541 | 0.1042423 | 0.1295339 | 24648.65 | -4634.816 | -67.5768 | 525.8125 | 0 | 24118.4 | 338.8 | 0 | 0.02180131 | 0 | -0.1360003 | -67.5768 | -4634.687 | 0 | 2.934402e-05 | -199.4593 | 0 | 0 | 0 | -2.723934 | 0 | -0.009131907 | 0 | -0.01359982 | 0.04396754
1687790726.5 | -1.404162 | -199.4128 | 4.558253 | 15p-Cu | 1 | Aquivion | 20 | Air | 3.7 | 2 | 0 | 2 | 0 | 0 | 33 | Commercial IrOx on Ti | 5 | 0 | 100 | 0 | 0.5 | 5 | Carbon dioxide reduction | Al tape 16 mm | 0.5 | Electrospun PVDF-HFP | 0 | 1 | 0 | 0 | 0 | Air | 1 | 0 | TRUE | PVDF-HFP | 0.2 | 0.1205002 | 0.09820166 | 0.1274069 | 24988.58 | -4702.612 | -67.59566 | 525.8125 | 0 | 24458.3 | 338.9 | 0 | 0.02149833 | 0 | -0.1360003 | -67.59566 | -4702.482 | 0 | 2.892097e-05 | -199.4561 | 0 | 0 | -2.4832 | -2.707474 | 0.9171649 | -0.009136664 | 0 | -0.007101673 | 0.06945901
1687791066.3 | -1.419048 | -210.9288 | 4.547361 | 15p-Cu | 1 | Aquivion | 20 | Air | 3.7 | 2 | 0 | 2 | 0 | 0 | 33 | Commercial IrOx on Ti | 5 | 0 | 100 | 0 | 0.5 | 5 | Carbon dioxide reduction | Al tape 16 mm | 0.5 | Electrospun PVDF-HFP | 0 | 1 | 0 | 0 | 0 | Air | 1 | 0 | TRUE | PVDF-HFP | 0.2 | 0.1162641 | 0.08587089 | 0.1127957 | 25328.37 | -4770.516 | -67.7054 | 525.8125 | 0 | 24797.68 | 338.3845 | 0 | 0.0212041 | 0 | -0.1360003 | -67.7054 | -4770.387 | 0 | 2.850929e-05 | -199.5625 | 0 | 0 | 0 | -2.722932 | 0 | -0.01089282 | 0 | -0.01488645 | 0.04046021
1687791405.3 | -1.485944 | -199.5262 | 4.504141 | 15p-Cu | 1 | Aquivion | 20 | Air | 3.7 | 2 | 0 | 2 | 0 | 0 | 33 | Commercial IrOx on Ti | 5 | 0 | 100 | 0 | 0.5 | 5 | Carbon dioxide reduction | Al tape 16 mm | 0.5 | Electrospun PVDF-HFP | 0 | 1 | 0 | 0 | 0 | Air | 1 | 0 | TRUE | PVDF-HFP | 0.2 | 0.1092362 | 0.07372272 | 0.0994301 | 25667.37 | -4821.15 | -50.40679 | 564.4465 | 38.634 | 25098.18 | 299.4099 | 0.1290338 | 0.02248954 | -0.01102987 | -0.1470302 | -50.39681 | -4821.011 | 0.0002188605 | 3.049779e-05 | -171.8168 | -0.1590441 | 0.0009256611 | -1.015498 | -2.707088 | 0.3751257 | -0.04321927 | 0 | -0.06689528 | 0.4146721
1687791746.3 | -1.42266 | -199.4391 | 4.460668 | 15p-Cu | 1 | Aquivion | 20 | Air | 3.7 | 2 | 0 | 2 | 0 | 0 | 33 | Commercial IrOx on Ti | 5 | 0 | 100 | 0 | 0.5 | 5 | Carbon dioxide reduction | Al tape 16 mm | 0.5 | Electrospun PVDF-HFP | 0 | 1 | 0 | 0 | 0 | Air | 1 | 0 | TRUE | PVDF-HFP | 0.2 | 0.1180403 | 0.07714341 | 0.113446 | 26008.37 | -4889.17 | -67.82035 | 564.4465 | 0 | 25439.18 | 340 | 0 | 0.02218808 | 0 | -0.1470302 | -67.82035 | -4889.031 | 0 | 3.007349e-05 | -199.4716 | 0 | 0 | -2.378626 | -2.759505 | 0.8619757 | -0.0434731 | 0 | 0.06328316 | 0.07898372
1687792086.1 | -1.393332 | -199.437 | 4.417341 | 15p-Cu | 1 | Aquivion | 20 | Air | 3.7 | 2 | 0 | 2 | 0 | 0 | 33 | Commercial IrOx on Ti | 5 | 0 | 100 | 0 | 0.5 | 5 | Carbon dioxide reduction | Al tape 16 mm | 0.5 | Electrospun PVDF-HFP | 0 | 1 | 0 | 0 | 0 | Air | 1 | 0 | TRUE | PVDF-HFP | 0.2 | 0.1207884 | 0.07671547 | 0.1140862 | 26348.22 | -4956.951 | -67.58095 | 564.4465 | 0 | 25778.98 | 338.8 | 0 | 0.02189561 | 0 | -0.1470302 | -67.58095 | -4956.811 | 0 | 2.966226e-05 | -199.4715 | 0 | 0 | -2.488081 | -2.747278 | 0.9056529 | -0.04332725 | 0 | 0.02932803 | 0.0783195
1687792425.7 | -1.34553 | -199.468 | 4.37404 | 15p-Cu | 1 | Aquivion | 20 | Air | 3.7 | 2 | 0 | 2 | 0 | 0 | 33 | Commercial IrOx on Ti | 5 | 0 | 100 | 0 | 0.5 | 5 | Carbon dioxide reduction | Al tape 16 mm | 0.5 | Electrospun PVDF-HFP | 0 | 1 | 0 | 0 | 0 | Air | 1 | 0 | TRUE | PVDF-HFP | 0.2 | 0.1266879 | 0.07258837 | 0.1103942 | 26687.86 | -5024.711 | -67.56149 | 564.4465 | 0 | 26118.68 | 338.7 | 0 | 0.02161084 | 0 | -0.1470302 | -67.56149 | -5024.572 | 0 | 2.926223e-05 | -199.473 | 0 | 0 | 0 | -2.751885 | 0 | -0.04330074 | 0 | 0.04780211 | 0.04234965
1687792766.0 | -1.431903 | -199.4484 | 4.33066 | 15p-Cu | 1 | Aquivion | 20 | Air | 3.7 | 2 | 0 | 2 | 0 | 0 | 33 | Commercial IrOx on Ti | 5 | 0 | 100 | 0 | 0.5 | 5 | Carbon dioxide reduction | Al tape 16 mm | 0.5 | Electrospun PVDF-HFP | 0 | 1 | 0 | 0 | 0 | Air | 1 | 0 | TRUE | PVDF-HFP | 0.2 | 0.1310767 | 0.067817 | 0.1081109 | 27028.12 | -5092.572 | -67.66086 | 564.4465 | 0 | 26458.88 | 339.2 | 0 | 0.02133297 | 0 | -0.1470302 | -67.66086 | -5092.432 | 0 | 2.887229e-05 | -199.4719 | 0 | 0 | 0 | -2.723203 | 0 | -0.04337978 | 0 | -0.08637254 | 0.04165295
1687793106.5 | -1.323992 | -121.2143 | 4.329044 | 15p-Cu | 1 | Aquivion | 20 | Air | 3.7 | 2 | 0 | 2 | 0 | 0 | 33 | Commercial IrOx on Ti | 5 | 0 | 100 | 0 | 0.5 | 5 | Carbon dioxide reduction | Al tape 16 mm | 0.5 | Electrospun PVDF-HFP | 0 | 1 | 0 | 0 | 0 | Air | 1 | 0 | TRUE | PVDF-HFP | 0.2 | 0.1876671 | 0.08553993 | 0.1387904 | 27368.59 | -5143.581 | -50.81011 | 604.4387 | 39.9922 | 26759 | 299.1208 | 0.1336992 | 0.02258824 | -0.01304324 | -0.1600734 | -50.7981 | -5143.43 | 0.0002567664 | 3.112193e-05 | -171.1754 | -0.1465968 | 0.0008564129 | -0.9062582 | -2.749837 | 0.329568 | -0.001616873 | 0 | 0.1079111 | 0.441722
1687793446.4 | -1.436717 | -199.4946 | 4.39481 | 15p-Cu | 1 | Aquivion | 20 | Air | 3.7 | 2 | 0 | 2 | 0 | 0 | 33 | Commercial IrOx on Ti | 5 | 0 | 100 | 0 | 0.5 | 5 | Carbon dioxide reduction | Al tape 16 mm | 0.5 | Electrospun PVDF-HFP | 0 | 1 | 0 | 0 | 0 | Air | 1 | 0 | TRUE | PVDF-HFP | 0.2 | 0.1204422 | 0.05553366 | 0.09101973 | 27708.54 | -5211.295 | -67.5915 | 604.4387 | 0 | 27098.96 | 338.9801 | 0 | 0.02230486 | 0 | -0.1600734 | -67.5915 | -5211.143 | 0 | 3.071753e-05 | -199.3707 | 0 | 0 | -2.296932 | -2.757166 | 0.8330773 | 0.06576601 | 0 | -0.1127251 | 0.05095161
1687793785.9 | -1.527158 | -199.4753 | 4.46048 | 15p-Cu | 1 | Aquivion | 20 | Air | 3.7 | 2 | 0 | 2 | 0 | 0 | 33 | Commercial IrOx on Ti | 5 | 0 | 100 | 0 | 0.5 | 5 | Carbon dioxide reduction | Al tape 16 mm | 0.5 | Electrospun PVDF-HFP | 0 | 1 | 0 | 0 | 0 | Air | 1 | 0 | TRUE | PVDF-HFP | 0.2 | 0.1283895 | 0.05736311 | 0.09856791 | 28048 | -5279.018 | -67.52369 | 604.4387 | 0 | 27438.46 | 338.5 | 0 | 0.02202888 | 0 | -0.1600734 | -67.52369 | -5278.866 | 0 | 3.032345e-05 | -199.4791 | 0 | 0 | -2.247703 | -2.768131 | 0.811993 | 0.06567083 | 0 | -0.09044128 | 0.05535893
1687794126.6 | -1.525049 | -199.4211 | 4.526397 | 15p-Cu | 1 | Aquivion | 20 | Air | 3.7 | 2 | 0 | 2 | 0 | 0 | 33 | Commercial IrOx on Ti | 5 | 0 | 100 | 0 | 0.5 | 5 | Carbon dioxide reduction | Al tape 16 mm | 0.5 | Electrospun PVDF-HFP | 0 | 1 | 0 | 0 | 0 | Air | 1 | 0 | TRUE | PVDF-HFP | 0.2 | 0.1317034 | 0.05662368 | 0.09527274 | 28388.73 | -5346.98 | -67.76289 | 604.4387 | 0 | 27779.16 | 339.7 | 0 | 0.02175871 | 0 | -0.1600734 | -67.76289 | -5346.829 | 0 | 2.993802e-05 | -199.4786 | 0 | 0 | 0 | -2.776704 | 0 | 0.06591632 | 0 | 0.00210876 | 0.06467
1687794465.7 | -1.427735 | -199.499 | 4.591995 | 15p-Cu | 1 | Aquivion | 20 | Air | 3.7 | 2 | 0 | 2 | 0 | 0 | 33 | Commercial IrOx on Ti | 5 | 0 | 100 | 0 | 0.5 | 5 | Carbon dioxide reduction | Al tape 16 mm | 0.5 | Electrospun PVDF-HFP | 0 | 1 | 0 | 0 | 0 | Air | 1 | 0 | TRUE | PVDF-HFP | 0.2 | 0.1390692 | 0.05348759 | 0.09521793 | 28727.82 | -5414.624 | -67.44451 | 604.4387 | 0 | 28118.26 | 338.1 | 0 | 0.0214963 | 0 | -0.1600734 | -67.44451 | -5414.473 | 0 | 2.9564e-05 | -199.4809 | 0 | 0 | -2.468828 | -2.787419 | 0.8857039 | 0.06559809 | 0 | 0.09731481 | 0.0611202
1687794804.8 | -1.359481 | -199.5456 | 4.657591 | 15p-Cu | 1 | Aquivion | 20 | Air | 3.7 | 2 | 0 | 2 | 0 | 0 | 33 | Commercial IrOx on Ti | 5 | 0 | 100 | 0 | 0.5 | 5 | Carbon dioxide reduction | Al tape 16 mm | 0.5 | Electrospun PVDF-HFP | 0 | 1 | 0 | 0 | 0 | Air | 1 | 0 | TRUE | PVDF-HFP | 0.2 | 0.1432647 | 0.05028899 | 0.09271391 | 29066.9 | -5482.269 | -67.44503 | 604.4387 | 0 | 28457.36 | 338.1 | 0 | 0.02124015 | 0 | -0.1600734 | -67.44503 | -5482.117 | 0 | 2.91992e-05 | -199.4825 | 0 | 0 | 0 | -2.752023 | 0 | 0.06559654 | 0 | 0.06825404 | 0.04600437
1687795142.3 | -1.408634 | -199.5029 | 4.67975 | 15p-Cu | 1 | Aquivion | 20 | Air | 3.7 | 2 | 0 | 2 | 0 | 0 | 33 | Commercial IrOx on Ti | 5 | 0 | 100 | 0 | 0.5 | 5 | Carbon dioxide reduction | Al tape 16 mm | 0.5 | Electrospun PVDF-HFP | 0 | 1 | 0 | 0 | 0 | Air | 1 | 0 | TRUE | PVDF-HFP | 0.2 | 0.1310995 | 0.03876533 | 0.07154703 | 29404.43 | -5532.982 | -50.51381 | 643.196 | 38.7573 | 28755.75 | 297.3851 | 0.130327 | 0.02236756 | -0.01348927 | -0.1735627 | -50.50134 | -5532.818 | 0.0002671072 | 3.136968e-05 | -171.7218 | -0.1843504 | 0.001073541 | -0.8902213 | -2.754955 | 0.3231346 | 0.02215871 | 0 | -0.04915335 | 0.4403263
1687795482.3 | -1.473248 | -199.5109 | 4.682735 | 15p-Cu | 1 | Aquivion | 20 | Air | 3.7 | 2 | 0 | 2 | 0 | 0 | 33 | Commercial IrOx on Ti | 5 | 0 | 100 | 0 | 0.5 | 5 | Carbon dioxide reduction | Al tape 16 mm | 0.5 | Electrospun PVDF-HFP | 0 | 1 | 0 | 0 | 0 | Air | 1 | 0 | TRUE | PVDF-HFP | 0.2 | 0.1392821 | 0.0430443 | 0.08071415 | 29744.41 | -5600.807 | -67.62607 | 643.196 | 0 | 29095.75 | 339 | 0 | 0.02210619 | 0 | -0.1735627 | -67.62607 | -5600.644 | 0 | 3.098978e-05 | -199.4869 | 0 | 0 | 0 | -2.776993 | 0 | 0.002984986 | 0 | -0.0646144 | 0.06405691
1687795820.4 | -1.406307 | -199.5079 | 4.685704 | 15p-Cu | 1 | Aquivion | 20 | Air | 3.7 | 2 | 0 | 2 | 0 | 0 | 33 | Commercial IrOx on Ti | 5 | 0 | 100 | 0 | 0.5 | 5 | Carbon dioxide reduction | Al tape 16 mm | 0.5 | Electrospun PVDF-HFP | 0 | 1 | 0 | 0 | 0 | Air | 1 | 0 | TRUE | PVDF-HFP | 0.2 | 0.1440277 | 0.04404488 | 0.08110549 | 30082.56 | -5668.274 | -67.26674 | 643.196 | 0 | 29433.95 | 337.2 | 0 | 0.02185218 | 0 | -0.1735627 | -67.26674 | -5668.11 | 0 | 3.062092e-05 | -199.4862 | 0 | 0 | 0 | -2.810838 | 0 | 0.002968953 | 0 | 0.06694093 | 0.06624074
1687796161.1 | -1.507443 | -199.4668 | 4.688695 | 15p-Cu | 1 | Aquivion | 20 | Air | 3.7 | 2 | 0 | 2 | 0 | 0 | 33 | Commercial IrOx on Ti | 5 | 0 | 100 | 0 | 0.5 | 5 | Carbon dioxide reduction | Al tape 16 mm | 0.5 | Electrospun PVDF-HFP | 0 | 1 | 0 | 0 | 0 | Air | 1 | 0 | TRUE | PVDF-HFP | 0.2 | 0.1462536 | 0.04245563 | 0.0787995 | 30423.17 | -5736.218 | -67.74517 | 643.196 | 0 | 29774.55 | 339.6 | 0 | 0.02160221 | 0 | -0.1735627 | -67.74517 | -5736.054 | 0 | 3.025821e-05 | -199.4852 | 0 | 0 | 0 | -2.837678 | 0 | 0.002990623 | 0 | -0.1011357 | 0.05378679
1687796501.1 | -1.355591 | -199.5123 | 4.69168 | 15p-Cu | 1 | Aquivion | 20 | Air | 3.7 | 2 | 0 | 2 | 0 | 0 | 33 | Commercial IrOx on Ti | 5 | 0 | 100 | 0 | 0.5 | 5 | Carbon dioxide reduction | Al tape 16 mm | 0.5 | Electrospun PVDF-HFP | 0 | 1 | 0 | 0 | 0 | Air | 1 | 0 | TRUE | PVDF-HFP | 0.2 | 0.151718 | 0.04050582 | 0.07570324 | 30763.21 | -5804.044 | -67.62604 | 643.196 | 0 | 30114.55 | 339 | 0 | 0.02135832 | 0 | -0.1735627 | -67.62604 | -5803.88 | 0 | 2.99046e-05 | -199.4868 | 0 | 0 | 0 | -2.796667 | 0 | 0.002985521 | 0 | 0.151852 | 0.06986326
1687796839.0 | -1.422615 | -192.2307 | 4.694757 | 15p-Cu | 1 | Aquivion | 20 | Air | 3.7 | 2 | 0 | 2 | 0 | 0 | 33 | Commercial IrOx on Ti | 5 | 0 | 100 | 0 | 0.5 | 5 | Carbon dioxide reduction | Al tape 16 mm | 0.5 | Electrospun PVDF-HFP | 0 | 1 | 0 | 0 | 0 | Air | 1 | 0 | TRUE | PVDF-HFP | 0.2 | 0.1636201 | 0.03895852 | 0.0756764 | 31101.14 | -5871.489 | -67.24553 | 643.196 | 0 | 30452.73 | 337.1869 | 0 | 0.02112112 | 0 | -0.1735627 | -67.24553 | -5871.325 | 0 | 2.956108e-05 | -199.4768 | 0 | 0 | -2.466136 | -2.746358 | 0.8979659 | 0.003076549 | 0 | -0.06702346 | 0.09877072
1687797177.4 | -1.533108 | -199.5132 | 4.710373 | 15p-Cu | 1 | Aquivion | 20 | Air | 3.7 | 2 | 0 | 2 | 0 | 0 | 33 | Commercial IrOx on Ti | 5 | 0 | 100 | 0 | 0.5 | 5 | Carbon dioxide reduction | Al tape 16 mm | 0.5 | Electrospun PVDF-HFP | 0 | 1 | 0 | 0 | 0 | Air | 1 | 0 | TRUE | PVDF-HFP | 0.2 | 0.1422112 | 0.03162012 | 0.06005272 | 31439.55 | -5921.866 | -50.25636 | 679.9697 | 36.7737 | 30753.43 | 300.0668 | 0.1225517 | 0.02211037 | -0.03682593 | -0.2103886 | -50.21979 | -5921.666 | 0.0007332952 | 3.552862e-05 | -164.7246 | -0.5958903 | 0.003617495 | -0.8724719 | -2.763973 | 0.3156586 | 0.01561632 | 0 | -0.110493 | 0.4468396
1687797515.1 | -1.437143 | -199.4781 | 4.725956 | 15p-Cu | 1 | Aquivion | 20 | Air | 3.7 | 2 | 0 | 2 | 0 | 0 | 33 | Commercial IrOx on Ti | 5 | 0 | 100 | 0 | 0.5 | 5 | Carbon dioxide reduction | Al tape 16 mm | 0.5 | Electrospun PVDF-HFP | 0 | 1 | 0 | 0 | 0 | Air | 1 | 0 | TRUE | PVDF-HFP | 0.2 | 0.1513177 | 0.0340553 | 0.06607893 | 31777.24 | -5989.232 | -67.16616 | 679.9697 | 0 | 31091.13 | 336.7 | 0 | 0.02187021 | 0 | -0.2103886 | -67.16616 | -5989.031 | 0 | 3.512899e-05 | -199.4837 | 0 | 0 | 0 | -2.794241 | 0 | 0.01558324 | 0 | 0.09596435 | 0.04152353
1687797852.9 | -1.470496 | -199.5058 | 4.741542 | 15p-Cu | 1 | Aquivion | 20 | Air | 3.7 | 2 | 0 | 2 | 0 | 0 | 33 | Commercial IrOx on Ti | 5 | 0 | 100 | 0 | 0.5 | 5 | Carbon dioxide reduction | Al tape 16 mm | 0.5 | Electrospun PVDF-HFP | 0 | 1 | 0 | 0 | 0 | Air | 1 | 0 | TRUE | PVDF-HFP | 0.2 | 0.1579246 | 0.03341896 | 0.06654942 | 32114.97 | -6056.617 | -67.1861 | 679.9697 | 0 | 31428.93 | 336.8 | 0 | 0.02163515 | 0 | -0.2103886 | -67.1861 | -6056.417 | 0 | 3.473814e-05 | -199.4836 | 0 | 0 | 0 | -2.798074 | 0 | 0.0155854 | 0 | -0.03335306 | 0.06859334
1687798193.1 | -1.503592 | -199.4757 | 4.757244 | 15p-Cu | 1 | Aquivion | 20 | Air | 3.7 | 2 | 0 | 2 | 0 | 0 | 33 | Commercial IrOx on Ti | 5 | 0 | 100 | 0 | 0.5 | 5 | Carbon dioxide reduction | Al tape 16 mm | 0.5 | Electrospun PVDF-HFP | 0 | 1 | 0 | 0 | 0 | Air | 1 | 0 | TRUE | PVDF-HFP | 0.2 | 0.1624799 | 0.03223834 | 0.06339804 | 32455.23 | -6124.482 | -67.66551 | 679.9697 | 0 | 31769.13 | 339.2 | 0 | 0.02140347 | 0 | -0.2103886 | -67.66551 | -6124.282 | 0 | 3.435319e-05 | -199.4856 | 0 | 0 | 0 | -2.802447 | 0 | 0.01570188 | 0 | -0.03309527 | 0.06014418
1687798531.6 | -1.480221 | -199.4892 | 4.772861 | 15p-Cu | 1 | Aquivion | 20 | Air | 3.7 | 2 | 0 | 2 | 0 | 0 | 33 | Commercial IrOx on Ti | 5 | 0 | 100 | 0 | 0.5 | 5 | Carbon dioxide reduction | Al tape 16 mm | 0.5 | Electrospun PVDF-HFP | 0 | 1 | 0 | 0 | 0 | Air | 1 | 0 | TRUE | PVDF-HFP | 0.2 | 0.1686641 | 0.03076944 | 0.06053501 | 32793.67 | -6192.008 | -67.32607 | 679.9697 | 0 | 32107.63 | 337.5 | 0 | 0.02117782 | 0 | -0.2103886 | -67.32607 | -6191.808 | 0 | 3.397855e-05 | -199.4847 | 0 | 0 | 0 | -2.811202 | 0 | 0.0156178 | 0 | 0.02337097 | 0.04814136
1687799208.5 | -1.440657 | -199.487 | 4.694248 | 15p-Cu | 1 | Aquivion | 20 | Air | 3.7 | 2 | 0 | 2 | 0 | 0 | 33 | Commercial IrOx on Ti | 5 | 0 | 100 | 0 | 0.5 | 5 | Carbon dioxide reduction | Al tape 16 mm | 0.5 | Electrospun PVDF-HFP | 0 | 1 | 0 | 0 | 0 | Air | 1 | 0 | TRUE | PVDF-HFP | 0.2 | 0.163225 | 0.02607063 | 0.05107788 | 33470.62 | -6310.319 | -118.1119 | 717.7902 | 37.8205 | 32746.2 | 637.5685 | 0.05931991 | 0.0219198 | -0.01406015 | -0.2244488 | -118.0948 | -6310.102 | 0.0001190581 | 3.556976e-05 | -186.927 | -0.2395708 | 0.001281628 | -0.8717821 | -2.812409 | 0.309977 | -0.07861372 | 0 | 0.03956324 | 0.3198361
1687799547.7 | -1.417605 | -199.5399 | 4.626208 | 15p-Cu | 1 | Aquivion | 20 | Air | 3.7 | 2 | 0 | 2 | 0 | 0 | 33 | Commercial IrOx on Ti | 5 | 0 | 100 | 0 | 0.5 | 5 | Carbon dioxide reduction | Al tape 16 mm | 0.5 | Electrospun PVDF-HFP | 0 | 1 | 0 | 0 | 0 | Air | 1 | 0 | TRUE | PVDF-HFP | 0.2 | 0.1708113 | 0.02673502 | 0.05484211 | 33809.83 | -6377.987 | -67.4684 | 717.7902 | 0 | 33085.4 | 338.2 | 0 | 0.02169507 | 0 | -0.2244488 | -67.4684 | -6377.77 | 0 | 3.519236e-05 | -199.4926 | 0 | 0 | -2.47692 | -2.801373 | 0.8841808 | -0.06803917 | 0 | 0.02305219 | 0.07482954
1687799887.2 | -1.447386 | -199.5023 | 4.558123 | 15p-Cu | 1 | Aquivion | 20 | Air | 3.7 | 2 | 0 | 2 | 0 | 0 | 33 | Commercial IrOx on Ti | 5 | 0 | 100 | 0 | 0.5 | 5 | Carbon dioxide reduction | Al tape 16 mm | 0.5 | Electrospun PVDF-HFP | 0 | 1 | 0 | 0 | 0 | Air | 1 | 0 | TRUE | PVDF-HFP | 0.2 | 0.1756194 | 0.02619403 | 0.0549633 | 34149.27 | -6445.714 | -67.52695 | 717.7902 | 0 | 33424.9 | 338.5 | 0 | 0.02147471 | 0 | -0.2244488 | -67.52695 | -6445.496 | 0 | 3.482258e-05 | -199.4888 | 0 | 0 | 0 | -2.782374 | 0 | -0.0680851 | 0 | -0.02978116 | 0.07188346
1687800567.5 | -1.425134 | -199.4449 | 4.421668 | 15p-Cu | 1 | Aquivion | 20 | Air | 3.7 | 2 | 0 | 2 | 0 | 0 | 33 | Commercial IrOx on Ti | 5 | 0 | 100 | 0 | 0.5 | 5 | Carbon dioxide reduction | Al tape 16 mm | 0.5 | Electrospun PVDF-HFP | 0 | 1 | 0 | 0 | 0 | Air | 1 | 0 | TRUE | PVDF-HFP | 0.2 | 0.1879916 | 0.02349499 | 0.05110167 | 34829.58 | -6581.43 | -135.5165 | 717.7902 | 0 | 34105.2 | 679.3 | 0 | 0.02104635 | 0 | -0.2244488 | -135.5165 | -6581.212 | 0 | 3.410448e-05 | -199.4943 | 0 | 0 | 0 | -2.811516 | 0 | -0.1364554 | 0 | 0.02225276 | 0.06342363
1687800905.0 | -1.425987 | -199.4998 | 4.45021 | 15p-Cu | 1 | Aquivion | 20 | Air | 3.7 | 2 | 0 | 2 | 0 | 0 | 33 | Commercial IrOx on Ti | 5 | 0 | 100 | 0 | 0.5 | 5 | Carbon dioxide reduction | Al tape 16 mm | 0.5 | Electrospun PVDF-HFP | 0 | 1 | 0 | 0 | 0 | Air | 1 | 0 | TRUE | PVDF-HFP | 0.2 | 0.1674771 | 0.01847549 | 0.03907244 | 35167.15 | -6632.131 | -50.50206 | 754.982 | 37.1918 | 34405.06 | 298.8614 | 0.124445 | 0.02194392 | -0.02231039 | -0.2467592 | -50.48038 | -6631.892 | 0.0004419616 | 3.720796e-05 | -169.119 | -0.4296321 | 0.002540414 | -0.8722932 | -2.777291 | 0.3140806 | 0.02854155 | 0 | -0.0008531493 | 0.4484798
1687801245.0 | -1.443629 | -199.484 | 4.534808 | 15p-Cu | 1 | Aquivion | 20 | Air | 3.7 | 2 | 0 | 2 | 0 | 0 | 33 | Commercial IrOx on Ti | 5 | 0 | 100 | 0 | 0.5 | 5 | Carbon dioxide reduction | Al tape 16 mm | 0.5 | Electrospun PVDF-HFP | 0 | 1 | 0 | 0 | 0 | Air | 1 | 0 | TRUE | PVDF-HFP | 0.2 | 0.1863705 | 0.02126145 | 0.04428423 | 35507.07 | -6699.938 | -67.60698 | 754.982 | 0 | 34744.96 | 338.9 | 0 | 0.02172925 | 0 | -0.2467592 | -67.60698 | -6699.699 | 0 | 3.683139e-05 | -199.4895 | 0 | 0 | 0 | -2.80405 | 0 | 0.08459891 | 0 | -0.01764273 | 0.05343816
1687801584.9 | -1.502587 | -199.5113 | 4.619415 | 15p-Cu | 1 | Aquivion | 20 | Air | 3.7 | 2 | 0 | 2 | 0 | 0 | 33 | Commercial IrOx on Ti | 5 | 0 | 100 | 0 | 0.5 | 5 | Carbon dioxide reduction | Al tape 16 mm | 0.5 | Electrospun PVDF-HFP | 0 | 1 | 0 | 0 | 0 | Air | 1 | 0 | TRUE | PVDF-HFP | 0.2 | 0.1923181 | 0.02139828 | 0.04450408 | 35847.02 | -6767.763 | -67.62598 | 754.982 | 0 | 35084.96 | 339 | 0 | 0.02151868 | 0 | -0.2467592 | -67.62598 | -6767.524 | 0 | 3.646225e-05 | -199.4867 | 0 | 0 | -2.497632 | -2.742667 | 0.9106581 | 0.08460688 | 0 | -0.0589575 | 0.09604086
1687801924.0 | -1.54831 | -199.5033 | 4.703818 | 15p-Cu | 1 | Aquivion | 20 | Air | 3.7 | 2 | 0 | 2 | 0 | 0 | 33 | Commercial IrOx on Ti | 5 | 0 | 100 | 0 | 0.5 | 5 | Carbon dioxide reduction | Al tape 16 mm | 0.5 | Electrospun PVDF-HFP | 0 | 1 | 0 | 0 | 0 | Air | 1 | 0 | TRUE | PVDF-HFP | 0.2 | 0.1968874 | 0.02047877 | 0.04231254 | 36186.15 | -6835.412 | -67.44967 | 754.982 | 0 | 35424.06 | 338.1 | 0 | 0.02131269 | 0 | -0.2467592 | -67.44967 | -6835.173 | 0 | 3.610138e-05 | -199.4962 | 0 | 0 | -2.46609 | -2.815789 | 0.875808 | 0.0844023 | 0 | -0.04572275 | 0.06454402
1687802262.9 | -1.456469 | -199.4584 | 4.788141 | 15p-Cu | 1 | Aquivion | 20 | Air | 3.7 | 2 | 0 | 2 | 0 | 0 | 33 | Commercial IrOx on Ti | 5 | 0 | 100 | 0 | 0.5 | 5 | Carbon dioxide reduction | Al tape 16 mm | 0.5 | Electrospun PVDF-HFP | 0 | 1 | 0 | 0 | 0 | Air | 1 | 0 | TRUE | PVDF-HFP | 0.2 | 0.1994024 | 0.01950542 | 0.03920491 | 36524.97 | -6903.004 | -67.39168 | 754.982 | 0 | 35762.86 | 337.8 | 0 | 0.02111078 | 0 | -0.2467592 | -67.39168 | -6902.764 | 0 | 3.574788e-05 | -199.5017 | 0 | 0 | 0 | -2.83332 | 0 | 0.08432365 | 0 | 0.09184101 | 0.04676475
1687802602.9 | -1.19906 | -199.4457 | 4.872763 | 15p-Cu | 1 | Aquivion | 20 | Air | 3.7 | 2 | 0 | 2 | 0 | 0 | 33 | Commercial IrOx on Ti | 5 | 0 | 100 | 0 | 0.5 | 5 | Carbon dioxide reduction | Al tape 16 mm | 0.5 | Electrospun PVDF-HFP | 0 | 1 | 0 | 0 | 0 | Air | 1 | 0 | TRUE | PVDF-HFP | 0.2 | 0.2065041 | 0.01838816 | 0.03747099 | 36864.98 | -6970.831 | -67.62822 | 754.982 | 0 | 36102.86 | 339 | 0 | 0.02091197 | 0 | -0.2467592 | -67.62822 | -6970.592 | 0 | 3.540003e-05 | -199.4933 | 0 | 0 | 0 | -2.813492 | 0 | 0.08462181 | 0 | 0.2574082 | 0.06758883
1687802942.1 | -1.533245 | -199.536 | 4.856986 | 15p-Cu | 1 | Aquivion | 20 | Air | 3.7 | 2 | 0 | 2 | 0 | 0 | 33 | Commercial IrOx on Ti | 5 | 0 | 100 | 0 | 0.5 | 5 | Carbon dioxide reduction | Al tape 16 mm | 0.5 | Electrospun PVDF-HFP | 0 | 1 | 0 | 0 | 0 | Air | 1 | 0 | TRUE | PVDF-HFP | 0.2 | 0.1954791 | 0.01612719 | 0.03244756 | 37204.25 | -7021.964 | -50.93303 | 792.1527 | 37.1707 | 36404.62 | 300.7552 | 0.1235912 | 0.02175967 | -0.02911273 | -0.2758719 | -50.90457 | -7021.696 | 0.0005719081 | 3.92885e-05 | -168.5458 | -0.5274085 | 0.003129171 | -0.8721424 | -2.824522 | 0.3087752 | -0.0157767 | 0 | -0.3341849 | 0.4679552
1687803279.0 | -1.44604 | -199.491 | 4.836566 | 15p-Cu | 1 | Aquivion | 20 | Air | 3.7 | 2 | 0 | 2 | 0 | 0 | 33 | Commercial IrOx on Ti | 5 | 0 | 100 | 0 | 0.5 | 5 | Carbon dioxide reduction | Al tape 16 mm | 0.5 | Electrospun PVDF-HFP | 0 | 1 | 0 | 0 | 0 | Air | 1 | 0 | TRUE | PVDF-HFP | 0.2 | 0.209312 | 0.01742492 | 0.03556642 | 37541.15 | -7089.17 | -67.00708 | 792.1527 | 0 | 36741.52 | 335.9 | 0 | 0.02156015 | 0 | -0.2758719 | -67.00708 | -7088.903 | 0 | 3.891602e-05 | -199.4852 | 0 | 0 | 0 | -2.872277 | 0 | -0.02042085 | 0 | 0.08720509 | 0.07125151
1687803618.4 | -1.424453 | -199.5276 | 4.815994 | 15p-Cu | 1 | Aquivion | 20 | Air | 3.7 | 2 | 0 | 2 | 0 | 0 | 33 | Commercial IrOx on Ti | 5 | 0 | 100 | 0 | 0.5 | 5 | Carbon dioxide reduction | Al tape 16 mm | 0.5 | Electrospun PVDF-HFP | 0 | 1 | 0 | 0 | 0 | Air | 1 | 0 | TRUE | PVDF-HFP | 0.2 | 0.2146935 | 0.0169527 | 0.03566056 | 37880.55 | -7156.878 | -67.5083 | 792.1527 | 0 | 37080.92 | 338.4 | 0 | 0.02136281 | 0 | -0.2758719 | -67.5083 | -7156.61 | 0 | 3.854785e-05 | -199.4926 | 0 | 0 | 0 | -2.812116 | 0 | -0.02057184 | 0 | 0.02158717 | 0.06615643
1687803955.2 | -1.516152 | -199.5455 | 4.79558 | 15p-Cu | 1 | Aquivion | 20 | Air | 3.7 | 2 | 0 | 2 | 0 | 0 | 33 | Commercial IrOx on Ti | 5 | 0 | 100 | 0 | 0.5 | 5 | Carbon dioxide reduction | Al tape 16 mm | 0.5 | Electrospun PVDF-HFP | 0 | 1 | 0 | 0 | 0 | Air | 1 | 0 | TRUE | PVDF-HFP | 0.2 | 0.2193719 | 0.01617199 | 0.03470795 | 38217.33 | -7224.048 | -66.9707 | 792.1527 | 0 | 37417.62 | 335.7 | 0 | 0.02117058 | 0 | -0.2758719 | -66.9707 | -7223.781 | 0 | 3.818941e-05 | -199.4957 | 0 | 0 | 0 | -2.819738 | 0 | -0.02041327 | 0 | -0.09169902 | 0.1377997
1687804293.9 | -1.431313 | -199.4861 | 4.775051 | 15p-Cu | 1 | Aquivion | 20 | Air | 3.7 | 2 | 0 | 2 | 0 | 0 | 33 | Commercial IrOx on Ti | 5 | 0 | 100 | 0 | 0.5 | 5 | Carbon dioxide reduction | Al tape 16 mm | 0.5 | Electrospun PVDF-HFP | 0 | 1 | 0 | 0 | 0 | Air | 1 | 0 | TRUE | PVDF-HFP | 0.2 | 0.2232843 | 0.0152522 | 0.03266676 | 38556.02 | -7291.617 | -67.36893 | 792.1527 | 0 | 37756.32 | 337.7 | 0 | 0.02098066 | 0 | -0.2758719 | -67.36893 | -7291.349 | 0 | 3.783551e-05 | -199.4934 | 0 | 0 | -2.498292 | -2.834747 | 0.8813104 | -0.02052917 | 0 | 0.08483955 | 0.0610735
1687804972.2 | -1.363909 | -199.5186 | 4.761432 | 15p-Cu | 1 | Aquivion | 20 | Air | 3.7 | 2 | 0 | 2 | 0 | 0 | 33 | Commercial IrOx on Ti | 5 | 0 | 100 | 0 | 0.5 | 5 | Carbon dioxide reduction | Al tape 16 mm | 0.5 | Electrospun PVDF-HFP | 0 | 1 | 0 | 0 | 0 | Air | 1 | 0 | TRUE | PVDF-HFP | 0.2 | 0.2216606 | 0.01371219 | 0.02748752 | 39234.32 | -7410.48 | -118.6639 | 829.7786 | 37.6259 | 38396.49 | 639.1688 | 0.05886692 | 0.02161079 | -0.03282512 | -0.308697 | -118.6316 | -7410.18 | 0.0002766979 | 4.16585e-05 | -186.5467 | -0.5051413 | 0.002707855 | -0.8738609 | -2.857727 | 0.3057888 | -0.01361898 | 0 | 0.0674034 | 0.3293614
1687805311.6 | -1.504462 | -199.5654 | 4.762733 | 15p-Cu | 1 | Aquivion | 20 | Air | 3.7 | 2 | 0 | 2 | 0 | 0 | 33 | Commercial IrOx on Ti | 5 | 0 | 100 | 0 | 0.5 | 5 | Carbon dioxide reduction | Al tape 16 mm | 0.5 | Electrospun PVDF-HFP | 0 | 1 | 0 | 0 | 0 | Air | 1 | 0 | TRUE | PVDF-HFP | 0.2 | 0.2345282 | 0.01405383 | 0.03010452 | 39573.69 | -7478.188 | -67.50863 | 829.7786 | 0 | 38735.89 | 338.4 | 0 | 0.02142144 | 0 | -0.308697 | -67.50863 | -7477.888 | 0 | 4.128131e-05 | -199.4936 | 0 | 0 | -2.197886 | -2.778362 | 0.7910726 | 0.00130051 | 0 | -0.1405532 | 0.1161296
1687805650.6 | -1.484744 | -199.4783 | 4.764032 | 15p-Cu | 1 | Aquivion | 20 | Air | 3.7 | 2 | 0 | 2 | 0 | 0 | 33 | Commercial IrOx on Ti | 5 | 0 | 100 | 0 | 0.5 | 5 | Carbon dioxide reduction | Al tape 16 mm | 0.5 | Electrospun PVDF-HFP | 0 | 1 | 0 | 0 | 0 | Air | 1 | 0 | TRUE | PVDF-HFP | 0.2 | 0.2388213 | 0.01358469 | 0.0287286 | 39912.76 | -7545.84 | -67.45186 | 829.7786 | 0 | 39074.99 | 338.1 | 0 | 0.02123554 | 0 | -0.308697 | -67.45186 | -7545.54 | 0 | 4.091119e-05 | -199.5027 | 0 | 0 | 0 | -2.843418 | 0 | 0.001299357 | 0 | 0.01971847 | 0.05553595
1687805990.2 | -1.287062 | -199.4623 | 4.765333 | 15p-Cu | 1 | Aquivion | 20 | Air | 3.7 | 2 | 0 | 2 | 0 | 0 | 33 | Commercial IrOx on Ti | 5 | 0 | 100 | 0 | 0.5 | 5 | Carbon dioxide reduction | Al tape 16 mm | 0.5 | Electrospun PVDF-HFP | 0 | 1 | 0 | 0 | 0 | Air | 1 | 0 | TRUE | PVDF-HFP | 0.2 | 0.243357 | 0.01297567 | 0.02825067 | 40252.32 | -7613.59 | -67.55039 | 829.7786 | 0 | 39414.59 | 338.6 | 0 | 0.02105258 | 0 | -0.308697 | -67.55039 | -7613.29 | 0 | 4.054713e-05 | -199.4991 | 0 | 0 | 0 | -2.832206 | 0 | 0.001301234 | 0 | 0.1976822 | 0.06132068
1687806665.7 | -1.565393 | -199.4564 | 4.781827 | 15p-Cu | 1 | Aquivion | 20 | Air | 3.7 | 2 | 0 | 2 | 0 | 0 | 33 | Commercial IrOx on Ti | 5 | 0 | 100 | 0 | 0.5 | 5 | Carbon dioxide reduction | Al tape 16 mm | 0.5 | Electrospun PVDF-HFP | 0 | 1 | 0 | 0 | 0 | Air | 1 | 0 | TRUE | PVDF-HFP | 0.2 | 0.2212119 | 0.009863829 | 0.01974023 | 40927.77 | -7731.765 | -117.9758 | 865.3925 | 35.6139 | 40053.51 | 637.9179 | 0.05582834 | 0.02160591 | -0.03717095 | -0.345868 | -117.9382 | -7731.427 | 0.0003151732 | 4.473533e-05 | -182.3511 | -0.6515476 | 0.003573039 | -0.8719137 | -2.836267 | 0.3074159 | 0.01649402 | 0 | -0.2783317 | 0.3261618
1687807003.6 | -1.487602 | -199.4739 | 4.807537 | 15p-Cu | 1 | Aquivion | 20 | Air | 3.7 | 2 | 0 | 2 | 0 | 0 | 33 | Commercial IrOx on Ti | 5 | 0 | 100 | 0 | 0.5 | 5 | Carbon dioxide reduction | Al tape 16 mm | 0.5 | Electrospun PVDF-HFP | 0 | 1 | 0 | 0 | 0 | Air | 1 | 0 | TRUE | PVDF-HFP | 0.2 | 0.245804 | 0.01193559 | 0.02312081 | 41265.72 | -7799.175 | -67.2108 | 865.3925 | 0 | 40391.41 | 336.9 | 0 | 0.02142516 | 0 | -0.345868 | -67.2108 | -7798.838 | 0 | 4.434866e-05 | -199.4977 | 0 | 0 | 0 | -2.867129 | 0 | 0.02570987 | 0 | 0.07779083 | 0.03921523
1687807341.8 | -1.529205 | -199.4445 | 4.833264 | 15p-Cu | 1 | Aquivion | 20 | Air | 3.7 | 2 | 0 | 2 | 0 | 0 | 33 | Commercial IrOx on Ti | 5 | 0 | 100 | 0 | 0.5 | 5 | Carbon dioxide reduction | Al tape 16 mm | 0.5 | Electrospun PVDF-HFP | 0 | 1 | 0 | 0 | 0 | Air | 1 | 0 | TRUE | PVDF-HFP | 0.2 | 0.2546378 | 0.01187579 | 0.02300542 | 41603.89 | -7866.649 | -67.27431 | 865.3925 | 0 | 40729.61 | 337.2 | 0 | 0.02124726 | 0 | -0.345868 | -67.27431 | -7866.311 | 0 | 4.396825e-05 | -199.5087 | 0 | 0 | -2.044354 | -2.874777 | 0.7111349 | 0.02572699 | 0 | -0.04160298 | 0.05094266
1687807679.3 | -1.430676 | -199.4564 | 4.858941 | 15p-Cu | 1 | Aquivion | 20 | Air | 3.7 | 2 | 0 | 2 | 0 | 0 | 33 | Commercial IrOx on Ti | 5 | 0 | 100 | 0 | 0.5 | 5 | Carbon dioxide reduction | Al tape 16 mm | 0.5 | Electrospun PVDF-HFP | 0 | 1 | 0 | 0 | 0 | Air | 1 | 0 | TRUE | PVDF-HFP | 0.2 | 0.2596152 | 0.0113169 | 0.0225586 | 41941.41 | -7933.981 | -67.13237 | 865.3925 | 0 | 41067.11 | 336.5 | 0 | 0.02107264 | 0 | -0.345868 | -67.13237 | -7933.643 | 0 | 4.35951e-05 | -199.5018 | 0 | 0 | -2.453676 | -2.867278 | 0.8557511 | 0.02567716 | 0 | 0.09852909 | 0.07426187
1687808018.8 | -1.428428 | -199.4989 | 4.884766 | 15p-Cu | 1 | Aquivion | 20 | Air | 3.7 | 2 | 0 | 2 | 0 | 0 | 33 | Commercial IrOx on Ti | 5 | 0 | 100 | 0 | 0.5 | 5 | Carbon dioxide reduction | Al tape 16 mm | 0.5 | Electrospun PVDF-HFP | 0 | 1 | 0 | 0 | 0 | Air | 1 | 0 | TRUE | PVDF-HFP | 0.2 | 0.2652537 | 0.01075076 | 0.02141954 | 42280.86 | -8001.711 | -67.53081 | 865.3925 | 0 | 41406.61 | 338.5 | 0 | 0.02089986 | 0 | -0.345868 | -67.53081 | -8001.374 | 0 | 4.322608e-05 | -199.5002 | 0 | 0 | 0 | -2.879289 | 0 | 0.02582429 | 0 | 0.002248773 | 0.04745754
1687808358.0 | -1.5151 | -199.5282 | 4.910578 | 15p-Cu | 1 | Aquivion | 20 | Air | 3.7 | 2 | 0 | 2 | 0 | 0 | 33 | Commercial IrOx on Ti | 5 | 0 | 100 | 0 | 0.5 | 5 | Carbon dioxide reduction | Al tape 16 mm | 0.5 | Electrospun PVDF-HFP | 0 | 1 | 0 | 0 | 0 | Air | 1 | 0 | TRUE | PVDF-HFP | 0.2 | 0.2712094 | 0.01005437 | 0.01995437 | 42620.16 | -8069.401 | -67.49036 | 865.3925 | 0 | 41745.91 | 338.3 | 0 | 0.02073 | 0 | -0.345868 | -67.49036 | -8069.063 | 0 | 4.286346e-05 | -199.4986 | 0 | 0 | 0 | -2.886786 | 0 | 0.02581212 | 0 | -0.08667228 | 0.04919537
1687808698.2 | -1.485721 | -199.4439 | 4.960851 | 15p-Cu | 1 | Aquivion | 20 | Air | 3.7 | 2 | 0 | 2 | 0 | 0 | 33 | Commercial IrOx on Ti | 5 | 0 | 100 | 0 | 0.5 | 5 | Carbon dioxide reduction | Al tape 16 mm | 0.5 | Electrospun PVDF-HFP | 0 | 1 | 0 | 0 | 0 | Air | 1 | 0 | TRUE | PVDF-HFP | 0.2 | 0.2563894 | 0.008917659 | 0.0176301 | 42960.27 | -8120.995 | -51.39462 | 902.4891 | 37.0966 | 42048.38 | 301.472 | 0.1230516 | 0.02146311 | -0.03610524 | -0.3819732 | -51.35897 | -8120.622 | 0.0007029976 | 4.703743e-05 | -168.802 | -0.5726612 | 0.003392502 | -0.8718922 | -2.901936 | 0.3004519 | 0.05027334 | 0 | 0.02937851 | 0.4915348
1687809036.3 | -1.450943 | -199.488 | 5.0143 | 15p-Cu | 1 | Aquivion | 20 | Air | 3.7 | 2 | 0 | 2 | 0 | 0 | 33 | Commercial IrOx on Ti | 5 | 0 | 100 | 0 | 0.5 | 5 | Carbon dioxide reduction | Al tape 16 mm | 0.5 | Electrospun PVDF-HFP | 0 | 1 | 0 | 0 | 0 | Air | 1 | 0 | TRUE | PVDF-HFP | 0.2 | 0.2778597 | 0.009793316 | 0.02008227 | 43298.4 | -8188.466 | -67.27121 | 902.4891 | 0 | 42386.58 | 337.2 | 0 | 0.02129186 | 0 | -0.3819732 | -67.27121 | -8188.093 | 0 | 4.664984e-05 | -199.4994 | 0 | 0 | 0 | -2.879634 | 0 | 0.05344932 | 0 | 0.03477872 | 0.07253759
1687809375.4 | -1.494931 | -199.5615 | 5.067898 | 15p-Cu | 1 | Aquivion | 20 | Air | 3.7 | 2 | 0 | 2 | 0 | 0 | 33 | Commercial IrOx on Ti | 5 | 0 | 100 | 0 | 0.5 | 5 | Carbon dioxide reduction | Al tape 16 mm | 0.5 | Electrospun PVDF-HFP | 0 | 1 | 0 | 0 | 0 | Air | 1 | 0 | TRUE | PVDF-HFP | 0.2 | 0.2831103 | 0.009628728 | 0.02015649 | 43637.47 | -8256.097 | -67.43181 | 902.4891 | 0 | 42725.58 | 338 | 0 | 0.02112292 | 0 | -0.3819732 | -67.43181 | -8255.724 | 0 | 4.626768e-05 | -199.5024 | 0 | 0 | 0 | -2.899631 | 0 | 0.05359727 | 0 | -0.04398847 | 0.1249016
1687809712.2 | -1.465456 | -199.4803 | 5.121147 | 15p-Cu | 1 | Aquivion | 20 | Air | 3.7 | 2 | 0 | 2 | 0 | 0 | 33 | Commercial IrOx on Ti | 5 | 0 | 100 | 0 | 0.5 | 5 | Carbon dioxide reduction | Al tape 16 mm | 0.5 | Electrospun PVDF-HFP | 0 | 1 | 0 | 0 | 0 | Air | 1 | 0 | TRUE | PVDF-HFP | 0.2 | 0.2886198 | 0.009082633 | 0.01864851 | 43974.34 | -8323.308 | -67.01163 | 902.4891 | 0 | 43062.48 | 335.9 | 0 | 0.02095767 | 0 | -0.3819732 | -67.01163 | -8322.935 | 0 | 4.589405e-05 | -199.4987 | 0 | 0 | 0 | -2.875599 | 0 | 0.05324967 | 0 | 0.02947473 | 0.04495872
1687810049.8 | -1.508404 | -199.4864 | 5.174506 | 15p-Cu | 1 | Aquivion | 20 | Air | 3.7 | 2 | 0 | 2 | 0 | 0 | 33 | Commercial IrOx on Ti | 5 | 0 | 100 | 0 | 0.5 | 5 | Carbon dioxide reduction | Al tape 16 mm | 0.5 | Electrospun PVDF-HFP | 0 | 1 | 0 | 0 | 0 | Air | 1 | 0 | TRUE | PVDF-HFP | 0.2 | 0.292528 | 0.008508526 | 0.01704179 | 44311.9 | -8390.66 | -67.15174 | 902.4891 | 0 | 43400.08 | 336.6 | 0 | 0.02079464 | 0 | -0.3819732 | -67.15174 | -8390.286 | 0 | 4.552565e-05 | -199.5001 | 0 | 0 | 0 | -2.85404 | 0 | 0.05335843 | 0 | -0.04294732 | 0.08092993
1687810727.2 | -1.388599 | -199.4937 | 5.232217 | 15p-Cu | 1 | Aquivion | 20 | Air | 3.7 | 2 | 0 | 2 | 0 | 0 | 33 | Commercial IrOx on Ti | 5 | 0 | 100 | 0 | 0.5 | 5 | Carbon dioxide reduction | Al tape 16 mm | 0.5 | Electrospun PVDF-HFP | 0 | 1 | 0 | 0 | 0 | Air | 1 | 0 | TRUE | PVDF-HFP | 0.2 | 0.2936776 | 0.007897156 | 0.01477677 | 44989.29 | -8509.709 | -118.8496 | 928.8823 | 26.3932 | 44049.76 | 648.6806 | 0.04068751 | 0.02108711 | -0.0278926 | -0.4098658 | -118.8201 | -8509.306 | 0.0002347465 | 4.816677e-05 | -177.2053 | -0.7204807 | 0.004065797 | -0.8719198 | -2.883876 | 0.302343 | 0.05771142 | 0 | 0.1198049 | 0.336816
1687811115.6 | -1.431338 | -199.4703 | 5.245564 | 15p-Cu | 1 | Aquivion | 20 | Air | 3.7 | 2 | 0 | 2 | 0 | 0 | 33 | Commercial IrOx on Ti | 5 | 0 | 100 | 0 | 0.5 | 5 | Carbon dioxide reduction | Al tape 16 mm | 0.5 | Electrospun PVDF-HFP | 0 | 1 | 0 | 0 | 0 | Air | 1 | 0 | TRUE | PVDF-HFP | 0.2 | 0.3112067 | 0.008352089 | 0.0161695 | 45377.69 | -8587.195 | -77.2866 | 928.8823 | 0 | 44438.16 | 387.4 | 0 | 0.02090281 | 0 | -0.4098658 | -77.2866 | -8586.792 | 0 | 4.773212e-05 | -199.5008 | 0 | 0 | 0 | -2.904469 | 0 | 0.0133466 | 0 | -0.04273872 | 0.07649484
1687813193.6 | -1.378998 | -199.4404 | 5.230169 | 15p-Cu | 1 | Aquivion | 20 | Air | 3.7 | 2 | 0 | 2 | 0 | 0 | 33 | Commercial IrOx on Ti | 5 | 0 | 100 | 0 | 0.5 | 5 | Carbon dioxide reduction | Al tape 16 mm | 0.5 | Electrospun PVDF-HFP | 0 | 1 | 0 | 0 | 0 | Air | 1 | 0 | TRUE | PVDF-HFP | 0.2 | 0.2550289 | 0.1485014 | 0.1177566 | 47455.71 | -8986.469 | -399.0743 | 952.5715 | 23.6892 | 46482.63 | 2043.467 | 0.01159265 | 0.02049307 | 0.09867945 | -0.3111864 | -398.9069 | -8985.898 | -0.0002473746 | 3.463052e-05 | -196.217 | 77.20719 | -0.3934785 | -0.8714683 | -2.893032 | 0.3012301 | -0.01539481 | 0 | 0.05233957 | 0.2002317
1687815274.1 | -1.408308 | -199.5088 | 5.245937 | 15p-Cu | 1 | Aquivion | 20 | Air | 3.7 | 2 | 0 | 2 | 0 | 0 | 33 | Commercial IrOx on Ti | 5 | 0 | 100 | 0 | 0.5 | 5 | Carbon dioxide reduction | Al tape 16 mm | 0.5 | Electrospun PVDF-HFP | 0 | 1 | 0 | 0 | 0 | Air | 1 | 0 | TRUE | PVDF-HFP | 0.2 | 0.287011 | 0.08597163 | 0.07890214 | 49536.18 | -9385.131 | -398.4628 | 989.9567 | 37.3852 | 48525.18 | 2041.553 | 0.01831214 | 0.02040089 | -0.03371633 | -0.3449027 | -398.4296 | -9384.528 | 8.462306e-05 | 3.675227e-05 | -195.6678 | -0.5167968 | 0.002641194 | -0.872028 | -2.919421 | 0.298699 | 0.0157675 | 0 | -0.02930985 | 0.2000132
1687817351.9 | -1.55038 | -199.5796 | 5.090919 | 15p-Cu | 1 | Aquivion | 20 | Air | 3.7 | 2 | 0 | 2 | 0 | 0 | 33 | Commercial IrOx on Ti | 5 | 0 | 100 | 0 | 0.5 | 5 | Carbon dioxide reduction | Al tape 16 mm | 0.5 | Electrospun PVDF-HFP | 0 | 1 | 0 | 0 | 0 | Air | 1 | 0 | TRUE | PVDF-HFP | 0.2 | 0.3150023 | 0.06166052 | 0.06304599 | 51614.06 | -9783.912 | -398.5815 | 1026.771 | 36.8139 | 50565.51 | 2039.334 | 0.01805192 | 0.02030575 | -0.04090292 | -0.3858056 | -398.5408 | -9783.268 | 0.0001026317 | 3.943525e-05 | -195.4296 | -0.6380283 | 0.003264747 | -0.8723261 | -2.921427 | 0.2985959 | -0.155018 | 0 | -0.1420719 | 0.2026422
1687821509.5 | -1.424032 | -199.4876 | 5.52247 | 15p-Cu | 1 | Aquivion | 20 | Air | 3.7 | 2 | 0 | 2 | 0 | 0 | 33 | Commercial IrOx on Ti | 5 | 0 | 100 | 0 | 0.5 | 5 | Carbon dioxide reduction | Al tape 16 mm | 0.5 | Electrospun PVDF-HFP | 0 | 1 | 0 | 0 | 0 | Air | 1 | 0 | TRUE | PVDF-HFP | 0.2 | 0.3722583 | 0.04201355 | 0.05433131 | 55771.65 | -10582.28 | -798.1701 | 1097.661 | 70.8901 | 54650.58 | 4084.063 | 0.01735774 | 0.02008507 | -0.09826303 | -0.4840686 | -798.0721 | -10581.54 | 0.0001231255 | 4.574652e-05 | -194.0917 | -0.4608953 | 0.002374626 | -0.8884388 | -2.904053 | 0.3059306 | 0.4315511 | 0 | 0.1263481 | 0.2007058
1687823589.6 | -1.448308 | -199.5265 | 5.480188 | 15p-Cu | 1 | Aquivion | 20 | Air | 3.7 | 2 | 0 | 2 | 0 | 0 | 33 | Commercial IrOx on Ti | 5 | 0 | 100 | 0 | 0.5 | 5 | Carbon dioxide reduction | Al tape 16 mm | 0.5 | Electrospun PVDF-HFP | 0 | 1 | 0 | 0 | 0 | Air | 1 | 0 | TRUE | PVDF-HFP | 0.2 | 0.3967179 | 0.03279644 | 0.04515191 | 57851.69 | -10982.01 | -399.5304 | 1117.129 | 19.468 | 56710.59 | 2059.015 | 0.009455005 | 0.01969877 | -0.02421353 | -0.5082822 | -399.5063 | -10981.25 | 6.060863e-05 | 4.628639e-05 | -191.483 | -0.7890202 | 0.004120576 | -0.8726065 | -2.902566 | 0.3006328 | -0.04228162 | 0 | -0.02427674 | 0.1965516
1687825667.4 | -1.335971 | -199.4866 | 5.800139 | 15p-Cu | 1 | Aquivion | 20 | Air | 3.7 | 2 | 0 | 2 | 0 | 0 | 33 | Commercial IrOx on Ti | 5 | 0 | 100 | 0 | 0.5 | 5 | Carbon dioxide reduction | Al tape 16 mm | 0.5 | Electrospun PVDF-HFP | 0 | 1 | 0 | 0 | 0 | Air | 1 | 0 | TRUE | PVDF-HFP | 0.2 | 0.3492312 | 0.1037919 | 0.09092546 | 59929.49 | -11382.48 | -400.2648 | 1125.819 | 8.690399 | 58777.55 | 2065.961 | 0.004206468 | 0.0191539 | -0.008992083 | -0.5172743 | -400.1879 | -11381.63 | 2.246965e-05 | 4.544816e-05 | -188.4543 | -0.4817575 | 0.002556363 | -0.8719757 | -2.917423 | 0.2988856 | 0.3199509 | 0 | 0.1123377 | 0.200486
1687831900.1 | -1.422622 | -199.5162 | 5.781004 | 15p-Cu | 1 | Aquivion | 20 | Air | 3.7 | 2 | 0 | 2 | 0 | 0 | 33 | Commercial IrOx on Ti | 5 | 0 | 100 | 0 | 0.5 | 5 | Carbon dioxide reduction | Al tape 16 mm | 0.5 | Electrospun PVDF-HFP | 0 | 1 | 0 | 0 | 0 | Air | 1 | 0 | TRUE | PVDF-HFP | 0.2 | 0.4230393 | 0.03613393 | 0.04376032 | 66162.17 | -12565.52 | -399.1826 | 1198.973 | 14.3307 | 64934.82 | 2060.928 | 0.006953516 | 0.01846425 | -0.01322196 | -0.6014767 | -399.1693 | -12564.59 | 3.31237e-05 | 4.787078e-05 | -190.8759 | -0.8015053 | 0.004199091 | -0.8721128 | -2.944298 | 0.296204 | -0.2726816 | 0 | -0.01947309 | 0.2013202
1687829823.3 | -1.403149 | -199.5293 | 6.053686 | 15p-Cu | 1 | Aquivion | 20 | Air | 3.7 | 2 | 0 | 2 | 0 | 0 | 33 | Commercial IrOx on Ti | 5 | 0 | 100 | 0 | 0.5 | 5 | Carbon dioxide reduction | Al tape 16 mm | 0.5 | Electrospun PVDF-HFP | 0 | 1 | 0 | 0 | 0 | Air | 1 | 0 | TRUE | PVDF-HFP | 0.2 | 0.3858389 | 0.03958931 | 0.04609659 | 64085.38 | -12166.13 | -783.4584 | 1184.642 | 58.823 | 62872.89 | 4094.335 | 0.01436692 | 0.01884186 | -0.07098047 | -0.5882547 | -783.3875 | -12165.22 | 9.06071e-05 | 4.835545e-05 | -187.2019 | -0.7826012 | 0.00418052 | -0.8801489 | -2.941567 | 0.2992109 | 0.253547 | 0 | -0.06717816 | 0.2464991
1667902405.2 | -1.035658 | -49.9894 | 14.44486 | 20p-Cu | 1 | Nafion 117 | 22.5 | CO2 | 3.8 | 1 | 0 | 1 | 0 | 0 | 13 | Electrodeposited IrOx on Ti | 0 | 7.8 | 13 | 10 | 0.5 | 0 | Carbon dioxide reduction | Al tape 16 mm | 0.5 | Electrospun PVDF-HFP | 0 | 0 | 1 | 1 | 0 | CO2 | 1 | 0 | TRUE | PVDF-HFP | 0.3 | 0.147736 | 0.4288352 | 0.06055862 | 1115.342 | -39.34443 | -17.9879 | 319.2025 | 0 | 796.0709 | 359.972 | 0 | 0.4009725 | 0 | -0.1755567 | -17.9879 | -39.16871 | 0 | 0.004482064 | -49.96745 | 0 | 0 | -2.226878 | 0 |  |  |  |  | 0.03095094
1667902771.9 | -1.088413 | -50.00384 | 14.64442 | 20p-Cu | 1 | Nafion 117 | 22.5 | CO2 | 3.8 | 1 | 0 | 1 | 0 | 0 | 13 | Electrodeposited IrOx on Ti | 0 | 7.8 | 13 | 10 | 0.5 | 0 | Carbon dioxide reduction | Al tape 16 mm | 0.5 | Electrospun PVDF-HFP | 0 | 0 | 1 | 1 | 0 | CO2 | 1 | 0 | TRUE | PVDF-HFP | 0.3 | 0.1471803 | 0.435178 | 0.07186218 | 1482.102 | -57.67459 | -18.2802 | 319.2025 | 0 | 1162.847 | 365.7762 | 0 | 0.2745008 | 0 | -0.1755567 | -18.2802 | -57.49887 | 0 | 0.00305322 | -49.97023 | 0 | 0 | -2.2041 | 0 |  | 0.1995572 | 0.001708841 | -0.05275428 | 0.02716835
1667903139.5 | -1.132912 | -49.97822 | 13.40704 | 20p-Cu | 1 | Nafion 117 | 22.5 | CO2 | 3.8 | 1 | 0 | 1 | 0 | 0 | 13 | Electrodeposited IrOx on Ti | 0 | 7.8 | 13 | 10 | 0.5 | 0 | Carbon dioxide reduction | Al tape 16 mm | 0.5 | Electrospun PVDF-HFP | 0 | 0 | 1 | 1 | 0 | CO2 | 1 | 0 | TRUE | PVDF-HFP | 0.3 | 0.150902 | 0.439415 | 0.1211599 | 1849.678 | -76.04193 | -18.31738 | 319.2025 | 0 | 1530.447 | 366.6 | 0 | 0.2085681 | 0 | -0.1755567 | -18.31738 | -75.86622 | 0 | 0.00231403 | -49.96557 | 0 | 0 | -2.223437 | 0 |  | -1.237375 | 0.001712643 | -0.04449909 | 0.02136373
1687833977.4 | -1.396749 | -199.559 | 5.85972 | 15p-Cu | 1 | Aquivion | 20 | Air | 3.7 | 2 | 0 | 2 | 0 | 0 | 33 | Commercial IrOx on Ti | 5 | 0 | 100 | 0 | 0.5 | 5 | Carbon dioxide reduction | Al tape 16 mm | 0.5 | Electrospun PVDF-HFP | 0 | 1 | 0 | 0 | 0 | Air | 1 | 0 | TRUE | PVDF-HFP | 0.2 | 0.4482307 | 0.03400888 | 0.03986734 | 68239.52 | -12965.45 | -399.7383 | 1212.123 | 13.1499 | 66998.43 | 2062.619 | 0.00637534 | 0.01809181 | -0.01286581 | -0.6143425 | -399.7253 | -12964.51 | 3.218663e-05 | 4.738647e-05 | -190.0233 | -0.8663877 | 0.004559377 | -0.8726591 | -2.966194 | 0.2942017 | 0.07871566 | 0 | 0.02587235 | 0.2098736
1667903507.8 | -1.110098 | -49.93518 | 12.46914 | 20p-Cu | 1 | Nafion 117 | 22.5 | CO2 | 3.8 | 1 | 0 | 1 | 0 | 0 | 13 | Electrodeposited IrOx on Ti | 0 | 7.8 | 13 | 10 | 0.5 | 0 | Carbon dioxide reduction | Al tape 16 mm | 0.5 | Electrospun PVDF-HFP | 0 | 0 | 1 | 1 | 0 | CO2 | 1 | 0 | TRUE | PVDF-HFP | 0.3 | 0.1486211 | 0.4386794 | 0.07731472 | 2217.979 | -94.44946 | -18.35756 | 319.2025 | 0 | 1898.718 | 367.2712 | 0 | 0.1681147 | 0 | -0.1755567 | -18.35756 | -94.27374 | 0 | 0.001862201 | -49.96605 | 0 | 0 | -2.201924 | 0 |  | -0.9379067 | 0.001716021 | 0.0228132 | 0.02346031
1687836054.6 | -1.361639 | -199.5355 | 5.912303 | 15p-Cu | 1 | Aquivion | 20 | Air | 3.7 | 2 | 0 | 2 | 0 | 0 | 33 | Commercial IrOx on Ti | 5 | 0 | 100 | 0 | 0.5 | 5 | Carbon dioxide reduction | Al tape 16 mm | 0.5 | Electrospun PVDF-HFP | 0 | 1 | 0 | 0 | 0 | Air | 1 | 0 | TRUE | PVDF-HFP | 0.2 | 0.4727331 | 0.02986868 | 0.03605617 | 70316.66 | -13365.41 | -399.7602 | 1223.663 | 11.5403 | 69063.44 | 2064.007 | 0.005591211 | 0.01771796 | -0.01162047 | -0.625963 | -399.7484 | -13364.46 | 2.906945e-05 | 4.683787e-05 | -188.868 | -0.9124919 | 0.004831374 | -0.8721566 | -2.960748 | 0.2945731 | 0.05258352 | 0 | 0.03511068 | 0.2041338
1667903876.1 | -1.149818 | -49.93569 | 11.78293 | 20p-Cu | 1 | Nafion 117 | 22.5 | CO2 | 3.8 | 1 | 0 | 1 | 0 | 0 | 13 | Electrodeposited IrOx on Ti | 0 | 7.8 | 13 | 10 | 0.5 | 0 | Carbon dioxide reduction | Al tape 16 mm | 0.5 | Electrospun PVDF-HFP | 0 | 0 | 1 | 1 | 0 | CO2 | 1 | 0 | TRUE | PVDF-HFP | 0.3 | 0.1465911 | 0.4382524 | 0.1087504 | 2586.279 | -112.8526 | -18.35314 | 319.2025 | 0 | 2267.017 | 367.299 | 0 | 0.1408029 | 0 | -0.1755567 | -18.35314 | -112.6769 | 0 | 0.001558054 | -49.96784 | 0 | 0 | -2.157125 | 0 |  | -0.6862062 | 0.001716016 | -0.03971939 | 0.008148534
1667904243.2 | -1.115219 | -49.93951 | 13.59421 | 20p-Cu | 1 | Nafion 117 | 22.5 | CO2 | 3.8 | 1 | 0 | 1 | 0 | 0 | 13 | Electrodeposited IrOx on Ti | 0 | 7.8 | 13 | 10 | 0.5 | 0 | Carbon dioxide reduction | Al tape 16 mm | 0.5 | Electrospun PVDF-HFP | 0 | 0 | 1 | 1 | 0 | CO2 | 1 | 0 | TRUE | PVDF-HFP | 0.3 | 0.1493152 | 0.4392675 | 0.09925439 | 2953.408 | -131.1934 | -18.295 | 319.2025 | 0 | 2634.125 | 366.1921 | 0 | 0.1211797 | 0 | -0.1755567 | -18.295 | -131.0177 | 0 | 0.001339946 | -49.96975 | 0 | 0 | -2.174459 | 0 |  | 1.811283 | 0.00171056 | 0.03459902 | 0.01821571
1667904612.9 | -1.061555 | -49.94076 | 14.3494 | 20p-Cu | 1 | Nafion 117 | 22.5 | CO2 | 3.8 | 1 | 0 | 1 | 0 | 0 | 13 | Electrodeposited IrOx on Ti | 0 | 7.8 | 13 | 10 | 0.5 | 0 | Carbon dioxide reduction | Al tape 16 mm | 0.5 | Electrospun PVDF-HFP | 0 | 0 | 1 | 1 | 0 | CO2 | 1 | 0 | TRUE | PVDF-HFP | 0.3 | 0.1463429 | 0.4377308 | 0.09183712 | 3323.036 | -149.6698 | -18.42637 | 319.2025 | 0 | 3003.799 | 368.6732 | 0 | 0.1062663 | 0 | -0.1755567 | -18.42637 | -149.4941 | 0 | 0.001174339 | -49.96956 | 0 | 0 | -2.230135 | 0 |  | 0.7551854 | 0.001722204 | 0.05366412 | 0.02171139
1687838131.2 | -1.338006 | -199.5619 | 6.053379 | 15p-Cu | 1 | Aquivion | 20 | Air | 3.7 | 2 | 0 | 2 | 0 | 0 | 33 | Commercial IrOx on Ti | 5 | 0 | 100 | 0 | 0.5 | 5 | Carbon dioxide reduction | Al tape 16 mm | 0.5 | Electrospun PVDF-HFP | 0 | 1 | 0 | 0 | 0 | Air | 1 | 0 | TRUE | PVDF-HFP | 0.2 | 0.4889661 | 0.02741647 | 0.03176996 | 72393.34 | -13765.4 | -399.79 | 1235.202 | 11.5395 | 71127.97 | 2063.53 | 0.005592114 | 0.01736592 | -0.01206301 | -0.638026 | -399.7775 | -13764.44 | 3.01743e-05 | 4.635321e-05 | -188.8323 | -0.9448683 | 0.005003743 | -0.8742486 | -2.96159 | 0.2951957 | 0.1410752 | 0 | 0.02363252 | 0.2070742
1667904979.6 | -1.089983 | -50.01314 | 13.78826 | 20p-Cu | 1 | Nafion 117 | 22.5 | CO2 | 3.8 | 1 | 0 | 1 | 0 | 0 | 13 | Electrodeposited IrOx on Ti | 0 | 7.8 | 13 | 10 | 0.5 | 0 | Carbon dioxide reduction | Al tape 16 mm | 0.5 | Electrospun PVDF-HFP | 0 | 0 | 1 | 1 | 0 | CO2 | 1 | 0 | TRUE | PVDF-HFP | 0.3 | 0.1471917 | 0.4353639 | 0.182662 | 3689.746 | -167.9909 | -18.2711 | 319.2025 | 0 | 3370.499 | 365.7 | 0 | 0.09470483 | 0 | -0.1755567 | -18.2711 | -167.8151 | 0 | 0.001046131 | -49.96198 | 0 | 0 | -2.187875 | 0 |  | -0.5611337 | 0.001708608 | -0.02842883 | 0.01099046
1667905346.1 | -1.100591 | -49.9426 | 12.72256 | 20p-Cu | 1 | Nafion 117 | 22.5 | CO2 | 3.8 | 1 | 0 | 1 | 0 | 0 | 13 | Electrodeposited IrOx on Ti | 0 | 7.8 | 13 | 10 | 0.5 | 0 | Carbon dioxide reduction | Al tape 16 mm | 0.5 | Electrospun PVDF-HFP | 0 | 0 | 1 | 1 | 0 | CO2 | 1 | 0 | TRUE | PVDF-HFP | 0.3 | 0.1479738 | 0.4308831 | 0.1363056 | 4056.298 | -186.302 | -18.26115 | 319.2025 | 0 | 3737.071 | 365.5722 | 0 | 0.08541516 | 0 | -0.1755567 | -18.26115 | -186.1262 | 0 | 0.000943213 | -49.95709 | 0 | 0 | -2.206987 | 0 |  | -1.065705 | 0.001707872 | -0.01060729 | 0.0173814
1667905714.5 | -1.134779 | -49.94336 | 11.53964 | 20p-Cu | 1 | Nafion 117 | 22.5 | CO2 | 3.8 | 1 | 0 | 1 | 0 | 0 | 13 | Electrodeposited IrOx on Ti | 0 | 7.8 | 13 | 10 | 0.5 | 0 | Carbon dioxide reduction | Al tape 16 mm | 0.5 | Electrospun PVDF-HFP | 0 | 0 | 1 | 1 | 0 | CO2 | 1 | 0 | TRUE | PVDF-HFP | 0.3 | 0.1487502 | 0.4305592 | 0.1131508 | 4424.649 | -204.6982 | -18.34635 | 319.2025 | 0 | 4105.376 | 367.3052 | 0 | 0.07775232 | 0 | -0.1755567 | -18.34635 | -204.5225 | 0 | 0.0008583734 | -49.95453 | 0 | 0 | -2.137149 | 0 |  | -1.182923 | 0.001716254 | -0.03418825 | 0.008857999
1667906081.7 | -1.155859 | -49.93534 | 10.25815 | 20p-Cu | 1 | Nafion 117 | 22.5 | CO2 | 3.8 | 1 | 0 | 1 | 0 | 0 | 13 | Electrodeposited IrOx on Ti | 0 | 7.8 | 13 | 10 | 0.5 | 0 | Carbon dioxide reduction | Al tape 16 mm | 0.5 | Electrospun PVDF-HFP | 0 | 0 | 1 | 1 | 0 | CO2 | 1 | 0 | TRUE | PVDF-HFP | 0.3 | 0.150493 | 0.4285045 | 0.129013 | 4791.878 | -223.0418 | -18.29355 | 319.2025 | 0 | 4472.576 | 366.2 | 0 | 0.07136882 | 0 | -0.1755567 | -18.29355 | -222.8661 | 0 | 0.0007877229 | -49.95509 | 0 | 0 | -2.092378 | 0 |  | -1.281483 | 0.001711026 | -0.02107981 | 0.01060872
1667906451.2 | -1.157307 | -49.96267 | 10.11798 | 20p-Cu | 1 | Nafion 117 | 22.5 | CO2 | 3.8 | 1 | 0 | 1 | 0 | 0 | 13 | Electrodeposited IrOx on Ti | 0 | 7.8 | 13 | 10 | 0.5 | 0 | Carbon dioxide reduction | Al tape 16 mm | 0.5 | Electrospun PVDF-HFP | 0 | 0 | 1 | 1 | 0 | CO2 | 1 | 0 | TRUE | PVDF-HFP | 0.3 | 0.1488881 | 0.4216744 | 0.1186093 | 5161.372 | -241.5115 | -18.41978 | 319.2025 | 0 | 4842.157 | 368.5812 | 0 | 0.06592155 | 0 | -0.1755567 | -18.41978 | -241.3358 | 0 | 0.0007274375 | -49.95785 | 0 | 0 | -2.073401 | 0 |  | -0.1401767 | 0.001721579 | -0.001448508 | 0.004750801
1687840206.2 | -1.385071 | -199.5278 | 5.969218 | 15p-Cu | 1 | Aquivion | 20 | Air | 3.7 | 2 | 0 | 2 | 0 | 0 | 33 | Commercial IrOx on Ti | 5 | 0 | 100 | 0 | 0.5 | 5 | Carbon dioxide reduction | Al tape 16 mm | 0.5 | Electrospun PVDF-HFP | 0 | 1 | 0 | 0 | 0 | Air | 1 | 0 | TRUE | PVDF-HFP | 0.2 | 0.5062654 | 0.02467428 | 0.03069139 | 74468.33 | -14164.87 | -399.2634 | 1245.794 | 10.5911 | 73191.85 | 2062.878 | 0.005134137 | 0.01702093 | -0.01119074 | -0.6492167 | -399.2518 | -14163.89 | 2.802927e-05 | 4.583605e-05 | -187.8842 | -0.9466076 | 0.005038251 | -0.8737217 | -2.960646 | 0.2951118 | -0.08416065 | 0 | -0.04706445 | 0.2059772
1667907189.3 | -1.14032 | -49.89644 | 9.938441 | 20p-Cu | 1 | Nafion 117 | 22.5 | CO2 | 3.8 | 1 | 0 | 1 | 0 | 0 | 13 | Electrodeposited IrOx on Ti | 0 | 7.8 | 13 | 10 | 0.5 | 0 | Carbon dioxide reduction | Al tape 16 mm | 0.5 | Electrospun PVDF-HFP | 0 | 0 | 1 | 1 | 0 | CO2 | 1 | 0 | TRUE | PVDF-HFP | 0.3 | 0.1552031 | 0.4147046 | 0.1328422 | 5899.484 | -278.4004 | -36.83899 | 319.2025 | 0 | 5580.263 | 737.1062 | 0 | 0.05720205 | 0 | -0.1755567 | -36.83899 | -278.2247 | 0 | 0.0006309888 | -49.96075 | 0 | 0 | -2.07426 | 0 |  | -0.1795358 | -0.02098796 | 0.01698746 | 0.02513002
1667907556.9 | -1.146261 | -49.94621 | 11.19233 | 20p-Cu | 1 | Nafion 117 | 22.5 | CO2 | 3.8 | 1 | 0 | 1 | 0 | 0 | 13 | Electrodeposited IrOx on Ti | 0 | 7.8 | 13 | 10 | 0.5 | 0 | Carbon dioxide reduction | Al tape 16 mm | 0.5 | Electrospun PVDF-HFP | 0 | 0 | 1 | 1 | 0 | CO2 | 1 | 0 | TRUE | PVDF-HFP | 0.3 | 0.1538382 | 0.4149732 | 0.1594841 | 6267.059 | -296.759 | -18.30864 | 319.2025 | 0 | 5947.771 | 366.5072 | 0 | 0.05366759 | 0 | -0.1755567 | -18.30864 | -296.5833 | 0 | 0.0005919304 | -49.95722 | 0 | 0 | -2.078233 | 0 |  | 1.253894 | -0.02467114 | -0.005940799 | 0.02005836
1654681257.9 | -1.17383 | -49.87071 | 11.17203 | 15p-Cu | 1 | Nafion 117 | 22.5 | CO2 | 3.8 | 1 | 0 | 1 | 0 | 0 | 13 | Electrodeposited IrOx on Ti | 0 | 7.8 | 13 | 10 | 0.5 | 0 | Carbon dioxide reduction | Al tape 16 mm | 0.5 | Electrospun PVDF-HFP | 0 | 0 | 1 | 1 | 0 | CO2 | 1 | 0 | TRUE | PVDF-HFP | 0.2 | 0.1662716 | 0.3944757 | 0.05615869 | 1056.127 | -24.16951 | -17.93478 | 565.0675 | 0 | 491.2472 | 359.9116 | 0 | 1.150271 | 0 | -0.0950684 | -17.93478 | -24.07427 | 0 | 0.003948963 | -49.83151 | 0 | 0 | -2.152237 | 0 |  |  |  |  | 0.002439753
1667907926.5 | -1.100304 | -49.95043 | 12.68867 | 20p-Cu | 1 | Nafion 117 | 22.5 | CO2 | 3.8 | 1 | 0 | 1 | 0 | 0 | 13 | Electrodeposited IrOx on Ti | 0 | 7.8 | 13 | 10 | 0.5 | 0 | Carbon dioxide reduction | Al tape 16 mm | 0.5 | Electrospun PVDF-HFP | 0 | 0 | 1 | 1 | 0 | CO2 | 1 | 0 | TRUE | PVDF-HFP | 0.3 | 0.1566241 | 0.4069454 | 0.1508983 | 6636.622 | -315.2271 | -18.4181 | 319.2025 | 0 | 6317.379 | 368.6082 | 0 | 0.05052768 | 0 | -0.1755567 | -18.4181 | -315.0514 | 0 | 0.000557232 | -49.95643 | 0 | 0 | -2.149626 | 0 |  | 1.496336 | -0.02480457 | 0.04595639 | 0.0102737
1654681626.2 | -1.171491 | -49.90004 | 11.11635 | 15p-Cu | 1 | Nafion 117 | 22.5 | CO2 | 3.8 | 1 | 0 | 1 | 0 | 0 | 13 | Electrodeposited IrOx on Ti | 0 | 7.8 | 13 | 10 | 0.5 | 0 | Carbon dioxide reduction | Al tape 16 mm | 0.5 | Electrospun PVDF-HFP | 0 | 0 | 1 | 1 | 0 | CO2 | 1 | 0 | TRUE | PVDF-HFP | 0.2 | 0.1633864 | 0.399907 | 0.05598874 | 1424.413 | -42.52038 | -18.30098 | 565.0675 | 0 | 859.171 | 366.9238 | 0 | 0.6576892 | 0 | -0.0950684 | -18.30098 | -42.42514 | 0 | 0.00224085 | -49.88035 | 0 | 0 | -2.146651 | 0 |  | -0.05568215 | -0.04523928 | 0.002338988 | 0.00196121
1654681993.9 | -1.171565 | -49.84888 | 11.00927 | 15p-Cu | 1 | Nafion 117 | 22.5 | CO2 | 3.8 | 1 | 0 | 1 | 0 | 0 | 13 | Electrodeposited IrOx on Ti | 0 | 7.8 | 13 | 10 | 0.5 | 0 | Carbon dioxide reduction | Al tape 16 mm | 0.5 | Electrospun PVDF-HFP | 0 | 0 | 1 | 1 | 0 | CO2 | 1 | 0 | TRUE | PVDF-HFP | 0.2 | 0.1591978 | 0.4015252 | 0.07244682 | 1792.123 | -60.86529 | -18.29504 | 565.0675 | 0 | 1227.088 | 366.9174 | 0 | 0.4604945 | 0 | -0.0950684 | -18.29504 | -60.77005 | 0 | 0.001564396 | -49.85938 | 0 | 0 | -2.140422 | 0 |  | -0.1070767 | -0.04516853 | -7.424669e-05 | 0.001868733
1687844362.3 | -1.341673 | -199.5587 | 5.951363 | 15p-Cu | 1 | Aquivion | 20 | Air | 3.7 | 2 | 0 | 2 | 0 | 0 | 33 | Commercial IrOx on Ti | 5 | 0 | 100 | 0 | 0.5 | 5 | Carbon dioxide reduction | Al tape 16 mm | 0.5 | Electrospun PVDF-HFP | 0 | 1 | 0 | 0 | 0 | Air | 1 | 0 | TRUE | PVDF-HFP | 0.2 | 0.5422646 | 0.01840319 | 0.02338461 | 78624.38 | -14965.07 | -800.0012 | 1267.021 | 21.22769 | 77325.46 | 4132.613 | 0.005136628 | 0.01638556 | -0.02297247 | -0.6721892 | -799.9773 | -14964.07 | 2.87164e-05 | 4.492022e-05 | -188.1547 | -0.969782 | 0.005154174 | -0.8733181 | -2.967687 | 0.2942756 | -0.01785476 | 0 | 0.04339739 | 0.2066929
1687846439.1 | -1.337952 | -199.6174 | 5.898366 | 15p-Cu | 1 | Aquivion | 20 | Air | 3.7 | 2 | 0 | 2 | 0 | 0 | 33 | Commercial IrOx on Ti | 5 | 0 | 100 | 0 | 0.5 | 5 | Carbon dioxide reduction | Al tape 16 mm | 0.5 | Electrospun PVDF-HFP | 0 | 1 | 0 | 0 | 0 | Air | 1 | 0 | TRUE | PVDF-HFP | 0.2 | 0.5539261 | 0.01561399 | 0.01996539 | 80701.19 | -15365.26 | -399.9946 | 1278.545 | 11.5234 | 79390.24 | 2063.777 | 0.005583645 | 0.01610456 | -0.01198585 | -0.684175 | -399.9822 | -15364.25 | 2.996597e-05 | 4.453033e-05 | -188.8877 | -0.9484723 | 0.005021356 | -0.8721136 | -2.954385 | 0.295193 | -0.05299692 | 0 | 0.003721625 | 0.2035801
1654682362.8 | -1.172578 | -49.85199 | 10.89984 | 15p-Cu | 1 | Nafion 117 | 22.5 | CO2 | 3.8 | 1 | 0 | 1 | 0 | 0 | 13 | Electrodeposited IrOx on Ti | 0 | 7.8 | 13 | 10 | 0.5 | 0 | Carbon dioxide reduction | Al tape 16 mm | 0.5 | Electrospun PVDF-HFP | 0 | 0 | 1 | 1 | 0 | CO2 | 1 | 0 | TRUE | PVDF-HFP | 0.2 | 0.1566175 | 0.3989254 | 0.07037086 | 2161.088 | -79.26626 | -18.3511 | 565.0675 | 0 | 1596.009 | 367.921 | 0 | 0.3540502 | 0 | -0.0950684 | -18.3511 | -79.17102 | 0 | 0.001200798 | -49.89521 | 0 | 0 | -2.136024 | 0 |  | -0.1094264 | -0.04532269 | -0.001012709 | 0.001450794
1654682731.9 | -1.168518 | -49.84929 | 10.80525 | 15p-Cu | 1 | Nafion 117 | 22.5 | CO2 | 3.8 | 1 | 0 | 1 | 0 | 0 | 13 | Electrodeposited IrOx on Ti | 0 | 7.8 | 13 | 10 | 0.5 | 0 | Carbon dioxide reduction | Al tape 16 mm | 0.5 | Electrospun PVDF-HFP | 0 | 0 | 1 | 1 | 0 | CO2 | 1 | 0 | TRUE | PVDF-HFP | 0.2 | 0.1554574 | 0.4043782 | 0.06042649 | 2530.107 | -97.65764 | -18.34152 | 565.0675 | 0 | 1964.928 | 367.9188 | 0 | 0.2875767 | 0 | -0.0950684 | -18.34152 | -97.5624 | 0 | 0.0009744369 | -49.85443 | 0 | 0 | -2.130209 | 0 |  | -0.09459441 | -0.04532932 | 0.0040595 | 0.001921006
1654683099.1 | -1.171061 | -49.89231 | 10.77795 | 15p-Cu | 1 | Nafion 117 | 22.5 | CO2 | 3.8 | 1 | 0 | 1 | 0 | 0 | 13 | Electrodeposited IrOx on Ti | 0 | 7.8 | 13 | 10 | 0.5 | 0 | Carbon dioxide reduction | Al tape 16 mm | 0.5 | Electrospun PVDF-HFP | 0 | 0 | 1 | 1 | 0 | CO2 | 1 | 0 | TRUE | PVDF-HFP | 0.2 | 0.1537536 | 0.4024839 | 0.06436917 | 2897.338 | -115.9766 | -18.26908 | 565.0675 | 0 | 2332.304 | 366.3755 | 0 | 0.2422787 | 0 | -0.0950684 | -18.26908 | -115.8814 | 0 | 0.0008203942 | -49.8654 | 0 | 0 | -2.127112 | 0 |  | -0.02730156 | -0.04510969 | -0.002542162 | 0.001056094
1654683468.4 | -1.173544 | -49.87678 | 10.63507 | 15p-Cu | 1 | Nafion 117 | 22.5 | CO2 | 3.8 | 1 | 0 | 1 | 0 | 0 | 13 | Electrodeposited IrOx on Ti | 0 | 7.8 | 13 | 10 | 0.5 | 0 | Carbon dioxide reduction | Al tape 16 mm | 0.5 | Electrospun PVDF-HFP | 0 | 0 | 1 | 1 | 0 | CO2 | 1 | 0 | TRUE | PVDF-HFP | 0.2 | 0.1506621 | 0.3999143 | 0.07337407 | 3266.674 | -134.4078 | -18.38664 | 565.0675 | 0 | 2701.843 | 368.6495 | 0 | 0.2091415 | 0 | -0.0950684 | -18.38664 | -134.3126 | 0 | 0.0007078147 | -49.88259 | 0 | 0 | -2.124114 | 0 |  | -0.1428826 | -0.04536826 | -0.002483513 | 0.001510908
1654683834.1 | -1.171787 | -49.85658 | 10.60211 | 15p-Cu | 1 | Nafion 117 | 22.5 | CO2 | 3.8 | 1 | 0 | 1 | 0 | 0 | 13 | Electrodeposited IrOx on Ti | 0 | 7.8 | 13 | 10 | 0.5 | 0 | Carbon dioxide reduction | Al tape 16 mm | 0.5 | Electrospun PVDF-HFP | 0 | 0 | 1 | 1 | 0 | CO2 | 1 | 0 | TRUE | PVDF-HFP | 0.2 | 0.150871 | 0.4041671 | 0.07073828 | 3632.336 | -152.612 | -18.15435 | 565.0675 | 0 | 3066.764 | 363.921 | 0 | 0.1842553 | 0 | -0.0950684 | -18.15435 | -152.5168 | 0 | 0.0006233308 | -49.90193 | 0 | 0 | -2.119871 | 0 |  | -0.03295172 | -0.04491696 | 0.001756751 | 0.001834314
1654684200.9 | -1.171796 | -49.89517 | 10.51887 | 15p-Cu | 1 | Nafion 117 | 22.5 | CO2 | 3.8 | 1 | 0 | 1 | 0 | 0 | 13 | Electrodeposited IrOx on Ti | 0 | 7.8 | 13 | 10 | 0.5 | 0 | Carbon dioxide reduction | Al tape 16 mm | 0.5 | Electrospun PVDF-HFP | 0 | 0 | 1 | 1 | 0 | CO2 | 1 | 0 | TRUE | PVDF-HFP | 0.2 | 0.148148 | 0.4002485 | 0.06995616 | 3999.185 | -170.9083 | -18.24647 | 565.0675 | 0 | 3433.683 | 365.9192 | 0 | 0.164566 | 0 | -0.0950684 | -18.24647 | -170.8131 | 0 | 0.0005565639 | -49.8653 | 0 | 0 | -2.116027 | 0 |  | -0.08323986 | -0.04506277 | -8.804323e-06 | 0.001333547
1656339948.9 | -1.148014 | -24.93621 | 13.6366 | 20p-Cu | 1 | Nafion 117 | 22.5 | CO2 | 3.8 | 1 | 0 | 1 | 0 | 0 | 13 | Electrodeposited IrOx on Ti | 0 | 7.8 | 13 | 10 | 0.5 | 0 | Carbon dioxide reduction | Al tape 16 mm | 0.5 | Electrospun PVDF-HFP | 0 | 0 | 1 | 1 | 0 | CO2 | 1 | 0 | TRUE | PVDF-HFP | 0.3 | 0.2181341 | 0.3006033 | 0.02104936 | 1101.88 | -13.36407 | -8.927805 | 565.9107 | 0 | 535.8292 | 359.6606 | 0 | 1.05614 | 0 | -0.2198239 | -8.927805 | -13.14408 | 0 | 0.01672417 | -24.8146 | 0 | 0 | -1.904528 | 0 |  |  |  |  | 0.02352221
1656340318.2 | -1.151702 | -24.90632 | 13.21672 | 20p-Cu | 1 | Nafion 117 | 22.5 | CO2 | 3.8 | 1 | 0 | 1 | 0 | 0 | 13 | Electrodeposited IrOx on Ti | 0 | 7.8 | 13 | 10 | 0.5 | 0 | Carbon dioxide reduction | Al tape 16 mm | 0.5 | Electrospun PVDF-HFP | 0 | 0 | 1 | 1 | 0 | CO2 | 1 | 0 | TRUE | PVDF-HFP | 0.3 | 0.1993902 | 0.3091856 | 0.0217923 | 1471.177 | -22.55928 | -9.170343 | 565.9107 | 0 | 905.5082 | 368.679 | 0 | 0.6249648 | 0 | -0.2198239 | -9.170343 | -22.33929 | 0 | 0.009840239 | -24.86248 | 0 | 0 | -1.874822 | 0 |  | -0.4198814 | 0.02741645 | -0.003687706 | 0.02790171
1656340688.2 | -1.083272 | -24.89979 | 13.44554 | 20p-Cu | 1 | Nafion 117 | 22.5 | CO2 | 3.8 | 1 | 0 | 1 | 0 | 0 | 13 | Electrodeposited IrOx on Ti | 0 | 7.8 | 13 | 10 | 0.5 | 0 | Carbon dioxide reduction | Al tape 16 mm | 0.5 | Electrospun PVDF-HFP | 0 | 0 | 1 | 1 | 0 | CO2 | 1 | 0 | TRUE | PVDF-HFP | 0.3 | 0.2090162 | 0.3127703 | 0.02386011 | 1841.252 | -31.76461 | -9.180421 | 565.9107 | 0 | 1275.182 | 368.6742 | 0 | 0.443788 | 0 | -0.2198239 | -9.180421 | -31.54462 | 0 | 0.006968667 | -24.90478 | 0 | 0 | -1.855752 | 0 |  | 0.2288157 | -0.1677355 | 0.0684296 | 0.02231307
1656341056.8 | -1.071716 | -24.902 | 15.06974 | 20p-Cu | 1 | Nafion 117 | 22.5 | CO2 | 3.8 | 1 | 0 | 1 | 0 | 0 | 13 | Electrodeposited IrOx on Ti | 0 | 7.8 | 13 | 10 | 0.5 | 0 | Carbon dioxide reduction | Al tape 16 mm | 0.5 | Electrospun PVDF-HFP | 0 | 0 | 1 | 1 | 0 | CO2 | 1 | 0 | TRUE | PVDF-HFP | 0.3 | 0.2000595 | 0.3147319 | 0.02945861 | 2209.782 | -40.92981 | -9.140306 | 565.9107 | 0 | 1643.862 | 367.68 | 0 | 0.3442567 | 0 | -0.2198239 | -9.140306 | -40.70982 | 0 | 0.005399776 | -24.8459 | 0 | 0 | -1.885069 | 0 |  | 1.624202 | -0.05309381 | 0.01155621 | 0.02682867
1656341424.4 | -1.093121 | -24.89617 | 15.50419 | 20p-Cu | 1 | Nafion 117 | 22.5 | CO2 | 3.8 | 1 | 0 | 1 | 0 | 0 | 13 | Electrodeposited IrOx on Ti | 0 | 7.8 | 13 | 10 | 0.5 | 0 | Carbon dioxide reduction | Al tape 16 mm | 0.5 | Electrospun PVDF-HFP | 0 | 0 | 1 | 1 | 0 | CO2 | 1 | 0 | TRUE | PVDF-HFP | 0.3 | 0.2062454 | 0.3127654 | 0.02061759 | 2577.475 | -50.09121 | -9.136529 | 565.9107 | 0 | 2011.54 | 366.6776 | 0 | 0.2813321 | 0 | -0.2198239 | -9.136529 | -49.87121 | 0 | 0.004407832 | -24.93165 | 0 | 0 | -1.880024 | 0 |  | 0.4344525 | 0.004279732 | -0.02140548 | 0.02325273
1656341792.2 | -1.093556 | -24.91881 | 14.80548 | 20p-Cu | 1 | Nafion 117 | 22.5 | CO2 | 3.8 | 1 | 0 | 1 | 0 | 0 | 13 | Electrodeposited IrOx on Ti | 0 | 7.8 | 13 | 10 | 0.5 | 0 | Carbon dioxide reduction | Al tape 16 mm | 0.5 | Electrospun PVDF-HFP | 0 | 0 | 1 | 1 | 0 | CO2 | 1 | 0 | TRUE | PVDF-HFP | 0.3 | 0.2020054 | 0.3149866 | 0.02158156 | 2945.206 | -59.22448 | -9.108401 | 565.9107 | 0 | 2379.218 | 366.678 | 0 | 0.2378558 | 0 | -0.2198239 | -9.108401 | -59.00449 | 0 | 0.003725546 | -24.79734 | 0 | 0 | -1.887494 | 0 |  | -0.6987108 | -0.02021864 | -0.0004344897 | 0.008937792
1656342160.1 | -1.102337 | -24.91693 | 15.40668 | 20p-Cu | 1 | Nafion 117 | 22.5 | CO2 | 3.8 | 1 | 0 | 1 | 0 | 0 | 13 | Electrodeposited IrOx on Ti | 0 | 7.8 | 13 | 10 | 0.5 | 0 | Carbon dioxide reduction | Al tape 16 mm | 0.5 | Electrospun PVDF-HFP | 0 | 0 | 1 | 1 | 0 | CO2 | 1 | 0 | TRUE | PVDF-HFP | 0.3 | 0.2041599 | 0.3128213 | 0.02514155 | 3313.159 | -68.3648 | -9.115435 | 565.9107 | 0 | 2746.893 | 366.675 | 0 | 0.2060185 | 0 | -0.2198239 | -9.115435 | -68.14481 | 0 | 0.003225836 | -24.82342 | 0 | 0 | -1.880047 | 0 |  | 0.6012001 | 0.01077706 | -0.008781477 | 0.0139655
1656342530.5 | -1.094789 | -24.86974 | 14.69216 | 20p-Cu | 1 | Nafion 117 | 22.5 | CO2 | 3.8 | 1 | 0 | 1 | 0 | 0 | 13 | Electrodeposited IrOx on Ti | 0 | 7.8 | 13 | 10 | 0.5 | 0 | Carbon dioxide reduction | Al tape 16 mm | 0.5 | Electrospun PVDF-HFP | 0 | 0 | 1 | 1 | 0 | CO2 | 1 | 0 | TRUE | PVDF-HFP | 0.3 | 0.2071688 | 0.3173484 | 0.02425746 | 3683.514 | -77.57506 | -9.185373 | 565.9107 | 0 | 3117.573 | 369.6796 | 0 | 0.1815229 | 0 | -0.2198239 | -9.185373 | -77.35507 | 0 | 0.002841752 | -24.81183 | 0 | 0 | -1.907444 | 0 |  | -0.7145201 | 0.03686318 | 0.007548551 | 0.0158314
1656342899.9 | -1.10617 | -24.9898 | 12.95127 | 20p-Cu | 1 | Nafion 117 | 22.5 | CO2 | 3.8 | 1 | 0 | 1 | 0 | 0 | 13 | Electrodeposited IrOx on Ti | 0 | 7.8 | 13 | 10 | 0.5 | 0 | Carbon dioxide reduction | Al tape 16 mm | 0.5 | Electrospun PVDF-HFP | 0 | 0 | 1 | 1 | 0 | CO2 | 1 | 0 | TRUE | PVDF-HFP | 0.3 | 0.2068929 | 0.3156344 | 0.02950693 | 4052.923 | -86.7683 | -9.168355 | 565.9107 | 0 | 3486.952 | 368.3797 | 0 | 0.1622938 | 0 | -0.2198239 | -9.168355 | -86.54831 | 0 | 0.002539899 | -24.89097 | 0 | 0 | -1.86329 | 0 |  | -1.740889 | -0.05541948 | -0.01138104 | 0.01098702
1674733263.0 | -1.348983 | -49.92141 | 20.96319 | 32p-Cu | 1 | Nafion 117 | 22.5 | CO2 | 3.8 | 1 | 0 | 1 | 0 | 0 | 13 | Electrodeposited IrOx on Ti | 0 | 7.8 | 13 | 10 | 0.5 | 0 | Carbon dioxide reduction | Al tape 16 mm | 0.5 | Electrospun PVDF-HFP | 0 | 0 | 1 | 1 | 0 | CO2 | 1 | 0 | TRUE | PVDF-HFP | 1.1 | 0.2832343 | 0.3425104 | 0.2343296 | 1143.747 | -40.50132 | -18.00587 | 322.6451 | 0 | 820.9915 | 359.963 | 0 | 0.3929944 | 0 | -0.1476383 | -18.00587 | -40.35353 | 0 | 0.003658623 | -49.99181 | 0 | 0 | 0 | -2.787604 | 0 |  |  |  | 0.03246437
1674733644.9 | -1.239694 | -49.99034 | 20.60773 | 32p-Cu | 1 | Nafion 117 | 22.5 | CO2 | 3.8 | 1 | 0 | 1 | 0 | 0 | 13 | Electrodeposited IrOx on Ti | 0 | 7.8 | 13 | 10 | 0.5 | 0 | Carbon dioxide reduction | Al tape 16 mm | 0.5 | Electrospun PVDF-HFP | 0 | 0 | 1 | 1 | 0 | CO2 | 1 | 0 | TRUE | PVDF-HFP | 1.1 | 0.284233 | 0.3381006 | 0.2325489 | 1525.709 | -59.57435 | -19.02305 | 322.6451 | 0 | 1203.014 | 381.0222 | 0 | 0.2681974 | 0 | -0.1476383 | -19.02305 | -59.42656 | 0 | 0.002484383 | -49.98124 | 0 | 0 | 0 | -2.729501 | 0 | -0.3554686 | -0.01684959 | 0.1092886 | 0.03847738
1674734029.9 | -1.257986 | -49.9993 | 20.43733 | 32p-Cu | 1 | Nafion 117 | 22.5 | CO2 | 3.8 | 1 | 0 | 1 | 0 | 0 | 13 | Electrodeposited IrOx on Ti | 0 | 7.8 | 13 | 10 | 0.5 | 0 | Carbon dioxide reduction | Al tape 16 mm | 0.5 | Electrospun PVDF-HFP | 0 | 0 | 1 | 1 | 0 | CO2 | 1 | 0 | TRUE | PVDF-HFP | 1.1 | 0.2884899 | 0.3424926 | 0.2423524 | 1910.692 | -78.81863 | -19.19429 | 322.6451 | 0 | 1588.014 | 384 | 0 | 0.2031753 | 0 | -0.1476383 | -19.19429 | -78.67083 | 0 | 0.001876659 | -49.98511 | 0 | 0 | 0 | -2.698732 | 0 | -0.1703955 | -0.008056174 | -0.0182914 | 0.01139091
1674734412.0 | -1.22686 | -49.98959 | 20.15626 | 32p-Cu | 1 | Nafion 117 | 22.5 | CO2 | 3.8 | 1 | 0 | 1 | 0 | 0 | 13 | Electrodeposited IrOx on Ti | 0 | 7.8 | 13 | 10 | 0.5 | 0 | Carbon dioxide reduction | Al tape 16 mm | 0.5 | Electrospun PVDF-HFP | 0 | 0 | 1 | 1 | 0 | CO2 | 1 | 0 | TRUE | PVDF-HFP | 1.1 | 0.2935281 | 0.3444695 | 0.2441578 | 2292.755 | -97.93907 | -19.07045 | 322.6451 | 0 | 1970.077 | 381.0632 | 0 | 0.1637728 | 0 | -0.1476383 | -19.07045 | -97.79127 | 0 | 0.001509729 | -49.99226 | 0 | 0 | 0 | -2.67813 | 0 | -0.2810702 | 0.01611769 | 0.03112598 | 0.01769915
1674734793.7 | -1.239583 | -49.94145 | 19.77913 | 32p-Cu | 1 | Nafion 117 | 22.5 | CO2 | 3.8 | 1 | 0 | 1 | 0 | 0 | 13 | Electrodeposited IrOx on Ti | 0 | 7.8 | 13 | 10 | 0.5 | 0 | Carbon dioxide reduction | Al tape 16 mm | 0.5 | Electrospun PVDF-HFP | 0 | 0 | 1 | 1 | 0 | CO2 | 1 | 0 | TRUE | PVDF-HFP | 1.1 | 0.2938764 | 0.3425288 | 0.2483186 | 2674.537 | -117.0269 | -19.0378 | 322.6451 | 0 | 2351.8 | 380.7232 | 0 | 0.1371907 | 0 | -0.1476383 | -19.0378 | -116.8791 | 0 | 0.001263172 | -49.98531 | 0 | 0 | 0 | -2.65723 | 0 | -0.3771332 | -0.0005775962 | -0.01272391 | 0.01786252
1674735175.9 | -1.242511 | -50.02301 | 19.22023 | 32p-Cu | 1 | Nafion 117 | 22.5 | CO2 | 3.8 | 1 | 0 | 1 | 0 | 0 | 13 | Electrodeposited IrOx on Ti | 0 | 7.8 | 13 | 10 | 0.5 | 0 | Carbon dioxide reduction | Al tape 16 mm | 0.5 | Electrospun PVDF-HFP | 0 | 0 | 1 | 1 | 0 | CO2 | 1 | 0 | TRUE | PVDF-HFP | 1.1 | 0.2924953 | 0.3376126 | 0.2573942 | 3056.678 | -136.1283 | -19.0515 | 322.6451 | 0 | 2734 | 381.2 | 0 | 0.1180121 | 0 | -0.1476383 | -19.0515 | -135.9806 | 0 | 0.001085731 | -49.97771 | 0 | 0 | 0 | -2.642817 | 0 | -0.5588959 | -0.03393485 | -0.002927908 | 0.01572466
1674735557.9 | -1.269381 | -49.97614 | 19.11684 | 32p-Cu | 1 | Nafion 117 | 22.5 | CO2 | 3.8 | 1 | 0 | 1 | 0 | 0 | 13 | Electrodeposited IrOx on Ti | 0 | 7.8 | 13 | 10 | 0.5 | 0 | Carbon dioxide reduction | Al tape 16 mm | 0.5 | Electrospun PVDF-HFP | 0 | 0 | 1 | 1 | 0 | CO2 | 1 | 0 | TRUE | PVDF-HFP | 1.1 | 0.2919361 | 0.3288593 | 0.2615626 | 3438.737 | -155.2281 | -19.04976 | 322.6451 | 0 | 3116.021 | 381.0212 | 0 | 0.1035439 | 0 | -0.1476383 | -19.04976 | -155.0803 | 0 | 0.0009520122 | -49.99209 | 0 | 0 | 0 | -2.621437 | 0 | -0.1033938 | -0.02447094 | -0.02686963 | 0.01720325
1674735941.5 | -1.247517 | -49.96154 | 19.03223 | 32p-Cu | 1 | Nafion 117 | 22.5 | CO2 | 3.8 | 1 | 0 | 1 | 0 | 0 | 13 | Electrodeposited IrOx on Ti | 0 | 7.8 | 13 | 10 | 0.5 | 0 | Carbon dioxide reduction | Al tape 16 mm | 0.5 | Electrospun PVDF-HFP | 0 | 0 | 1 | 1 | 0 | CO2 | 1 | 0 | TRUE | PVDF-HFP | 1.1 | 0.2937885 | 0.3252221 | 0.2659691 | 3822.246 | -174.4195 | -19.14142 | 322.6451 | 0 | 3499.543 | 382.5222 | 0 | 0.09219634 | 0 | -0.1476383 | -19.14142 | -174.2717 | 0 | 0.0008471732 | -49.99922 | 0 | 0 | 0 | -2.640241 | 0 | -0.08460729 | 0.007377463 | 0.02186448 | 0.01934807
1674736325.9 | -1.232692 | -50.0284 | 18.45844 | 32p-Cu | 1 | Nafion 117 | 22.5 | CO2 | 3.8 | 1 | 0 | 1 | 0 | 0 | 13 | Electrodeposited IrOx on Ti | 0 | 7.8 | 13 | 10 | 0.5 | 0 | Carbon dioxide reduction | Al tape 16 mm | 0.5 | Electrospun PVDF-HFP | 0 | 0 | 1 | 1 | 0 | CO2 | 1 | 0 | TRUE | PVDF-HFP | 1.1 | 0.2996286 | 0.3232402 | 0.2685617 | 4206.736 | -193.6375 | -19.16799 | 322.6451 | 0 | 3884.043 | 383.5 | 0 | 0.08306938 | 0 | -0.1476383 | -19.16799 | -193.4897 | 0 | 0.0007630294 | -49.98172 | 0 | 0 | 0 | -2.576112 | 0 | -0.5737938 | -0.02533888 | 0.01482417 | 0.01177576
1714981990.0 | -1.238663 | -199.5574 | 4.228253 | 15p-Cu | 1 | Aquivion | 20 | Air | 3.7 | 2 | 0 | 2 | 0 | 0 | 100 | Commercial IrOx on Ti | 5 | 0 | 100 | 0 | 0.5 | 5 | Carbon dioxide reduction | Al tape 18 mm | 0.5 | Electrospun PVDF-HFP | 0 | 1 | 0 | 0 | 0 | Air | 1 | 0 | TRUE | PVDF-HFP | 0.2 | 0.1341779 | 0.5011904 | 0.01823027 | 983.841 | -183.3428 | -69.89868 | 9.0334 | 0 | 975.023 | 359.9192 | 0 | 0.009264807 | 0 | -0.009049674 | -69.89821 | -183.3331 | 0 | 4.936192e-05 | -148.4604 | -1.64286 | 0.01106598 | -2.111359 | -2.505032 | 0.8428469 |  |  |  | 0.4928766
1674736708.1 | -1.228712 | -50.01021 | 17.49875 | 32p-Cu | 1 | Nafion 117 | 22.5 | CO2 | 3.8 | 1 | 0 | 1 | 0 | 0 | 13 | Electrodeposited IrOx on Ti | 0 | 7.8 | 13 | 10 | 0.5 | 0 | Carbon dioxide reduction | Al tape 16 mm | 0.5 | Electrospun PVDF-HFP | 0 | 0 | 1 | 1 | 0 | CO2 | 1 | 0 | TRUE | PVDF-HFP | 1.1 | 0.2969701 | 0.3213118 | 0.2727649 | 4588.875 | -212.7458 | -19.05832 | 322.6451 | 0 | 4266.204 | 381.1602 | 0 | 0.07562815 | 0 | -0.1476383 | -19.05832 | -212.598 | 0 | 0.0006944484 | -49.98532 | 0 | 0 | 0 | -2.547176 | 0 | -0.9596827 | -0.006781383 | 0.003980671 | 0.02191426
1714982327.8 | -1.247529 | -199.613 | 4.223039 | 15p-Cu | 1 | Aquivion | 20 | Air | 3.7 | 2 | 0 | 2 | 0 | 0 | 100 | Commercial IrOx on Ti | 5 | 0 | 100 | 0 | 0.5 | 5 | Carbon dioxide reduction | Al tape 18 mm | 0.5 | Electrospun PVDF-HFP | 0 | 1 | 0 | 0 | 0 | Air | 1 | 0 | TRUE | PVDF-HFP | 0.2 | 0.1565227 | 0.4907006 | 0.0210755 | 1321.564 | -248.6211 | -65.07873 | 9.0334 | 0 | 1311.978 | 335.955 | 0 | 0.006885329 | 0 | -0.009049674 | -65.07823 | -248.6109 | 0 | 3.640096e-05 | -146.2858 | -0.9827955 | 0.006718323 | -2.022413 | -2.509173 | 0.8060076 | -0.005213898 | 0.6294725 | -0.00886636 | 0.5005742
1714983003.6 | -1.264845 | -199.5716 | 4.207977 | 15p-Cu | 1 | Aquivion | 20 | Air | 3.7 | 2 | 0 | 2 | 0 | 0 | 100 | Commercial IrOx on Ti | 5 | 0 | 100 | 0 | 0.5 | 5 | Carbon dioxide reduction | Al tape 18 mm | 0.5 | Electrospun PVDF-HFP | 0 | 1 | 0 | 0 | 0 | Air | 1 | 0 | TRUE | PVDF-HFP | 0.2 | 0.1520471 | 0.4798863 | 0.02295846 | 1997.414 | -381.6232 | -132.8026 | 9.0334 | 0 | 1987.931 | 674.9531 | 0 | 0.004544121 | 0 | -0.009049674 | -132.8021 | -381.6125 | 0 | 2.37143e-05 | -168.1305 | -1.026574 | 0.006105818 | -1.999115 | -2.512144 | 0.7957804 | -0.01506259 | -0.06449948 | -0.01731536 | 0.4199722
1714983341.9 | -1.259502 | -199.5893 | 4.217409 | 15p-Cu | 1 | Aquivion | 20 | Air | 3.7 | 2 | 0 | 2 | 0 | 0 | 100 | Commercial IrOx on Ti | 5 | 0 | 100 | 0 | 0.5 | 5 | Carbon dioxide reduction | Al tape 18 mm | 0.5 | Electrospun PVDF-HFP | 0 | 1 | 0 | 0 | 0 | Air | 1 | 0 | TRUE | PVDF-HFP | 0.2 | 0.1614086 | 0.4984391 | 0.02852455 | 2335.67 | -449.079 | -67.2562 | 9.0334 | 0 | 2325.931 | 337 | 0 | 0.003883778 | 0 | -0.009049674 | -67.2562 | -449.0683 | 0 | 2.015211e-05 | -199.5733 | 0 | 0 | -2.496337 | -2.518955 | 0.9910206 | 0.009432319 | 0.2341273 | 0.005342954 | 0.00981063
1714983680.3 | -1.252826 | -199.5782 | 4.211767 | 15p-Cu | 1 | Aquivion | 20 | Air | 3.7 | 2 | 0 | 2 | 0 | 0 | 100 | Commercial IrOx on Ti | 5 | 0 | 100 | 0 | 0.5 | 5 | Carbon dioxide reduction | Al tape 18 mm | 0.5 | Electrospun PVDF-HFP | 0 | 1 | 0 | 0 | 0 | Air | 1 | 0 | TRUE | PVDF-HFP | 0.2 | 0.157202 | 0.4823277 | 0.02660432 | 2674.105 | -514.647 | -65.36853 | 9.0334 | 0 | 2663.885 | 336.9543 | 0 | 0.003391062 | 0 | -0.009049674 | -65.36806 | -514.6358 | 0 | 1.758462e-05 | -146.8628 | -0.8699847 | 0.005923794 | -1.864322 | -2.507952 | 0.7433642 | -0.005641836 | -0.0930021 | 0.006675943 | 0.5027575
1714984017.0 | -1.26718 | -197.7061 | 4.203242 | 15p-Cu | 1 | Aquivion | 20 | Air | 3.7 | 2 | 0 | 2 | 0 | 0 | 100 | Commercial IrOx on Ti | 5 | 0 | 100 | 0 | 0.5 | 5 | Carbon dioxide reduction | Al tape 18 mm | 0.5 | Electrospun PVDF-HFP | 0 | 1 | 0 | 0 | 0 | Air | 1 | 0 | TRUE | PVDF-HFP | 0.2 | 0.1552861 | 0.505882 | 0.03168866 | 3010.825 | -581.9093 | -67.06268 | 9.0334 | 0 | 3000.93 | 336.0449 | 0 | 0.0030102 | 0 | -0.009049674 | -67.06268 | -581.8981 | 0 | 1.555199e-05 | -199.5603 | 0 | 0 | -2.492858 | -2.512886 | 0.9920296 | -0.008525457 | 0.0933057 | -0.01435399 | 0.01027553
1714984354.5 | -1.274702 | -199.5826 | 4.21626 | 15p-Cu | 1 | Aquivion | 20 | Air | 3.7 | 2 | 0 | 2 | 0 | 0 | 100 | Commercial IrOx on Ti | 5 | 0 | 100 | 0 | 0.5 | 5 | Carbon dioxide reduction | Al tape 18 mm | 0.5 | Electrospun PVDF-HFP | 0 | 1 | 0 | 0 | 0 | Air | 1 | 0 | TRUE | PVDF-HFP | 0.2 | 0.159838 | 0.4860641 | 0.02965698 | 3348.255 | -647.1734 | -65.12759 | 9.0334 | 0 | 3337.84 | 336.2181 | 0 | 0.002706361 | 0 | -0.009049674 | -65.1271 | -647.1617 | 0 | 1.398364e-05 | -145.4404 | -0.9751889 | 0.006705075 | -1.564104 | -2.535597 | 0.6168584 | 0.01301809 | -0.08867815 | -0.007522618 | 0.5190773
1714984692.5 | -1.262142 | -199.5966 | 4.237118 | 15p-Cu | 1 | Aquivion | 20 | Air | 3.7 | 2 | 0 | 2 | 0 | 0 | 100 | Commercial IrOx on Ti | 5 | 0 | 100 | 0 | 0.5 | 5 | Carbon dioxide reduction | Al tape 18 mm | 0.5 | Electrospun PVDF-HFP | 0 | 1 | 0 | 0 | 0 | Air | 1 | 0 | TRUE | PVDF-HFP | 0.2 | 0.1539486 | 0.4789046 | 0.0337869 | 3686.32 | -712.6563 | -65.28331 | 9.0334 | 0 | 3675.73 | 336.8904 | 0 | 0.00245758 | 0 | -0.009049674 | -65.28284 | -712.6441 | 0 | 1.269873e-05 | -146.3837 | -0.8987634 | 0.006139777 | -1.580424 | -2.525697 | 0.6257377 | 0.02085832 | -0.1213013 | 0.01255992 | 0.5122652
1714985030.4 | -1.243084 | -199.5716 | 4.281168 | 15p-Cu | 1 | Aquivion | 20 | Air | 3.7 | 2 | 0 | 2 | 0 | 0 | 100 | Commercial IrOx on Ti | 5 | 0 | 100 | 0 | 0.5 | 5 | Carbon dioxide reduction | Al tape 18 mm | 0.5 | Electrospun PVDF-HFP | 0 | 1 | 0 | 0 | 0 | Air | 1 | 0 | TRUE | PVDF-HFP | 0.2 | 0.162053 | 0.4887869 | 0.0329763 | 4024.191 | -780.116 | -67.26004 | 9.0334 | 0 | 4013.73 | 337 | 0 | 0.002250625 | 0 | -0.009049674 | -67.26004 | -780.1038 | 0 | 1.16006e-05 | -199.5849 | 0 | 0 | -2.495048 | -2.522645 | 0.9890601 | 0.04404982 | 0.187478 | 0.0190584 | 0.01390835
1714985368.1 | -1.239338 | -199.612 | 4.28408 | 15p-Cu | 1 | Aquivion | 20 | Air | 3.7 | 2 | 0 | 2 | 0 | 0 | 100 | Commercial IrOx on Ti | 5 | 0 | 100 | 0 | 0.5 | 5 | Carbon dioxide reduction | Al tape 18 mm | 0.5 | Electrospun PVDF-HFP | 0 | 1 | 0 | 0 | 0 | Air | 1 | 0 | TRUE | PVDF-HFP | 0.2 | 0.1614557 | 0.4626098 | 0.03507294 | 4361.952 | -845.4366 | -65.12106 | 9.0334 | 0 | 4350.62 | 335.8902 | 0 | 0.002076348 | 0 | -0.009049674 | -65.1206 | -845.424 | 0 | 1.07043e-05 | -146.3717 | -0.8835425 | 0.006036293 | -1.675741 | -2.5233 | 0.6641068 | 0.002911605 | -0.1420032 | 0.003745965 | 0.5109062
1714985705.9 | -1.244128 | -199.5593 | 4.241619 | 15p-Cu | 1 | Aquivion | 20 | Air | 3.7 | 2 | 0 | 2 | 0 | 0 | 100 | Commercial IrOx on Ti | 5 | 0 | 100 | 0 | 0.5 | 5 | Carbon dioxide reduction | Al tape 18 mm | 0.5 | Electrospun PVDF-HFP | 0 | 1 | 0 | 0 | 0 | Air | 1 | 0 | TRUE | PVDF-HFP | 0.2 | 0.1645989 | 0.483433 | 0.03801057 | 4699.671 | -912.8988 | -67.26254 | 9.0334 | 0 | 4688.62 | 337 | 0 | 0.001926665 | 0 | -0.009049674 | -67.26254 | -912.8862 | 0 | 9.913255e-06 | -199.5922 | 0 | 0 | -2.489143 | -2.517607 | 0.9886941 | -0.04246095 | 0.0800797 | -0.00479017 | 0.01421
1714986044.6 | -1.254685 | -199.5932 | 4.175512 | 15p-Cu | 1 | Aquivion | 20 | Air | 3.7 | 2 | 0 | 2 | 0 | 0 | 100 | Commercial IrOx on Ti | 5 | 0 | 100 | 0 | 0.5 | 5 | Carbon dioxide reduction | Al tape 18 mm | 0.5 | Electrospun PVDF-HFP | 0 | 1 | 0 | 0 | 0 | Air | 1 | 0 | TRUE | PVDF-HFP | 0.2 | 0.1609603 | 0.470148 | 0.03768078 | 5038.409 | -978.4572 | -65.35879 | 9.0334 | 0 | 5026.511 | 336.8912 | 0 | 0.001797151 | 0 | -0.009049674 | -65.35833 | -978.4441 | 0 | 9.249045e-06 | -146.6898 | -0.8905464 | 0.006070949 | -1.640335 | -2.514335 | 0.652393 | -0.06610704 | 0.05587696 | -0.01055712 | 0.5072749
1714986384.0 | -1.285625 | -199.6287 | 4.099143 | 15p-Cu | 1 | Aquivion | 20 | Air | 3.7 | 2 | 0 | 2 | 0 | 0 | 100 | Commercial IrOx on Ti | 5 | 0 | 100 | 0 | 0.5 | 5 | Carbon dioxide reduction | Al tape 18 mm | 0.5 | Electrospun PVDF-HFP | 0 | 1 | 0 | 0 | 0 | Air | 1 | 0 | TRUE | PVDF-HFP | 0.2 | 0.1554566 | 0.4849678 | 0.04107739 | 5377.779 | -1046.323 | -67.66643 | 9.0334 | 0 | 5366.511 | 339 | 0 | 0.001683291 | 0 | -0.009049674 | -67.66643 | -1046.31 | 0 | 8.649132e-06 | -199.6059 | 0 | 0 | -2.494315 | -2.512224 | 0.9928712 | -0.07636877 | -0.181855 | -0.03093946 | 0.01070295
1714987059.0 | -1.257905 | -199.5907 | 4.259421 | 15p-Cu | 1 | Aquivion | 20 | Air | 3.7 | 2 | 0 | 2 | 0 | 0 | 100 | Commercial IrOx on Ti | 5 | 0 | 100 | 0 | 0.5 | 5 | Carbon dioxide reduction | Al tape 18 mm | 0.5 | Electrospun PVDF-HFP | 0 | 1 | 0 | 0 | 0 | Air | 1 | 0 | TRUE | PVDF-HFP | 0.2 | 0.1600458 | 0.4809452 | 0.04633412 | 6052.848 | -1176.839 | -130.3166 | 9.0334 | 0 | 6040.294 | 672.7832 | 0 | 0.001495523 | 0 | -0.009049674 | -130.3156 | -1176.825 | 0 | 7.689904e-06 | -146.0976 | -1.012372 | 0.006929418 | -1.739378 | -2.52245 | 0.6895592 | 0.1602781 | -0.02080839 | 0.02771954 | 0.5099641
1714987396.6 | -1.295635 | -199.5632 | 4.34355 | 15p-Cu | 1 | Aquivion | 20 | Air | 3.7 | 2 | 0 | 2 | 0 | 0 | 100 | Commercial IrOx on Ti | 5 | 0 | 100 | 0 | 0.5 | 5 | Carbon dioxide reduction | Al tape 18 mm | 0.5 | Electrospun PVDF-HFP | 0 | 1 | 0 | 0 | 0 | Air | 1 | 0 | TRUE | PVDF-HFP | 0.2 | 0.1655872 | 0.4761687 | 0.04461396 | 6390.38 | -1244.299 | -67.25988 | 9.0334 | 0 | 6378.294 | 337 | 0 | 0.001416272 | 0 | -0.009049674 | -67.25988 | -1244.285 | 0 | 7.272992e-06 | -199.5842 | 0 | 0 | 0 | -2.55067 | 0 | 0.08412892 | 0.2081013 | -0.03772932 | 0.01509069
1714987734.1 | -1.225219 | -199.5923 | 4.360438 | 15p-Cu | 1 | Aquivion | 20 | Air | 3.7 | 2 | 0 | 2 | 0 | 0 | 100 | Commercial IrOx on Ti | 5 | 0 | 100 | 0 | 0.5 | 5 | Carbon dioxide reduction | Al tape 18 mm | 0.5 | Electrospun PVDF-HFP | 0 | 1 | 0 | 0 | 0 | Air | 1 | 0 | TRUE | PVDF-HFP | 0.2 | 0.1617685 | 0.4644317 | 0.04878145 | 6727.929 | -1309.545 | -65.04638 | 9.0334 | 0 | 6715.246 | 335.9512 | 0 | 0.001345208 | 0 | -0.009049674 | -65.04591 | -1309.53 | 0 | 6.910626e-06 | -146.4686 | -0.9851989 | 0.006726351 | -1.658128 | -2.548362 | 0.6506644 | 0.01688813 | 0.2011894 | 0.07041573 | 0.5211184
1714988071.5 | -1.265219 | -199.5496 | 4.26411 | 15p-Cu | 1 | Aquivion | 20 | Air | 3.7 | 2 | 0 | 2 | 0 | 0 | 100 | Commercial IrOx on Ti | 5 | 0 | 100 | 0 | 0.5 | 5 | Carbon dioxide reduction | Al tape 18 mm | 0.5 | Electrospun PVDF-HFP | 0 | 1 | 0 | 0 | 0 | Air | 1 | 0 | TRUE | PVDF-HFP | 0.2 | 0.1677036 | 0.4781423 | 0.04792627 | 7065.308 | -1377.002 | -67.25815 | 9.0334 | 0 | 7053.246 | 337 | 0 | 0.001280744 | 0 | -0.009049674 | -67.25815 | -1376.988 | 0 | 6.572079e-06 | -199.5792 | 0 | 0 | -2.498441 | -2.51984 | 0.9915078 | -0.09632786 | -0.1371091 | -0.04000009 | 0.01018156
1714988410.3 | -1.266291 | -199.5645 | 4.248518 | 15p-Cu | 1 | Aquivion | 20 | Air | 3.7 | 2 | 0 | 2 | 0 | 0 | 100 | Commercial IrOx on Ti | 5 | 0 | 100 | 0 | 0.5 | 5 | Carbon dioxide reduction | Al tape 18 mm | 0.5 | Electrospun PVDF-HFP | 0 | 1 | 0 | 0 | 0 | Air | 1 | 0 | TRUE | PVDF-HFP | 0.2 | 0.1638968 | 0.4586968 | 0.04685258 | 7404.117 | -1442.674 | -65.47184 | 9.0334 | 0 | 7391.138 | 336.892 | 0 | 0.001222193 | 0 | -0.009049674 | -65.47139 | -1442.659 | 0 | 6.272913e-06 | -146.7524 | -0.8778813 | 0.005982059 | -1.768907 | -2.523689 | 0.7009209 | -0.01559204 | -0.07037756 | -0.00107174 | 0.5092884
1714988747.6 | -1.245319 | -199.6127 | 4.28792 | 15p-Cu | 1 | Aquivion | 20 | Air | 3.7 | 2 | 0 | 2 | 0 | 0 | 100 | Commercial IrOx on Ti | 5 | 0 | 100 | 0 | 0.5 | 5 | Carbon dioxide reduction | Al tape 18 mm | 0.5 | Electrospun PVDF-HFP | 0 | 1 | 0 | 0 | 0 | Air | 1 | 0 | TRUE | PVDF-HFP | 0.2 | 0.1671083 | 0.4709056 | 0.05344292 | 7741.358 | -1510.131 | -67.2574 | 9.0334 | 0 | 7729.138 | 337 | 0 | 0.001168746 | 0 | -0.009049674 | -67.2574 | -1510.116 | 0 | 5.992701e-06 | -199.5769 | 0 | 0 | -2.491189 | -2.518285 | 0.9892404 | 0.03940184 | -0.1026488 | 0.02097209 | 0.01280741
1714989084.6 | -1.262284 | -199.6013 | 4.231186 | 15p-Cu | 1 | Aquivion | 20 | Air | 3.7 | 2 | 0 | 2 | 0 | 0 | 100 | Commercial IrOx on Ti | 5 | 0 | 100 | 0 | 0.5 | 5 | Carbon dioxide reduction | Al tape 18 mm | 0.5 | Electrospun PVDF-HFP | 0 | 1 | 0 | 0 | 0 | Air | 1 | 0 | TRUE | PVDF-HFP | 0.2 | 0.1651556 | 0.462271 | 0.0494245 | 8078.449 | -1575.341 | -65.01032 | 9.0334 | 0 | 8065.087 | 334.9494 | 0 | 0.001120062 | 0 | -0.009049674 | -65.00989 | -1575.325 | 0 | 5.744638e-06 | -146.2432 | -0.8377956 | 0.005728784 | -1.606286 | -2.52423 | 0.636347 | -0.05673381 | 0.1120956 | -0.01696493 | 0.5120795
1714989422.4 | -1.272372 | -199.282 | 4.159204 | 15p-Cu | 1 | Aquivion | 20 | Air | 3.7 | 2 | 0 | 2 | 0 | 0 | 100 | Commercial IrOx on Ti | 5 | 0 | 100 | 0 | 0.5 | 5 | Carbon dioxide reduction | Al tape 18 mm | 0.5 | Electrospun PVDF-HFP | 0 | 1 | 0 | 0 | 0 | Air | 1 | 0 | TRUE | PVDF-HFP | 0.2 | 0.1726309 | 0.4744255 | 0.0579642 | 8416.194 | -1642.879 | -67.33821 | 9.0334 | 0 | 8403.493 | 337.406 | 0 | 0.001074958 | 0 | -0.009049674 | -67.33821 | -1642.863 | 0 | 5.508476e-06 | -199.5678 | 0 | 0 | -2.495358 | -2.517257 | 0.9913008 | -0.0719821 | -0.0724048 | -0.01008862 | 0.01156729
1714989760.2 | -1.248227 | -199.5303 | 4.240122 | 15p-Cu | 1 | Aquivion | 20 | Air | 3.7 | 2 | 0 | 2 | 0 | 0 | 100 | Commercial IrOx on Ti | 5 | 0 | 100 | 0 | 0.5 | 5 | Carbon dioxide reduction | Al tape 18 mm | 0.5 | Electrospun PVDF-HFP | 0 | 1 | 0 | 0 | 0 | Air | 1 | 0 | TRUE | PVDF-HFP | 0.2 | 0.1647886 | 0.4677234 | 0.05427597 | 8753.955 | -1708.267 | -65.25081 | 9.0334 | 0 | 8740.976 | 336.7908 | 0 | 0.001033454 | 0 | -0.009049674 | -65.25036 | -1708.251 | 0 | 5.297624e-06 | -144.9956 | -0.9214539 | 0.006355049 | -1.83676 | -2.518757 | 0.729233 | 0.08091781 | 0.1110447 | 0.02414546 | 0.5098014
1714990097.9 | -1.28627 | -199.568 | 4.305056 | 15p-Cu | 1 | Aquivion | 20 | Air | 3.7 | 2 | 0 | 2 | 0 | 0 | 100 | Commercial IrOx on Ti | 5 | 0 | 100 | 0 | 0.5 | 5 | Carbon dioxide reduction | Al tape 18 mm | 0.5 | Electrospun PVDF-HFP | 0 | 1 | 0 | 0 | 0 | Air | 1 | 0 | TRUE | PVDF-HFP | 0.2 | 0.1476016 | 0.4638474 | 0.0572125 | 9091.677 | -1773.521 | -65.05462 | 9.0334 | 0 | 9077.869 | 335.8926 | 0 | 0.0009951014 | 0 | -0.009049674 | -65.05415 | -1773.505 | 0 | 5.102705e-06 | -145.576 | -1.04046 | 0.007147192 | -1.795417 | -2.526276 | 0.710697 | 0.06493431 | -0.08597293 | -0.03804311 | 0.5106474
1714990435.1 | -1.25068 | -199.593 | 4.325026 | 15p-Cu | 1 | Aquivion | 20 | Air | 3.7 | 2 | 0 | 2 | 0 | 0 | 100 | Commercial IrOx on Ti | 5 | 0 | 100 | 0 | 0.5 | 5 | Carbon dioxide reduction | Al tape 18 mm | 0.5 | Electrospun PVDF-HFP | 0 | 1 | 0 | 0 | 0 | Air | 1 | 0 | TRUE | PVDF-HFP | 0.2 | 0.1633139 | 0.4658311 | 0.05895885 | 9428.886 | -1840.782 | -67.06144 | 9.0334 | 0 | 9414.869 | 336 | 0 | 0.0009594823 | 0 | -0.009049674 | -67.06144 | -1840.766 | 0 | 4.916254e-06 | -199.5876 | 0 | 0 | 0 | -2.555228 | 0 | 0.01996946 | -0.007044198 | 0.03558986 | 0.01497942
1714990772.9 | -1.267422 | -199.6768 | 4.36443 | 15p-Cu | 1 | Aquivion | 20 | Air | 3.7 | 2 | 0 | 2 | 0 | 0 | 100 | Commercial IrOx on Ti | 5 | 0 | 100 | 0 | 0.5 | 5 | Carbon dioxide reduction | Al tape 18 mm | 0.5 | Electrospun PVDF-HFP | 0 | 1 | 0 | 0 | 0 | Air | 1 | 0 | TRUE | PVDF-HFP | 0.2 | 0.1541034 | 0.4415542 | 0.05808523 | 9766.675 | -1906.194 | -65.21153 | 9.0334 | 0 | 9752.823 | 336.9542 | 0 | 0.0009262344 | 0 | -0.009049674 | -65.21101 | -1906.177 | 0 | 4.747552e-06 | -145.3115 | -1.203962 | 0.008285381 | -1.529532 | -2.558176 | 0.5978993 | 0.03940472 | -0.2094903 | -0.01674223 | 0.5265947
1714991110.5 | -1.257746 | -199.5417 | 4.424515 | 15p-Cu | 1 | Aquivion | 20 | Air | 3.7 | 2 | 0 | 2 | 0 | 0 | 100 | Commercial IrOx on Ti | 5 | 0 | 100 | 0 | 0.5 | 5 | Carbon dioxide reduction | Al tape 18 mm | 0.5 | Electrospun PVDF-HFP | 0 | 1 | 0 | 0 | 0 | Air | 1 | 0 | TRUE | PVDF-HFP | 0.2 | 0.1660958 | 0.4645607 | 0.06555733 | 10104.27 | -1973.452 | -67.05898 | 9.0334 | 0 | 10089.82 | 336 | 0 | 0.0008952982 | 0 | -0.009049674 | -67.05898 | -1973.435 | 0 | 4.585746e-06 | -199.5803 | 0 | 0 | 0 | -2.553263 | 0 | 0.06008426 | 0.2388418 | 0.009676635 | 0.0126999
1714991447.6 | -1.280521 | -199.5723 | 4.390673 | 15p-Cu | 1 | Aquivion | 20 | Air | 3.7 | 2 | 0 | 2 | 0 | 0 | 100 | Commercial IrOx on Ti | 5 | 0 | 100 | 0 | 0.5 | 5 | Carbon dioxide reduction | Al tape 18 mm | 0.5 | Electrospun PVDF-HFP | 0 | 1 | 0 | 0 | 0 | Air | 1 | 0 | TRUE | PVDF-HFP | 0.2 | 0.1672342 | 0.4459479 | 0.06269974 | 10441.37 | -2038.936 | -65.28406 | 9.0334 | 0 | 10426.78 | 335.9552 | 0 | 0.0008663654 | 0 | -0.009049674 | -65.28357 | -2038.918 | 0 | 4.438468e-06 | -146.1037 | -1.083277 | 0.00741444 | -1.535545 | -2.558094 | 0.6002693 | -0.03384186 | -0.1299651 | -0.02277552 | 0.5267817
1714991785.9 | -1.280811 | -199.5651 | 4.317371 | 15p-Cu | 1 | Aquivion | 20 | Air | 3.7 | 2 | 0 | 2 | 0 | 0 | 100 | Commercial IrOx on Ti | 5 | 0 | 100 | 0 | 0.5 | 5 | Carbon dioxide reduction | Al tape 18 mm | 0.5 | Electrospun PVDF-HFP | 0 | 1 | 0 | 0 | 0 | Air | 1 | 0 | TRUE | PVDF-HFP | 0.2 | 0.1690685 | 0.4537771 | 0.07084108 | 10779.74 | -2106.594 | -67.45847 | 9.0334 | 0 | 10765.78 | 338 | 0 | 0.0008390847 | 0 | -0.009049674 | -67.45847 | -2106.576 | 0 | 4.295915e-06 | -199.5811 | 0 | 0 | 0 | -2.554601 | 0 | -0.07330133 | -0.01560714 | -0.0002902635 | 0.01050138
1714992462.5 | -1.265799 | -199.6175 | 4.249063 | 15p-Cu | 1 | Aquivion | 20 | Air | 3.7 | 2 | 0 | 2 | 0 | 0 | 100 | Commercial IrOx on Ti | 5 | 0 | 100 | 0 | 0.5 | 5 | Carbon dioxide reduction | Al tape 18 mm | 0.5 | Electrospun PVDF-HFP | 0 | 1 | 0 | 0 | 0 | Air | 1 | 0 | TRUE | PVDF-HFP | 0.2 | 0.1673091 | 0.4491542 | 0.07898252 | 11456.26 | -2237.632 | -130.8384 | 9.0334 | 0 | 11441.62 | 674.8418 | 0 | 0.0007895211 | 0 | -0.009049674 | -130.8372 | -2237.613 | 0 | 4.044342e-06 | -146.1045 | -1.395418 | 0.00955082 | -1.535525 | -2.551523 | 0.6018073 | -0.06830872 | 0.03295365 | 0.01501195 | 0.5237818
1714992799.3 | -1.273244 | -199.5874 | 4.236649 | 15p-Cu | 1 | Aquivion | 20 | Air | 3.7 | 2 | 0 | 2 | 0 | 0 | 100 | Commercial IrOx on Ti | 5 | 0 | 100 | 0 | 0.5 | 5 | Carbon dioxide reduction | Al tape 18 mm | 0.5 | Electrospun PVDF-HFP | 0 | 1 | 0 | 0 | 0 | Air | 1 | 0 | TRUE | PVDF-HFP | 0.2 | 0.1682661 | 0.4474444 | 0.07544186 | 11793.13 | -2304.884 | -67.05292 | 9.0334 | 0 | 11778.62 | 336 | 0 | 0.0007669319 | 0 | -0.009049674 | -67.05292 | -2304.866 | 0 | 3.926334e-06 | -199.5623 | 0 | 0 | 0 | -2.530563 | 0 | -0.01241381 | -0.005858155 | -0.007444417 | 0.01248143
1714993138.1 | -1.291762 | -199.5661 | 4.24207 | 15p-Cu | 1 | Aquivion | 20 | Air | 3.7 | 2 | 0 | 2 | 0 | 0 | 100 | Commercial IrOx on Ti | 5 | 0 | 100 | 0 | 0.5 | 5 | Carbon dioxide reduction | Al tape 18 mm | 0.5 | Electrospun PVDF-HFP | 0 | 1 | 0 | 0 | 0 | Air | 1 | 0 | TRUE | PVDF-HFP | 0.2 | 0.1622842 | 0.4357779 | 0.07911732 | 12131.86 | -2370.304 | -65.22065 | 9.0334 | 0 | 12116.51 | 336.892 | 0 | 0.0007455446 | 0 | -0.009049674 | -65.21998 | -2370.285 | 0 | 3.817968e-06 | -146.2286 | -1.692071 | 0.01157141 | -1.547238 | -2.531478 | 0.6111993 | 0.005421462 | 0.3428755 | -0.01851777 | 0.5149475
1714993477.1 | -1.282473 | -199.603 | 4.27716 | 15p-Cu | 1 | Aquivion | 20 | Air | 3.7 | 2 | 0 | 2 | 0 | 0 | 100 | Commercial IrOx on Ti | 5 | 0 | 100 | 0 | 0.5 | 5 | Carbon dioxide reduction | Al tape 18 mm | 0.5 | Electrospun PVDF-HFP | 0 | 1 | 0 | 0 | 0 | Air | 1 | 0 | TRUE | PVDF-HFP | 0.2 | 0.166511 | 0.4481365 | 0.08296376 | 12470.88 | -2437.959 | -67.4552 | 9.0334 | 0 | 12455.51 | 338 | 0 | 0.0007252532 | 0 | -0.009049674 | -67.4552 | -2437.94 | 0 | 3.712016e-06 | -199.5718 | 0 | 0 | -2.499316 | -2.53454 | 0.9861024 | 0.03508956 | -0.1466629 | 0.009288443 | 0.014772
1714993814.1 | -1.261626 | -199.6082 | 4.316969 | 15p-Cu | 1 | Aquivion | 20 | Air | 3.7 | 2 | 0 | 2 | 0 | 0 | 100 | Commercial IrOx on Ti | 5 | 0 | 100 | 0 | 0.5 | 5 | Carbon dioxide reduction | Al tape 18 mm | 0.5 | Electrospun PVDF-HFP | 0 | 1 | 0 | 0 | 0 | Air | 1 | 0 | TRUE | PVDF-HFP | 0.2 | 0.1671476 | 0.4289909 | 0.08173879 | 12807.87 | -2503.44 | -65.28152 | 9.0334 | 0 | 12792.47 | 335.9553 | 0 | 0.0007061499 | 0 | -0.009049674 | -65.28077 | -2503.42 | 0 | 3.614923e-06 | -146.5624 | -1.949989 | 0.01330484 | -1.535647 | -2.540534 | 0.6044585 | 0.03980935 | -0.06399121 | 0.02084669 | 0.5192223
1714994151.3 | -1.251526 | -199.5423 | 4.360047 | 15p-Cu | 1 | Aquivion | 20 | Air | 3.7 | 2 | 0 | 2 | 0 | 0 | 100 | Commercial IrOx on Ti | 5 | 0 | 100 | 0 | 0.5 | 5 | Carbon dioxide reduction | Al tape 18 mm | 0.5 | Electrospun PVDF-HFP | 0 | 1 | 0 | 0 | 0 | Air | 1 | 0 | TRUE | PVDF-HFP | 0.2 | 0.1717528 | 0.4351924 | 0.09210451 | 13145.07 | -2570.698 | -67.0579 | 9.0334 | 0 | 13129.47 | 336 | 0 | 0.0006880249 | 0 | -0.009049674 | -67.0579 | -2570.678 | 0 | 3.520345e-06 | -199.577 | 0 | 0 | -2.498353 | -2.532285 | 0.9866004 | 0.04307741 | -0.1643613 | 0.01010033 | 0.01183762
1714994488.6 | -1.254479 | -199.5668 | 4.349961 | 15p-Cu | 1 | Aquivion | 20 | Air | 3.7 | 2 | 0 | 2 | 0 | 0 | 100 | Commercial IrOx on Ti | 5 | 0 | 100 | 0 | 0.5 | 5 | Carbon dioxide reduction | Al tape 18 mm | 0.5 | Electrospun PVDF-HFP | 0 | 1 | 0 | 0 | 0 | Air | 1 | 0 | TRUE | PVDF-HFP | 0.2 | 0.1645003 | 0.4291018 | 0.08565323 | 13482.36 | -2635.998 | -65.10062 | 9.0334 | 0 | 13466.36 | 335.8912 | 0 | 0.0006708124 | 0 | -0.009049674 | -65.09971 | -2635.977 | 0 | 3.433138e-06 | -146.4601 | -2.477489 | 0.0169158 | -1.580422 | -2.525035 | 0.6259012 | -0.01008602 | -0.09413437 | -0.002952374 | 0.5123305
1714994826.4 | -1.234879 | -207.5827 | 4.324252 | 15p-Cu | 1 | Aquivion | 20 | Air | 3.7 | 2 | 0 | 2 | 0 | 0 | 100 | Commercial IrOx on Ti | 5 | 0 | 100 | 0 | 0.5 | 5 | Carbon dioxide reduction | Al tape 18 mm | 0.5 | Electrospun PVDF-HFP | 0 | 1 | 0 | 0 | 0 | Air | 1 | 0 | TRUE | PVDF-HFP | 0.2 | 0.1584435 | 0.4250866 | 0.09073346 | 13820.16 | -2703.544 | -67.34615 | 9.0334 | 0 | 13804.24 | 336.8773 | 0 | 0.0006543933 | 0 | -0.009049674 | -67.34615 | -2703.523 | 0 | 3.347363e-06 | -200.0595 | 0 | 0 | -2.494432 | -2.522221 | 0.9889822 | -0.02570822 | 0.3020871 | 0.01959982 | 0.0149785
1714995163.7 | -1.263673 | -199.5756 | 4.210502 | 15p-Cu | 1 | Aquivion | 20 | Air | 3.7 | 2 | 0 | 2 | 0 | 0 | 100 | Commercial IrOx on Ti | 5 | 0 | 100 | 0 | 0.5 | 5 | Carbon dioxide reduction | Al tape 18 mm | 0.5 | Electrospun PVDF-HFP | 0 | 1 | 0 | 0 | 0 | Air | 1 | 0 | TRUE | PVDF-HFP | 0.2 | 0.1602714 | 0.4328098 | 0.09077169 | 14157.47 | -2768.993 | -65.17212 | 9.0334 | 0 | 14141.62 | 336.0527 | 0 | 0.0006387811 | 0 | -0.009049674 | -65.17212 | -2768.972 | 0 | 3.268243e-06 | -145.499 | 0 | 0 | -1.569704 | -2.52952 | 0.6205541 | -0.1137508 | -0.1181315 | -0.02879449 | 0.517378
1714995500.8 | -1.222144 | -199.5483 | 4.128909 | 15p-Cu | 1 | Aquivion | 20 | Air | 3.7 | 2 | 0 | 2 | 0 | 0 | 100 | Commercial IrOx on Ti | 5 | 0 | 100 | 0 | 0.5 | 5 | Carbon dioxide reduction | Al tape 18 mm | 0.5 | Electrospun PVDF-HFP | 0 | 1 | 0 | 0 | 0 | Air | 1 | 0 | TRUE | PVDF-HFP | 0.2 | 0.1575539 | 0.4236967 | 0.09340911 | 14494.57 | -2834.258 | -65.06628 | 9.0334 | 0 | 14478.83 | 336.2044 | 0 | 0.0006239042 | 0 | -0.009049674 | -65.06628 | -2834.238 | 0 | 3.192983e-06 | -147.2588 | 0 | 0 | -2.079191 | -2.531036 | 0.8214781 | -0.0815926 | -0.03789493 | 0.04152879 | 0.4962626
1714995837.6 | -1.216099 | -199.5781 | 4.136287 | 15p-Cu | 1 | Aquivion | 20 | Air | 3.7 | 2 | 0 | 2 | 0 | 0 | 100 | Commercial IrOx on Ti | 5 | 0 | 100 | 0 | 0.5 | 5 | Carbon dioxide reduction | Al tape 18 mm | 0.5 | Electrospun PVDF-HFP | 0 | 1 | 0 | 0 | 0 | Air | 1 | 0 | TRUE | PVDF-HFP | 0.2 | 0.1670389 | 0.4303668 | 0.09789494 | 14831.4 | -2901.514 | -67.0559 | 9.0334 | 0 | 14815.83 | 336 | 0 | 0.0006097129 | 0 | -0.009049674 | -67.0559 | -2901.493 | 0 | 3.118971e-06 | -199.5712 | 0 | 0 | -2.462483 | 0 |  | 0.007378196 | 0.1474294 | 0.00604584 | 0.01077197
1714996174.9 | -1.200158 | -199.6031 | 4.154258 | 15p-Cu | 1 | Aquivion | 20 | Air | 3.7 | 2 | 0 | 2 | 0 | 0 | 100 | Commercial IrOx on Ti | 5 | 0 | 100 | 0 | 0.5 | 5 | Carbon dioxide reduction | Al tape 18 mm | 0.5 | Electrospun PVDF-HFP | 0 | 1 | 0 | 0 | 0 | Air | 1 | 0 | TRUE | PVDF-HFP | 0.2 | 0.157589 | 0.4150649 | 0.09364114 | 15168.66 | -2966.806 | -65.09263 | 9.0334 | 0 | 15153.03 | 336.2014 | 0 | 0.0005961449 | 0 | -0.009049674 | -65.09263 | -2966.785 | 0 | 3.05033e-06 | -147.9713 | 0 | 0 | -2.145273 | -2.501024 | 0.8577578 | 0.01797041 | -0.3057662 | 0.01594024 | 0.4796617
1714996512.1 | -1.208725 | -199.5535 | 4.183512 | 15p-Cu | 1 | Aquivion | 20 | Air | 3.7 | 2 | 0 | 2 | 0 | 0 | 100 | Commercial IrOx on Ti | 5 | 0 | 100 | 0 | 0.5 | 5 | Carbon dioxide reduction | Al tape 18 mm | 0.5 | Electrospun PVDF-HFP | 0 | 1 | 0 | 0 | 0 | Air | 1 | 0 | TRUE | PVDF-HFP | 0.2 | 0.1708727 | 0.4234173 | 0.105951 | 15505.91 | -3034.064 | -67.05872 | 9.0334 | 0 | 15490.03 | 336 | 0 | 0.0005831752 | 0 | -0.009049674 | -67.05872 | -3034.044 | 0 | 2.98271e-06 | -199.5796 | 0 | 0 | -2.454621 | 0 |  | 0.02925394 | 0.1657091 | -0.008566744 | 0.01079198
1714996849.4 | -1.209033 | -199.5874 | 4.144636 | 15p-Cu | 1 | Aquivion | 20 | Air | 3.7 | 2 | 0 | 2 | 0 | 0 | 100 | Commercial IrOx on Ti | 5 | 0 | 100 | 0 | 0.5 | 5 | Carbon dioxide reduction | Al tape 18 mm | 0.5 | Electrospun PVDF-HFP | 0 | 1 | 0 | 0 | 0 | Air | 1 | 0 | TRUE | PVDF-HFP | 0.2 | 0.1630141 | 0.4186191 | 0.1033008 | 15843.19 | -3099.422 | -65.15844 | 9.0334 | 0 | 15827.29 | 336.2642 | 0 | 0.0005707483 | 0 | -0.009049674 | -65.15844 | -3099.402 | 0 | 2.919813e-06 | -148.513 | 0 | 0 | -2.143482 | 0 |  | -0.03887565 | 0.02029366 | -0.0003080345 | 0.4781243
1714997187.0 | -1.207615 | -199.5804 | 4.077099 | 15p-Cu | 1 | Aquivion | 20 | Air | 3.7 | 2 | 0 | 2 | 0 | 0 | 100 | Commercial IrOx on Ti | 5 | 0 | 100 | 0 | 0.5 | 5 | Carbon dioxide reduction | Al tape 18 mm | 0.5 | Electrospun PVDF-HFP | 0 | 1 | 0 | 0 | 0 | Air | 1 | 0 | TRUE | PVDF-HFP | 0.2 | 0.1719738 | 0.417202 | 0.1154921 | 16180.77 | -3166.881 | -67.25933 | 9.0334 | 0 | 16165.29 | 337 | 0 | 0.0005588145 | 0 | -0.009049674 | -67.25933 | -3166.861 | 0 | 2.857617e-06 | -199.5825 | 0 | 0 | -2.43202 | 0 |  | -0.06753678 | 0.03795794 | 0.001417943 | 0.01196744
1714997524.1 | -1.187811 | -199.5845 | 4.123493 | 15p-Cu | 1 | Aquivion | 20 | Air | 3.7 | 2 | 0 | 2 | 0 | 0 | 100 | Commercial IrOx on Ti | 5 | 0 | 100 | 0 | 0.5 | 5 | Carbon dioxide reduction | Al tape 18 mm | 0.5 | Electrospun PVDF-HFP | 0 | 1 | 0 | 0 | 0 | Air | 1 | 0 | TRUE | PVDF-HFP | 0.2 | 0.1754897 | 0.4085136 | 0.1168912 | 16517.91 | -3232.202 | -65.12104 | 9.0334 | 0 | 16502.55 | 336.2612 | 0 | 0.0005473941 | 0 | -0.009049674 | -65.12104 | -3232.181 | 0 | 2.799866e-06 | -148.8005 | 0 | 0 | -2.133593 | 0 |  | 0.04639348 | 0.0318063 | 0.01980381 | 0.4718909
1714997860.8 | -1.18465 | -199.5754 | 4.175112 | 15p-Cu | 1 | Aquivion | 20 | Air | 3.7 | 2 | 0 | 2 | 0 | 0 | 100 | Commercial IrOx on Ti | 5 | 0 | 100 | 0 | 0.5 | 5 | Carbon dioxide reduction | Al tape 18 mm | 0.5 | Electrospun PVDF-HFP | 0 | 1 | 0 | 0 | 0 | Air | 1 | 0 | TRUE | PVDF-HFP | 0.2 | 0.1834934 | 0.4105778 | 0.1233029 | 16854.62 | -3297.331 | -64.92931 | 9.0334 | 0 | 16838.82 | 335.2644 | 0 | 0.0005364629 | 0 | -0.009049674 | -64.92931 | -3297.31 | 0 | 2.744563e-06 | -148.7226 | 0 | 0 | -2.131813 | -2.500295 | 0.8526246 | 0.05161902 | 0.1271247 | 0.003161413 | 0.4721389
1714998198.6 | -1.224292 | -199.5726 | 4.203787 | 15p-Cu | 1 | Aquivion | 20 | Air | 3.7 | 2 | 0 | 2 | 0 | 0 | 100 | Commercial IrOx on Ti | 5 | 0 | 100 | 0 | 0.5 | 5 | Carbon dioxide reduction | Al tape 18 mm | 0.5 | Electrospun PVDF-HFP | 0 | 1 | 0 | 0 | 0 | Air | 1 | 0 | TRUE | PVDF-HFP | 0.2 | 0.1690637 | 0.4141859 | 0.1221155 | 17192.44 | -3364.791 | -67.26026 | 9.0334 | 0 | 17176.82 | 337 | 0 | 0.0005259065 | 0 | -0.009049674 | -67.26026 | -3364.77 | 0 | 2.689537e-06 | -199.5854 | 0 | 0 | -2.43349 | 0 |  | 0.02867496 | -0.03177288 | -0.03964158 | 0.02103092
1714998535.7 | -1.197761 | -199.5871 | 4.239522 | 15p-Cu | 1 | Aquivion | 20 | Air | 3.7 | 2 | 0 | 2 | 0 | 0 | 100 | Commercial IrOx on Ti | 5 | 0 | 100 | 0 | 0.5 | 5 | Carbon dioxide reduction | Al tape 18 mm | 0.5 | Electrospun PVDF-HFP | 0 | 1 | 0 | 0 | 0 | Air | 1 | 0 | TRUE | PVDF-HFP | 0.2 | 0.1711926 | 0.3991013 | 0.1253668 | 17529.47 | -3430.378 | -65.38758 | 9.0334 | 0 | 17514.08 | 336.2644 | 0 | 0.0005157793 | 0 | -0.009049674 | -65.38758 | -3430.357 | 0 | 2.638114e-06 | -149.3152 | 0 | 0 | -2.15364 | -2.500536 | 0.8612713 | 0.0357351 | 0.2489773 | 0.02653053 | 0.4852191
1714998873.6 | -1.208946 | -199.5635 | 4.287788 | 15p-Cu | 1 | Aquivion | 20 | Air | 3.7 | 2 | 0 | 2 | 0 | 0 | 100 | Commercial IrOx on Ti | 5 | 0 | 100 | 0 | 0.5 | 5 | Carbon dioxide reduction | Al tape 18 mm | 0.5 | Electrospun PVDF-HFP | 0 | 1 | 0 | 0 | 0 | Air | 1 | 0 | TRUE | PVDF-HFP | 0.2 | 0.1697964 | 0.4037063 | 0.1315481 | 17867.44 | -3497.837 | -67.2594 | 9.0334 | 0 | 17852.08 | 337 | 0 | 0.0005060138 | 0 | -0.009049674 | -67.2594 | -3497.816 | 0 | 2.587235e-06 | -199.5828 | 0 | 0 | -2.456441 | 0 |  | 0.04826667 | -0.3711545 | -0.01118498 | 0.0158676
1714999213.5 | -1.179742 | -199.5976 | 4.307676 | 15p-Cu | 1 | Aquivion | 20 | Air | 3.7 | 2 | 0 | 2 | 0 | 0 | 100 | Commercial IrOx on Ti | 5 | 0 | 100 | 0 | 0.5 | 5 | Carbon dioxide reduction | Al tape 18 mm | 0.5 | Electrospun PVDF-HFP | 0 | 1 | 0 | 0 | 0 | Air | 1 | 0 | TRUE | PVDF-HFP | 0.2 | 0.1806023 | 0.3779601 | 0.1366851 | 18207.3 | -3563.607 | -65.57038 | 9.0334 | 0 | 18191.35 | 338.2664 | 0 | 0.0004965767 | 0 | -0.009049674 | -65.57038 | -3563.586 | 0 | 2.539485e-06 | -148.7871 | 0 | 0 | -2.15506 | -2.501139 | 0.8616313 | 0.01988731 | 0.03238247 | 0.02920357 | 0.4845942
1714999551.1 | -1.202678 | -199.6377 | 4.307676 | 15p-Cu | 1 | Aquivion | 20 | Air | 3.7 | 2 | 0 | 2 | 0 | 0 | 100 | Commercial IrOx on Ti | 5 | 0 | 100 | 0 | 0.5 | 5 | Carbon dioxide reduction | Al tape 18 mm | 0.5 | Electrospun PVDF-HFP | 0 | 1 | 0 | 0 | 0 | Air | 1 | 0 | TRUE | PVDF-HFP | 0.2 | 0.1808153 | 0.3954216 | 0.1424345 | 18544.91 | -3631.074 | -67.26751 | 9.0334 | 0 | 18529.35 | 337 | 0 | 0.0004875185 | 0 | -0.009049674 | -67.26751 | -3631.053 | 0 | 2.4923e-06 | -199.607 | 0 | 0 | -2.464712 | -2.509549 | 0.9821333 | 0 | 0.09009717 | -0.02293562 | 0.0206658
1714999888.4 | -1.206294 | -199.6126 | 4.307676 | 15p-Cu | 1 | Aquivion | 20 | Air | 3.7 | 2 | 0 | 2 | 0 | 0 | 100 | Commercial IrOx on Ti | 5 | 0 | 100 | 0 | 0.5 | 5 | Carbon dioxide reduction | Al tape 18 mm | 0.5 | Electrospun PVDF-HFP | 0 | 1 | 0 | 0 | 0 | Air | 1 | 0 | TRUE | PVDF-HFP | 0.2 | 0.04680962 | 0.08808379 | 0.03357525 | 18882.2 | -3643.25 | -11.97619 | 9.0334 | 0 | 18590.35 | 60.0006 | 0 | 0.0004859188 | 0 | -0.009049674 | -11.97619 | -3643.229 | 0 | 2.483971e-06 | -199.6003 | 0 | 0 | -2.481554 | -2.502309 | 0.9917054 | 0 | 0.2111471 | -0.003615738 | 0.00880176
1714722888.7 | -1.227403 | -199.5653 | 4.496685 | 15p-Cu | 1 | Aquivion | 20 | Air | 3.7 | 2 | 0 | 2 | 0 | 0 | 100 | Commercial IrOx on Ti | 5 | 0 | 100 | 0 | 0.5 | 5 | Carbon dioxide reduction | Al tape 18 mm | 0.5 | Electrospun PVDF-HFP | 0 | 1 | 0 | 0 | 0 | Air | 1 | 0 | TRUE | PVDF-HFP | 0.2 | 0.1590858 | 0.4891509 | 0.02251669 | 660.146 | -120.4709 | -71.8444 | 10.0784 | 0 | 650.358 | 360 | 0 | 0.0154967 | 0 | -0.01116943 | -71.8444 | -120.4596 | 0 | 9.272347e-05 | -199.5679 | 0 | 0 | -2.488346 | -2.525335 | 0.9853531 |  |  |  | 0.01037967
1714723225.5 | -1.261523 | -199.563 | 4.496685 | 15p-Cu | 1 | Aquivion | 20 | Air | 3.7 | 2 | 0 | 2 | 0 | 0 | 100 | Commercial IrOx on Ti | 5 | 0 | 100 | 0 | 0.5 | 5 | Carbon dioxide reduction | Al tape 18 mm | 0.5 | Electrospun PVDF-HFP | 0 | 1 | 0 | 0 | 0 | Air | 1 | 0 | TRUE | PVDF-HFP | 0.2 | 0.1408612 | 0.4980559 | 0.02621636 | 996.904 | -187.5214 | -66.85082 | 10.0784 | 0 | 986.358 | 335 | 0 | 0.01021779 | 0 | -0.01116943 | -66.85082 | -187.51 | 0 | 5.956712e-05 | -199.5548 | 0 | 0 | 0 | -2.540388 | 0 | 0 | 0.242603 | -0.03411947 | 0.01362467
1714723561.5 | -1.246833 | -199.5094 | 4.496685 | 15p-Cu | 1 | Aquivion | 20 | Air | 3.7 | 2 | 0 | 2 | 0 | 0 | 100 | Commercial IrOx on Ti | 5 | 0 | 100 | 0 | 0.5 | 5 | Carbon dioxide reduction | Al tape 18 mm | 0.5 | Electrospun PVDF-HFP | 0 | 1 | 0 | 0 | 0 | Air | 1 | 0 | TRUE | PVDF-HFP | 0.2 | 0.1572536 | 0.4966059 | 0.0318497 | 1332.964 | -254.5695 | -66.84861 | 10.0784 | 0 | 1322.358 | 335 | 0 | 0.007621537 | 0 | -0.01116943 | -66.84861 | -254.5582 | 0 | 4.387772e-05 | -199.5482 | 0 | 0 | 0 | -2.562701 | 0 | 0 | 0.5031928 | 0.01469008 | 0.01079061
1714723898.8 | -1.249295 | -199.5308 | 4.496685 | 15p-Cu | 1 | Aquivion | 20 | Air | 3.7 | 2 | 0 | 2 | 0 | 0 | 100 | Commercial IrOx on Ti | 5 | 0 | 100 | 0 | 0.5 | 5 | Carbon dioxide reduction | Al tape 18 mm | 0.5 | Electrospun PVDF-HFP | 0 | 1 | 0 | 0 | 0 | Air | 1 | 0 | TRUE | PVDF-HFP | 0.2 | 0.1468897 | 0.4943355 | 0.03353069 | 1670.189 | -322.0146 | -67.24557 | 10.0784 | 0 | 1660.358 | 337 | 0 | 0.006070016 | 0 | -0.01116943 | -67.24557 | -322.0033 | 0 | 3.468732e-05 | -199.5417 | 0 | 0 | 0 | -2.549928 | 0 | 0 | 0.03169546 | -0.002462651 | 0.01321948
1714724237 | -1.237607 | -199.5203 | 4.503558 | 15p-Cu | 1 | Aquivion | 20 | Air | 3.7 | 2 | 0 | 2 | 0 | 0 | 100 | Commercial IrOx on Ti | 5 | 0 | 100 | 0 | 0.5 | 5 | Carbon dioxide reduction | Al tape 18 mm | 0.5 | Electrospun PVDF-HFP | 0 | 1 | 0 | 0 | 0 | Air | 1 | 0 | TRUE | PVDF-HFP | 0.2 | 0.1487051 | 0.4957581 | 0.03668868 | 2008.422 | -389.4358 | -67.22164 | 10.0784 | 0 | 1998.392 | 337.0338 | 0 | 0.005043255 | 0 | -0.01116943 | -67.22164 | -389.4245 | 0 | 2.868189e-05 | -199.4458 | 0 | 0 | 0 | -2.544425 | 0 | 0.00687312 | 0.2168253 | 0.01168848 | 0.0111815
1714724574.5 | -1.231086 | -199.5208 | 4.521524 | 15p-Cu | 1 | Aquivion | 20 | Air | 3.7 | 2 | 0 | 2 | 0 | 0 | 100 | Commercial IrOx on Ti | 5 | 0 | 100 | 0 | 0.5 | 5 | Carbon dioxide reduction | Al tape 18 mm | 0.5 | Electrospun PVDF-HFP | 0 | 1 | 0 | 0 | 0 | Air | 1 | 0 | TRUE | PVDF-HFP | 0.2 | 0.1570805 | 0.4903277 | 0.04096822 | 2345.943 | -456.6816 | -67.04616 | 10.0784 | 0 | 2335.392 | 336 | 0 | 0.004315507 | 0 | -0.01116943 | -67.04616 | -456.6703 | 0 | 2.445842e-05 | -199.5423 | 0 | 0 | 0 | -2.554235 | 0 | 0.01796567 | 0.01264354 | 0.006520864 | 0.009458579
1714724911.8 | -1.237262 | -199.5659 | 4.539475 | 15p-Cu | 1 | Aquivion | 20 | Air | 3.7 | 2 | 0 | 2 | 0 | 0 | 100 | Commercial IrOx on Ti | 5 | 0 | 100 | 0 | 0.5 | 5 | Carbon dioxide reduction | Al tape 18 mm | 0.5 | Electrospun PVDF-HFP | 0 | 1 | 0 | 0 | 0 | Air | 1 | 0 | TRUE | PVDF-HFP | 0.2 | 0.1569084 | 0.4834685 | 0.04526008 | 2683.189 | -524.1315 | -67.25037 | 10.0784 | 0 | 2673.392 | 337 | 0 | 0.003769893 | 0 | -0.01116943 | -67.25037 | -524.1201 | 0 | 2.131083e-05 | -199.5558 | 0 | 0 | 0 | -2.558261 | 0 | 0.01795103 | -0.03509758 | -0.006175789 | 0.01116986
1714725247.2 | -1.229785 | -199.5584 | 4.55733 | 15p-Cu | 1 | Aquivion | 20 | Air | 3.7 | 2 | 0 | 2 | 0 | 0 | 100 | Commercial IrOx on Ti | 5 | 0 | 100 | 0 | 0.5 | 5 | Carbon dioxide reduction | Al tape 18 mm | 0.5 | Electrospun PVDF-HFP | 0 | 1 | 0 | 0 | 0 | Air | 1 | 0 | TRUE | PVDF-HFP | 0.2 | 0.1511085 | 0.4856343 | 0.04687241 | 3018.627 | -590.9791 | -66.64809 | 10.0784 | 0 | 3008.392 | 334 | 0 | 0.003350096 | 0 | -0.01116943 | -66.64809 | -590.9678 | 0 | 1.890024e-05 | -199.5452 | 0 | 0 | 0 | -2.547322 | 0 | 0.0178548 | -0.05428446 | 0.007476746 | 0.01319767
1714725584.9 | -1.209902 | -199.5292 | 4.575307 | 15p-Cu | 1 | Aquivion | 20 | Air | 3.7 | 2 | 0 | 2 | 0 | 0 | 100 | Commercial IrOx on Ti | 5 | 0 | 100 | 0 | 0.5 | 5 | Carbon dioxide reduction | Al tape 18 mm | 0.5 | Electrospun PVDF-HFP | 0 | 1 | 0 | 0 | 0 | Air | 1 | 0 | TRUE | PVDF-HFP | 0.2 | 0.1512803 | 0.491663 | 0.04681928 | 3356.363 | -658.4203 | -67.24162 | 10.0784 | 0 | 3346.392 | 337 | 0 | 0.003011722 | 0 | -0.01116943 | -67.24162 | -658.4089 | 0 | 1.696428e-05 | -199.5301 | 0 | 0 | 0 | -2.546053 | 0 | 0.01797711 | 0.1941373 | 0.0198834 | 0.008123562
1714725922.4 | -1.258923 | -199.5409 | 4.593269 | 15p-Cu | 1 | Aquivion | 20 | Air | 3.7 | 2 | 0 | 2 | 0 | 0 | 100 | Commercial IrOx on Ti | 5 | 0 | 100 | 0 | 0.5 | 5 | Carbon dioxide reduction | Al tape 18 mm | 0.5 | Electrospun PVDF-HFP | 0 | 1 | 0 | 0 | 0 | Air | 1 | 0 | TRUE | PVDF-HFP | 0.2 | 0.1483965 | 0.4897265 | 0.05170107 | 3693.817 | -725.6636 | -67.04374 | 10.0784 | 0 | 3683.392 | 336 | 0 | 0.002736174 | 0 | -0.01116943 | -67.04374 | -725.6522 | 0 | 1.539227e-05 | -199.535 | 0 | 0 | 0 | -2.560637 | 0 | 0.0179621 | 0.04796137 | -0.04902161 | 0.01390245
1714726257.5 | -1.234043 | -199.5545 | 4.593128 | 15p-Cu | 1 | Aquivion | 20 | Air | 3.7 | 2 | 0 | 2 | 0 | 0 | 100 | Commercial IrOx on Ti | 5 | 0 | 100 | 0 | 0.5 | 5 | Carbon dioxide reduction | Al tape 18 mm | 0.5 | Electrospun PVDF-HFP | 0 | 1 | 0 | 0 | 0 | Air | 1 | 0 | TRUE | PVDF-HFP | 0.2 | 0.1524327 | 0.4839847 | 0.05414379 | 4028.961 | -792.5007 | -66.63757 | 10.0784 | 0 | 4018.537 | 334.1452 | 0 | 0.002507977 | 0 | -0.01116943 | -66.63757 | -792.4893 | 0 | 1.409411e-05 | -199.3922 | 0 | 0 | 0 | -2.552704 | 0 | -0.0001411416 | -0.04812426 | 0.02488077 | 0.01969408
1714726595.1 | -1.227677 | -199.5481 | 4.5921 | 15p-Cu | 1 | Aquivion | 20 | Air | 3.7 | 2 | 0 | 2 | 0 | 0 | 100 | Commercial IrOx on Ti | 5 | 0 | 100 | 0 | 0.5 | 5 | Carbon dioxide reduction | Al tape 18 mm | 0.5 | Electrospun PVDF-HFP | 0 | 1 | 0 | 0 | 0 | Air | 1 | 0 | TRUE | PVDF-HFP | 0.2 | 0.154334 | 0.4808412 | 0.05741175 | 4366.563 | -859.9461 | -67.24588 | 10.0784 | 0 | 4356.537 | 337 | 0 | 0.002313397 | 0 | -0.01116943 | -67.24588 | -859.9347 | 0 | 1.29887e-05 | -199.5426 | 0 | 0 | -2.496301 | -2.543896 | 0.9812904 | -0.001027821 | -0.1080936 | 0.006365028 | 0.01733559
1714726934.9 | -1.216068 | -199.5445 | 4.591066 | 15p-Cu | 1 | Aquivion | 20 | Air | 3.7 | 2 | 0 | 2 | 0 | 0 | 100 | Commercial IrOx on Ti | 5 | 0 | 100 | 0 | 0.5 | 5 | Carbon dioxide reduction | Al tape 18 mm | 0.5 | Electrospun PVDF-HFP | 0 | 1 | 0 | 0 | 0 | Air | 1 | 0 | TRUE | PVDF-HFP | 0.2 | 0.1528737 | 0.4858 | 0.05793258 | 4706.359 | -927.7916 | -67.64599 | 10.0784 | 0 | 4696.537 | 339 | 0 | 0.002145922 | 0 | -0.01116943 | -67.64599 | -927.7803 | 0 | 1.203888e-05 | -199.5457 | 0 | 0 | -2.497346 | -2.533576 | 0.9856998 | -0.001034501 | 0.1362719 | 0.01160909 | 0.01528101
1714727272.4 | -1.223775 | -199.5342 | 4.590038 | 15p-Cu | 1 | Aquivion | 20 | Air | 3.7 | 2 | 0 | 2 | 0 | 0 | 100 | Commercial IrOx on Ti | 5 | 0 | 100 | 0 | 0.5 | 5 | Carbon dioxide reduction | Al tape 18 mm | 0.5 | Electrospun PVDF-HFP | 0 | 1 | 0 | 0 | 0 | Air | 1 | 0 | TRUE | PVDF-HFP | 0.2 | 0.1456386 | 0.4793708 | 0.05882201 | 5043.832 | -995.039 | -67.04786 | 10.0784 | 0 | 5033.537 | 336 | 0 | 0.00200225 | 0 | -0.01116943 | -67.04786 | -995.0277 | 0 | 1.122525e-05 | -199.5472 | 0 | 0 | 0 | -2.557183 | 0 | -0.001027428 | -0.2124187 | -0.007706408 | 0.01501385
1714727607.6 | -1.260775 | -199.5541 | 4.589018 | 15p-Cu | 1 | Aquivion | 20 | Air | 3.7 | 2 | 0 | 2 | 0 | 0 | 100 | Commercial IrOx on Ti | 5 | 0 | 100 | 0 | 0.5 | 5 | Carbon dioxide reduction | Al tape 18 mm | 0.5 | Electrospun PVDF-HFP | 0 | 1 | 0 | 0 | 0 | Air | 1 | 0 | TRUE | PVDF-HFP | 0.2 | 0.1424273 | 0.4854162 | 0.06344794 | 5378.988 | -1061.886 | -66.64779 | 10.0784 | 0 | 5368.537 | 334 | 0 | 0.001877308 | 0 | -0.01116943 | -66.64779 | -1061.875 | 0 | 1.051859e-05 | -199.5443 | 0 | 0 | 0 | -2.560886 | 0 | -0.001020374 | 0.1327658 | -0.03700064 | 0.01213887
1714727946.2 | -1.258582 | -199.5598 | 4.577757 | 15p-Cu | 1 | Aquivion | 20 | Air | 3.7 | 2 | 0 | 2 | 0 | 0 | 100 | Commercial IrOx on Ti | 5 | 0 | 100 | 0 | 0.5 | 5 | Carbon dioxide reduction | Al tape 18 mm | 0.5 | Electrospun PVDF-HFP | 0 | 1 | 0 | 0 | 0 | Air | 1 | 0 | TRUE | PVDF-HFP | 0.2 | 0.1431969 | 0.4753762 | 0.06775994 | 5717.635 | -1129.575 | -67.48915 | 10.0784 | 0 | 5707.678 | 338.141 | 0 | 0.001765762 | 0 | -0.01116943 | -67.48915 | -1129.564 | 0 | 9.888272e-06 | -199.5282 | 0 | 0 | 0 | -2.581453 | 0 | -0.01126077 | -0.134882 | 0.002193812 | 0.0128127
1714728284.2 | -1.231306 | -199.5365 | 4.557312 | 15p-Cu | 1 | Aquivion | 20 | Air | 3.7 | 2 | 0 | 2 | 0 | 0 | 100 | Commercial IrOx on Ti | 5 | 0 | 100 | 0 | 0.5 | 5 | Carbon dioxide reduction | Al tape 18 mm | 0.5 | Electrospun PVDF-HFP | 0 | 1 | 0 | 0 | 0 | Air | 1 | 0 | TRUE | PVDF-HFP | 0.2 | 0.1483748 | 0.4733255 | 0.07207417 | 6055.577 | -1197.017 | -67.24274 | 10.0784 | 0 | 6045.678 | 337 | 0 | 0.001667042 | 0 | -0.01116943 | -67.24274 | -1197.006 | 0 | 9.331142e-06 | -199.5333 | 0 | 0 | 0 | -2.568744 | 0 | -0.02044502 | 0.1257723 | 0.02727613 | 0.01416767
1714728621.2 | -1.256607 | -199.5756 | 4.53692 | 15p-Cu | 1 | Aquivion | 20 | Air | 3.7 | 2 | 0 | 2 | 0 | 0 | 100 | Commercial IrOx on Ti | 5 | 0 | 100 | 0 | 0.5 | 5 | Carbon dioxide reduction | Al tape 18 mm | 0.5 | Electrospun PVDF-HFP | 0 | 1 | 0 | 0 | 0 | Air | 1 | 0 | TRUE | PVDF-HFP | 0.2 | 0.1538272 | 0.474076 | 0.07667969 | 6392.645 | -1264.268 | -67.05081 | 10.0784 | 0 | 6382.678 | 336 | 0 | 0.001579024 | 0 | -0.01116943 | -67.05081 | -1264.256 | 0 | 8.834785e-06 | -199.5559 | 0 | 0 | 0 | -2.555766 | 0 | -0.02039214 | 0.1227798 | -0.02530118 | 0.007603942
1714728959.2 | -1.246854 | -199.5492 | 4.516473 | 15p-Cu | 1 | Aquivion | 20 | Air | 3.7 | 2 | 0 | 2 | 0 | 0 | 100 | Commercial IrOx on Ti | 5 | 0 | 100 | 0 | 0.5 | 5 | Carbon dioxide reduction | Al tape 18 mm | 0.5 | Electrospun PVDF-HFP | 0 | 1 | 0 | 0 | 0 | Air | 1 | 0 | TRUE | PVDF-HFP | 0.2 | 0.1405682 | 0.4776747 | 0.07594796 | 6730.618 | -1331.712 | -67.24498 | 10.0784 | 0 | 6720.678 | 337 | 0 | 0.001499611 | 0 | -0.01116943 | -67.24498 | -1331.701 | 0 | 8.387344e-06 | -199.5401 | 0 | 0 | 0 | -2.563489 | 0 | -0.02044689 | -0.08013165 | 0.009752284 | 0.01268021
1714729297.2 | -1.306994 | -199.5755 | 4.496021 | 15p-Cu | 1 | Aquivion | 20 | Air | 3.7 | 2 | 0 | 2 | 0 | 0 | 100 | Commercial IrOx on Ti | 5 | 0 | 100 | 0 | 0.5 | 5 | Carbon dioxide reduction | Al tape 18 mm | 0.5 | Electrospun PVDF-HFP | 0 | 1 | 0 | 0 | 0 | Air | 1 | 0 | TRUE | PVDF-HFP | 0.2 | 0.1359029 | 0.4755779 | 0.07812891 | 7068.67 | -1399.159 | -67.24747 | 10.0784 | 0 | 7058.678 | 337 | 0 | 0.001427803 | 0 | -0.01116943 | -67.24747 | -1399.148 | 0 | 7.983026e-06 | -199.5473 | 0 | 0 | 0 | -2.572238 | 0 | -0.02045167 | -0.07457807 | -0.06013971 | 0.02390173
1714729635.0 | -1.242741 | -199.5815 | 4.484822 | 15p-Cu | 1 | Aquivion | 20 | Air | 3.7 | 2 | 0 | 2 | 0 | 0 | 100 | Commercial IrOx on Ti | 5 | 0 | 100 | 0 | 0.5 | 5 | Carbon dioxide reduction | Al tape 18 mm | 0.5 | Electrospun PVDF-HFP | 0 | 1 | 0 | 0 | 0 | Air | 1 | 0 | TRUE | PVDF-HFP | 0.2 | 0.1425442 | 0.4730632 | 0.08208976 | 7406.453 | -1466.391 | -67.03254 | 10.0784 | 0 | 7395.817 | 336.1396 | 0 | 0.001362716 | 0 | -0.01116943 | -67.03254 | -1466.38 | 0 | 7.617012e-06 | -199.3598 | 0 | 0 | 0 | -2.580541 | 0 | -0.01119933 | 0.01843892 | 0.06425321 | 0.02225149
1714729972.0 | -1.25271 | -199.561 | 4.549184 | 15p-Cu | 1 | Aquivion | 20 | Air | 3.7 | 2 | 0 | 2 | 0 | 0 | 100 | Commercial IrOx on Ti | 5 | 0 | 100 | 0 | 0.5 | 5 | Carbon dioxide reduction | Al tape 18 mm | 0.5 | Electrospun PVDF-HFP | 0 | 1 | 0 | 0 | 0 | Air | 1 | 0 | TRUE | PVDF-HFP | 0.2 | 0.1447074 | 0.4683736 | 0.08599739 | 7743.469 | -1533.838 | -67.24674 | 10.0784 | 0 | 7733.817 | 337 | 0 | 0.00130316 | 0 | -0.01116943 | -67.24674 | -1533.826 | 0 | 7.282072e-06 | -199.5453 | 0 | 0 | 0 | -2.566274 | 0 | 0.06436158 | -0.0717666 | -0.009969522 | 0.01096609
1714730310.0 | -1.253329 | -199.5356 | 4.61372 | 15p-Cu | 1 | Aquivion | 20 | Air | 3.7 | 2 | 0 | 2 | 0 | 0 | 100 | Commercial IrOx on Ti | 5 | 0 | 100 | 0 | 0.5 | 5 | Carbon dioxide reduction | Al tape 18 mm | 0.5 | Electrospun PVDF-HFP | 0 | 1 | 0 | 0 | 0 | Air | 1 | 0 | TRUE | PVDF-HFP | 0.2 | 0.1446542 | 0.4669904 | 0.08916957 | 8081.4 | -1601.084 | -67.04646 | 10.0784 | 0 | 8070.817 | 336 | 0 | 0.001248746 | 0 | -0.01116943 | -67.04646 | -1601.072 | 0 | 6.97622e-06 | -199.5431 | 0 | 0 | 0 | -2.569052 | 0 | 0.06453632 | 0.005191836 | -0.0006188185 | 0.01027126
1714730649.0 | -1.220033 | -199.5027 | 4.678458 | 15p-Cu | 1 | Aquivion | 20 | Air | 3.7 | 2 | 0 | 2 | 0 | 0 | 100 | Commercial IrOx on Ti | 5 | 0 | 100 | 0 | 0.5 | 5 | Carbon dioxide reduction | Al tape 18 mm | 0.5 | Electrospun PVDF-HFP | 0 | 1 | 0 | 0 | 0 | Air | 1 | 0 | TRUE | PVDF-HFP | 0.2 | 0.1391987 | 0.4624189 | 0.09100906 | 8420.386 | -1668.728 | -67.44502 | 10.0784 | 0 | 8409.817 | 338 | 0 | 0.001198409 | 0 | -0.01116943 | -67.44502 | -1668.717 | 0 | 6.693426e-06 | -199.5415 | 0 | 0 | 0 | -2.575708 | 0 | 0.0647378 | -0.04180556 | 0.03329581 | 0.01190732
1714730986.9 | -1.232607 | -199.5577 | 4.742996 | 15p-Cu | 1 | Aquivion | 20 | Air | 3.7 | 2 | 0 | 2 | 0 | 0 | 100 | Commercial IrOx on Ti | 5 | 0 | 100 | 0 | 0.5 | 5 | Carbon dioxide reduction | Al tape 18 mm | 0.5 | Electrospun PVDF-HFP | 0 | 1 | 0 | 0 | 0 | Air | 1 | 0 | TRUE | PVDF-HFP | 0.2 | 0.1394056 | 0.4662118 | 0.09655864 | 8758.326 | -1736.171 | -67.24352 | 10.0784 | 0 | 8747.817 | 337 | 0 | 0.001152105 | 0 | -0.01116943 | -67.24352 | -1736.16 | 0 | 6.433413e-06 | -199.5356 | 0 | 0 | 0 | -2.586001 | 0 | 0.06453804 | 0.1990458 | -0.01257388 | 0.01152344
1714731323.0 | -1.214014 | -199.551 | 4.807188 | 15p-Cu | 1 | Aquivion | 20 | Air | 3.7 | 2 | 0 | 2 | 0 | 0 | 100 | Commercial IrOx on Ti | 5 | 0 | 100 | 0 | 0.5 | 5 | Carbon dioxide reduction | Al tape 18 mm | 0.5 | Electrospun PVDF-HFP | 0 | 1 | 0 | 0 | 0 | Air | 1 | 0 | TRUE | PVDF-HFP | 0.2 | 0.1437169 | 0.4636397 | 0.1008348 | 9094.455 | -1803.217 | -66.84626 | 10.0784 | 0 | 9083.817 | 335 | 0 | 0.001109489 | 0 | -0.01116943 | -66.84626 | -1803.206 | 0 | 6.194209e-06 | -199.541 | 0 | 0 | 0 | -2.593371 | 0 | 0.06419219 | -0.007571967 | 0.01859351 | 0.009501817
1714731660.7 | -1.208129 | -199.5949 | 4.787439 | 15p-Cu | 1 | Aquivion | 20 | Air | 3.7 | 2 | 0 | 2 | 0 | 0 | 100 | Commercial IrOx on Ti | 5 | 0 | 100 | 0 | 0.5 | 5 | Carbon dioxide reduction | Al tape 18 mm | 0.5 | Electrospun PVDF-HFP | 0 | 1 | 0 | 0 | 0 | Air | 1 | 0 | TRUE | PVDF-HFP | 0.2 | 0.1372427 | 0.4579863 | 0.1019094 | 9432.152 | -1870.706 | -67.28918 | 10.0784 | 0 | 9421.958 | 337.141 | 0 | 0.001069671 | 0 | -0.01116943 | -67.28918 | -1870.694 | 0 | 5.970742e-06 | -199.5211 | 0 | 0 | 0 | -2.611025 | 0 | -0.01974916 | -0.1077557 | 0.005884497 | 0.01729839
1714731999.7 | -1.244612 | -199.4972 | 4.729244 | 15p-Cu | 1 | Aquivion | 20 | Air | 3.7 | 2 | 0 | 2 | 0 | 0 | 100 | Commercial IrOx on Ti | 5 | 0 | 100 | 0 | 0.5 | 5 | Carbon dioxide reduction | Al tape 18 mm | 0.5 | Electrospun PVDF-HFP | 0 | 1 | 0 | 0 | 0 | Air | 1 | 0 | TRUE | PVDF-HFP | 0.2 | 0.1262612 | 0.4612608 | 0.09921068 | 9771.115 | -1938.35 | -67.44439 | 10.0784 | 0 | 9760.958 | 338 | 0 | 0.001032522 | 0 | -0.01116943 | -67.44439 | -1938.338 | 0 | 5.762375e-06 | -199.5397 | 0 | 0 | 0 | -2.607628 | 0 | -0.05819452 | 0.07701092 | -0.0364826 | 0.01846405
1714732338.8 | -1.253164 | -199.547 | 4.671027 | 15p-Cu | 1 | Aquivion | 20 | Air | 3.7 | 2 | 0 | 2 | 0 | 0 | 100 | Commercial IrOx on Ti | 5 | 0 | 100 | 0 | 0.5 | 5 | Carbon dioxide reduction | Al tape 18 mm | 0.5 | Electrospun PVDF-HFP | 0 | 1 | 0 | 0 | 0 | Air | 1 | 0 | TRUE | PVDF-HFP | 0.2 | 0.1496784 | 0.4482934 | 0.1147244 | 10110.21 | -2005.992 | -67.44333 | 10.0784 | 0 | 10099.96 | 338 | 0 | 0.0009978655 | 0 | -0.01116943 | -67.44333 | -2005.981 | 0 | 5.568065e-06 | -199.5363 | 0 | 0 | 0 | -2.604037 | 0 | -0.05821718 | 0.01194691 | -0.008552493 | 0.01105738
1714732677.6 | -1.269867 | -199.5593 | 4.61285 | 15p-Cu | 1 | Aquivion | 20 | Air | 3.7 | 2 | 0 | 2 | 0 | 0 | 100 | Commercial IrOx on Ti | 5 | 0 | 100 | 0 | 0.5 | 5 | Carbon dioxide reduction | Al tape 18 mm | 0.5 | Electrospun PVDF-HFP | 0 | 1 | 0 | 0 | 0 | Air | 1 | 0 | TRUE | PVDF-HFP | 0.2 | 0.1512823 | 0.44703 | 0.1180614 | 10449.07 | -2073.638 | -67.44635 | 10.0784 | 0 | 10438.96 | 338 | 0 | 0.0009654603 | 0 | -0.01116943 | -67.44635 | -2073.627 | 0 | 5.386423e-06 | -199.5454 | 0 | 0 | 0 | -2.601051 | 0 | -0.05817666 | 0.06194462 | -0.01670215 | 0.007250971
1714733015.3 | -1.291065 | -199.6157 | 4.55488 | 15p-Cu | 1 | Aquivion | 20 | Air | 3.7 | 2 | 0 | 2 | 0 | 0 | 100 | Commercial IrOx on Ti | 5 | 0 | 100 | 0 | 0.5 | 5 | Carbon dioxide reduction | Al tape 18 mm | 0.5 | Electrospun PVDF-HFP | 0 | 1 | 0 | 0 | 0 | Air | 1 | 0 | TRUE | PVDF-HFP | 0.2 | 0.1500843 | 0.4420647 | 0.1216123 | 10786.73 | -2141.083 | -67.24546 | 10.0784 | 0 | 10776.96 | 337 | 0 | 0.0009351804 | 0 | -0.01116943 | -67.24546 | -2141.072 | 0 | 5.216748e-06 | -199.5415 | 0 | 0 | 0 | -2.59913 | 0 | -0.05797081 | -0.1619756 | -0.02119801 | 0.008964545
1714733352.9 | -1.298288 | -199.5863 | 4.516069 | 15p-Cu | 1 | Aquivion | 20 | Air | 3.7 | 2 | 0 | 2 | 0 | 0 | 100 | Commercial IrOx on Ti | 5 | 0 | 100 | 0 | 0.5 | 5 | Carbon dioxide reduction | Al tape 18 mm | 0.5 | Electrospun PVDF-HFP | 0 | 1 | 0 | 0 | 0 | Air | 1 | 0 | TRUE | PVDF-HFP | 0.2 | 0.1550119 | 0.4384118 | 0.1249697 | 11124.29 | -2208.419 | -67.13594 | 10.0784 | 0 | 11114.1 | 336.142 | 0 | 0.000906812 | 0 | -0.01116943 | -67.13594 | -2208.408 | 0 | 5.057686e-06 | -199.7452 | 0 | 0 | 0 | -2.594283 | 0 | -0.03881097 | -0.0147376 | -0.007223842 | 0.01084082
1714733690.6 | -1.251723 | -199.5596 | 4.526657 | 15p-Cu | 1 | Aquivion | 20 | Air | 3.7 | 2 | 0 | 2 | 0 | 0 | 100 | Commercial IrOx on Ti | 5 | 0 | 100 | 0 | 0.5 | 5 | Carbon dioxide reduction | Al tape 18 mm | 0.5 | Electrospun PVDF-HFP | 0 | 1 | 0 | 0 | 0 | Air | 1 | 0 | TRUE | PVDF-HFP | 0.2 | 0.1528259 | 0.4389255 | 0.1262105 | 11462.01 | -2275.868 | -67.24945 | 10.0784 | 0 | 11452.1 | 337 | 0 | 0.0008800482 | 0 | -0.01116943 | -67.24945 | -2275.857 | 0 | 4.907793e-06 | -199.5534 | 0 | 0 | 0 | -2.592209 | 0 | 0.01058799 | 0.08967142 | 0.04656554 | 0.01020918
1714734028.2 | -1.297053 | -199.5258 | 4.537241 | 15p-Cu | 1 | Aquivion | 20 | Air | 3.7 | 2 | 0 | 2 | 0 | 0 | 100 | Commercial IrOx on Ti | 5 | 0 | 100 | 0 | 0.5 | 5 | Carbon dioxide reduction | Al tape 18 mm | 0.5 | Electrospun PVDF-HFP | 0 | 1 | 0 | 0 | 0 | Air | 1 | 0 | TRUE | PVDF-HFP | 0.2 | 0.152979 | 0.4332859 | 0.1269521 | 11799.63 | -2343.113 | -67.04548 | 10.0784 | 0 | 11789.1 | 336 | 0 | 0.0008548913 | 0 | -0.01116943 | -67.04548 | -2343.102 | 0 | 4.766943e-06 | -199.5401 | 0 | 0 | 0 | -2.594795 | 0 | 0.01058463 | -0.09964449 | -0.04533056 | 0.01065443
1714734363.6 | -1.255862 | -199.5227 | 4.547755 | 15p-Cu | 1 | Aquivion | 20 | Air | 3.7 | 2 | 0 | 2 | 0 | 0 | 100 | Commercial IrOx on Ti | 5 | 0 | 100 | 0 | 0.5 | 5 | Carbon dioxide reduction | Al tape 18 mm | 0.5 | Electrospun PVDF-HFP | 0 | 1 | 0 | 0 | 0 | Air | 1 | 0 | TRUE | PVDF-HFP | 0.2 | 0.1570788 | 0.4357889 | 0.1331789 | 12134.98 | -2410.161 | -66.84803 | 10.0784 | 0 | 12125.1 | 335 | 0 | 0.0008312014 | 0 | -0.01116943 | -66.84803 | -2410.149 | 0 | 4.634333e-06 | -199.5464 | 0 | 0 | 0 | -2.597329 | 0 | 0.01051372 | 0.305716 | 0.04119174 | 0.01409804
1714734701.3 | -1.265068 | -199.5536 | 4.558345 | 15p-Cu | 1 | Aquivion | 20 | Air | 3.7 | 2 | 0 | 2 | 0 | 0 | 100 | Commercial IrOx on Ti | 5 | 0 | 100 | 0 | 0.5 | 5 | Carbon dioxide reduction | Al tape 18 mm | 0.5 | Electrospun PVDF-HFP | 0 | 1 | 0 | 0 | 0 | Air | 1 | 0 | TRUE | PVDF-HFP | 0.2 | 0.1573372 | 0.4300632 | 0.1322242 | 12472.77 | -2477.609 | -67.24915 | 10.0784 | 0 | 12463.1 | 337 | 0 | 0.0008086591 | 0 | -0.01116943 | -67.24915 | -2477.598 | 0 | 4.50817e-06 | -199.5524 | 0 | 0 | 0 | -2.584952 | 0 | 0.01058999 | -0.2474742 | -0.00920618 | 0.01101425
1714735040.2 | -1.27785 | -199.5495 | 4.568967 | 15p-Cu | 1 | Aquivion | 20 | Air | 3.7 | 2 | 0 | 2 | 0 | 0 | 100 | Commercial IrOx on Ti | 5 | 0 | 100 | 0 | 0.5 | 5 | Carbon dioxide reduction | Al tape 18 mm | 0.5 | Electrospun PVDF-HFP | 0 | 1 | 0 | 0 | 0 | Air | 1 | 0 | TRUE | PVDF-HFP | 0.2 | 0.1585681 | 0.4266403 | 0.1390659 | 12811.58 | -2545.058 | -67.24892 | 10.0784 | 0 | 12801.1 | 337 | 0 | 0.0007873073 | 0 | -0.01116943 | -67.24892 | -2545.046 | 0 | 4.388695e-06 | -199.5517 | 0 | 0 | 0 | -2.604305 | 0 | 0.010622 | 0.157797 | -0.01278207 | 0.0105868
1714735375.5 | -1.291554 | -199.5472 | 4.596933 | 15p-Cu | 1 | Aquivion | 20 | Air | 3.7 | 2 | 0 | 2 | 0 | 0 | 100 | Commercial IrOx on Ti | 5 | 0 | 100 | 0 | 0.5 | 5 | Carbon dioxide reduction | Al tape 18 mm | 0.5 | Electrospun PVDF-HFP | 0 | 1 | 0 | 0 | 0 | Air | 1 | 0 | TRUE | PVDF-HFP | 0.2 | 0.1623929 | 0.4243143 | 0.1410414 | 13146.95 | -2612.152 | -66.89437 | 10.0784 | 0 | 13137.24 | 335.1412 | 0 | 0.0007671626 | 0 | -0.01116943 | -66.89437 | -2612.14 | 0 | 4.27597e-06 | -199.5273 | 0 | 0 | 0 | -2.606915 | 0 | 0.02796592 | -0.03671955 | -0.0137037 | 0.01112659
1714735712.8 | -1.282705 | -199.562 | 4.628028 | 15p-Cu | 1 | Aquivion | 20 | Air | 3.7 | 2 | 0 | 2 | 0 | 0 | 100 | Commercial IrOx on Ti | 5 | 0 | 100 | 0 | 0.5 | 5 | Carbon dioxide reduction | Al tape 18 mm | 0.5 | Electrospun PVDF-HFP | 0 | 1 | 0 | 0 | 0 | Air | 1 | 0 | TRUE | PVDF-HFP | 0.2 | 0.1678849 | 0.4147187 | 0.1438263 | 13484.21 | -2679.396 | -67.04528 | 10.0784 | 0 | 13474.24 | 336 | 0 | 0.0007479753 | 0 | -0.01116943 | -67.04528 | -2679.385 | 0 | 4.168655e-06 | -199.5395 | 0 | 0 | 0 | -2.617972 | 0 | 0.0310948 | -0.1130167 | 0.008849054 | 0.01242443
1714736048.6 | -1.29831 | -199.5233 | 4.658991 | 15p-Cu | 1 | Aquivion | 20 | Air | 3.7 | 2 | 0 | 2 | 0 | 0 | 100 | Commercial IrOx on Ti | 5 | 0 | 100 | 0 | 0.5 | 5 | Carbon dioxide reduction | Al tape 18 mm | 0.5 | Electrospun PVDF-HFP | 0 | 1 | 0 | 0 | 0 | Air | 1 | 0 | TRUE | PVDF-HFP | 0.2 | 0.1730709 | 0.4125348 | 0.1489042 | 13820.04 | -2746.443 | -66.84698 | 10.0784 | 0 | 13810.24 | 335 | 0 | 0.0007297772 | 0 | -0.01116943 | -66.84698 | -2746.432 | 0 | 4.066889e-06 | -199.5432 | 0 | 0 | 0 | -2.619139 | 0 | 0.03096342 | 0.03979067 | -0.01560545 | 0.01473837
1714736383.8 | -1.282373 | -199.5674 | 4.689891 | 15p-Cu | 1 | Aquivion | 20 | Air | 3.7 | 2 | 0 | 2 | 0 | 0 | 100 | Commercial IrOx on Ti | 5 | 0 | 100 | 0 | 0.5 | 5 | Carbon dioxide reduction | Al tape 18 mm | 0.5 | Electrospun PVDF-HFP | 0 | 1 | 0 | 0 | 0 | Air | 1 | 0 | TRUE | PVDF-HFP | 0.2 | 0.1790784 | 0.4052684 | 0.1543742 | 14155.17 | -2813.287 | -66.64411 | 10.0784 | 0 | 14145.24 | 334 | 0 | 0.000712494 | 0 | -0.01116943 | -66.64411 | -2813.275 | 0 | 3.970259e-06 | -199.5333 | 0 | 0 | 0 | -2.623904 | 0 | 0.03089962 | 0.02604123 | 0.01593743 | 0.01280846
1714736720.9 | -1.286648 | -199.5729 | 4.720979 | 15p-Cu | 1 | Aquivion | 20 | Air | 3.7 | 2 | 0 | 2 | 0 | 0 | 100 | Commercial IrOx on Ti | 5 | 0 | 100 | 0 | 0.5 | 5 | Carbon dioxide reduction | Al tape 18 mm | 0.5 | Electrospun PVDF-HFP | 0 | 1 | 0 | 0 | 0 | Air | 1 | 0 | TRUE | PVDF-HFP | 0.2 | 0.1793719 | 0.4008416 | 0.1556208 | 14492.36 | -2880.537 | -67.051 | 10.0784 | 0 | 14482.24 | 336 | 0 | 0.0006959144 | 0 | -0.01116943 | -67.051 | -2880.526 | 0 | 3.877567e-06 | -199.5566 | 0 | 0 | 0 | -2.632593 | 0 | 0.03108798 | -0.1121922 | -0.004275221 | 0.01329586
1714737058.5 | -1.268508 | -199.5723 | 4.73992 | 15p-Cu | 1 | Aquivion | 20 | Air | 3.7 | 2 | 0 | 2 | 0 | 0 | 100 | Commercial IrOx on Ti | 5 | 0 | 100 | 0 | 0.5 | 5 | Carbon dioxide reduction | Al tape 18 mm | 0.5 | Electrospun PVDF-HFP | 0 | 1 | 0 | 0 | 0 | Air | 1 | 0 | TRUE | PVDF-HFP | 0.2 | 0.1886279 | 0.3955436 | 0.1584654 | 14829.95 | -2947.908 | -67.17116 | 10.0784 | 0 | 14819.38 | 336.1434 | 0 | 0.0006800822 | 0 | -0.01116943 | -67.17116 | -2947.897 | 0 | 3.78895e-06 | -199.7852 | 0 | 0 | 0 | -2.639577 | 0 | 0.01894142 | 0.09813759 | 0.01814009 | 0.01241354
1714737393.7 | -1.29808 | -199.5245 | 4.741581 | 15p-Cu | 1 | Aquivion | 20 | Air | 3.7 | 2 | 0 | 2 | 0 | 0 | 100 | Commercial IrOx on Ti | 5 | 0 | 100 | 0 | 0.5 | 5 | Carbon dioxide reduction | Al tape 18 mm | 0.5 | Electrospun PVDF-HFP | 0 | 1 | 0 | 0 | 0 | Air | 1 | 0 | TRUE | PVDF-HFP | 0.2 | 0.1867256 | 0.393863 | 0.1612705 | 15165.14 | -3014.958 | -66.85083 | 10.0784 | 0 | 15155.38 | 335 | 0 | 0.0006650045 | 0 | -0.01116943 | -66.85083 | -3014.947 | 0 | 3.704686e-06 | -199.5547 | 0 | 0 | 0 | -2.640545 | 0 | 0.001660754 | 0.03169074 | -0.0295723 | 0.009022479
1714737731.3 | -1.286884 | -199.5232 | 4.743253 | 15p-Cu | 1 | Aquivion | 20 | Air | 3.7 | 2 | 0 | 2 | 0 | 0 | 100 | Commercial IrOx on Ti | 5 | 0 | 100 | 0 | 0.5 | 5 | Carbon dioxide reduction | Al tape 18 mm | 0.5 | Electrospun PVDF-HFP | 0 | 1 | 0 | 0 | 0 | Air | 1 | 0 | TRUE | PVDF-HFP | 0.2 | 0.1876004 | 0.38679 | 0.1649959 | 15502.72 | -3082.204 | -67.0464 | 10.0784 | 0 | 15492.38 | 336 | 0 | 0.000650539 | 0 | -0.01116943 | -67.0464 | -3082.193 | 0 | 3.623859e-06 | -199.543 | 0 | 0 | 0 | -2.647735 | 0 | 0.001672621 | -0.03110949 | 0.01119638 | 0.01489372
1714738067.1 | -1.293585 | -199.5463 | 4.744917 | 15p-Cu | 1 | Aquivion | 20 | Air | 3.7 | 2 | 0 | 2 | 0 | 0 | 100 | Commercial IrOx on Ti | 5 | 0 | 100 | 0 | 0.5 | 5 | Carbon dioxide reduction | Al tape 18 mm | 0.5 | Electrospun PVDF-HFP | 0 | 1 | 0 | 0 | 0 | Air | 1 | 0 | TRUE | PVDF-HFP | 0.2 | 0.1897452 | 0.3819169 | 0.1672966 | 15838.51 | -3149.253 | -66.84897 | 10.0784 | 0 | 15828.38 | 335 | 0 | 0.0006367295 | 0 | -0.01116943 | -66.84897 | -3149.241 | 0 | 3.546706e-06 | -199.5492 | 0 | 0 | 0 | -2.654546 | 0 | 0.001663702 | 0.02792201 | -0.006701633 | 0.0159011
1714738405.4 | -1.317536 | -199.5149 | 4.746594 | 15p-Cu | 1 | Aquivion | 20 | Air | 3.7 | 2 | 0 | 2 | 0 | 0 | 100 | Commercial IrOx on Ti | 5 | 0 | 100 | 0 | 0.5 | 5 | Carbon dioxide reduction | Al tape 18 mm | 0.5 | Electrospun PVDF-HFP | 0 | 1 | 0 | 0 | 0 | Air | 1 | 0 | TRUE | PVDF-HFP | 0.2 | 0.1976533 | 0.3786531 | 0.1743126 | 16176.84 | -3216.697 | -67.24494 | 10.0784 | 0 | 16166.38 | 337 | 0 | 0.000623417 | 0 | -0.01116943 | -67.24494 | -3216.686 | 0 | 3.472342e-06 | -199.5399 | 0 | 0 | 0 | -2.665191 | 0 | 0.001676342 | 0.06482507 | -0.02395098 | 0.01398342
1714738743.1 | -1.276728 | -199.5583 | 4.748267 | 15p-Cu | 1 | Aquivion | 20 | Air | 3.7 | 2 | 0 | 2 | 0 | 0 | 100 | Commercial IrOx on Ti | 5 | 0 | 100 | 0 | 0.5 | 5 | Carbon dioxide reduction | Al tape 18 mm | 0.5 | Electrospun PVDF-HFP | 0 | 1 | 0 | 0 | 0 | Air | 1 | 0 | TRUE | PVDF-HFP | 0.2 | 0.2023638 | 0.3725093 | 0.1766008 | 16514.55 | -3284.142 | -67.24466 | 10.0784 | 0 | 16504.38 | 337 | 0 | 0.0006106498 | 0 | -0.01116943 | -67.24466 | -3284.13 | 0 | 3.401032e-06 | -199.5391 | 0 | 0 | 0 | -2.645479 | 0 | 0.00167323 | -0.1081623 | 0.04080833 | 0.01703915
1714739081.6 | -1.278531 | -199.572 | 4.769831 | 15p-Cu | 1 | Aquivion | 20 | Air | 3.7 | 2 | 0 | 2 | 0 | 0 | 100 | Commercial IrOx on Ti | 5 | 0 | 100 | 0 | 0.5 | 5 | Carbon dioxide reduction | Al tape 18 mm | 0.5 | Electrospun PVDF-HFP | 0 | 1 | 0 | 0 | 0 | Air | 1 | 0 | TRUE | PVDF-HFP | 0.2 | 0.2039997 | 0.3685294 | 0.1799905 | 16853.05 | -3351.66 | -67.31863 | 10.0784 | 0 | 16842.53 | 337.1412 | 0 | 0.00059839 | 0 | -0.01116943 | -67.31863 | -3351.648 | 0 | 3.332519e-06 | -199.6791 | 0 | 0 | 0 | -2.643546 | 0 | 0.02156412 | 0.1274716 | -0.001802788 | 0.01327705
1714739418.6 | -1.27873 | -199.525 | 4.791648 | 15p-Cu | 1 | Aquivion | 20 | Air | 3.7 | 2 | 0 | 2 | 0 | 0 | 100 | Commercial IrOx on Ti | 5 | 0 | 100 | 0 | 0.5 | 5 | Carbon dioxide reduction | Al tape 18 mm | 0.5 | Electrospun PVDF-HFP | 0 | 1 | 0 | 0 | 0 | Air | 1 | 0 | TRUE | PVDF-HFP | 0.2 | 0.2076583 | 0.363786 | 0.1867719 | 17190.03 | -3418.907 | -67.0479 | 10.0784 | 0 | 17179.53 | 336 | 0 | 0.0005866518 | 0 | -0.01116943 | -67.0479 | -3418.896 | 0 | 3.266971e-06 | -199.5473 | 0 | 0 | 0 | -2.64683 | 0 | 0.02181681 | -0.000194908 | -0.0001994073 | 0.01656501
1714739756.0 | -1.276508 | -199.5222 | 4.813491 | 15p-Cu | 1 | Aquivion | 20 | Air | 3.7 | 2 | 0 | 2 | 0 | 0 | 100 | Commercial IrOx on Ti | 5 | 0 | 100 | 0 | 0.5 | 5 | Carbon dioxide reduction | Al tape 18 mm | 0.5 | Electrospun PVDF-HFP | 0 | 1 | 0 | 0 | 0 | Air | 1 | 0 | TRUE | PVDF-HFP | 0.2 | 0.2125505 | 0.3541143 | 0.195884 | 17527.42 | -3486.353 | -67.24592 | 10.0784 | 0 | 17517.53 | 337 | 0 | 0.0005753324 | 0 | -0.01116943 | -67.24592 | -3486.341 | 0 | 3.203769e-06 | -199.5428 | 0 | 0 | 0 | -2.659739 | 0 | 0.02184368 | -0.002985197 | 0.002222295 | 0.01964604
1714740093.6 | -1.256119 | -199.5559 | 4.835348 | 15p-Cu | 1 | Aquivion | 20 | Air | 3.7 | 2 | 0 | 2 | 0 | 0 | 100 | Commercial IrOx on Ti | 5 | 0 | 100 | 0 | 0.5 | 5 | Carbon dioxide reduction | Al tape 18 mm | 0.5 | Electrospun PVDF-HFP | 0 | 1 | 0 | 0 | 0 | Air | 1 | 0 | TRUE | PVDF-HFP | 0.2 | 0.2229813 | 0.3484938 | 0.2009258 | 17865 | -3553.602 | -67.04937 | 10.0784 | 0 | 17854.53 | 336 | 0 | 0.0005644731 | 0 | -0.01116943 | -67.04937 | -3553.59 | 0 | 3.14314e-06 | -199.5516 | 0 | 0 | 0 | -2.641796 | 0 | 0.0218563 | 0.02869595 | 0.02038846 | 0.01343513
1714740430.4 | -1.238786 | -199.5616 | 4.857152 | 15p-Cu | 1 | Aquivion | 20 | Air | 3.7 | 2 | 0 | 2 | 0 | 0 | 100 | Commercial IrOx on Ti | 5 | 0 | 100 | 0 | 0.5 | 5 | Carbon dioxide reduction | Al tape 18 mm | 0.5 | Electrospun PVDF-HFP | 0 | 1 | 0 | 0 | 0 | Air | 1 | 0 | TRUE | PVDF-HFP | 0.2 | 0.2197923 | 0.3351897 | 0.2042361 | 18201.79 | -3620.852 | -67.05063 | 10.0784 | 0 | 18191.53 | 336 | 0 | 0.0005540162 | 0 | -0.01116943 | -67.05063 | -3620.84 | 0 | 3.084763e-06 | -199.5554 | 0 | 0 | 0 | -2.656551 | 0 | 0.02180444 | -0.05897929 | 0.01733352 | 0.02083809
1714740766.0 | -1.283247 | -199.5499 | 4.866785 | 15p-Cu | 1 | Aquivion | 20 | Air | 3.7 | 2 | 0 | 2 | 0 | 0 | 100 | Commercial IrOx on Ti | 5 | 0 | 100 | 0 | 0.5 | 5 | Carbon dioxide reduction | Al tape 18 mm | 0.5 | Electrospun PVDF-HFP | 0 | 1 | 0 | 0 | 0 | Air | 1 | 0 | TRUE | PVDF-HFP | 0.2 | 0.2350085 | 0.3334272 | 0.2115605 | 18537.4 | -3688.081 | -67.02958 | 10.0784 | 0 | 18527.67 | 335.1416 | 0 | 0.0005439648 | 0 | -0.01116943 | -67.02958 | -3688.069 | 0 | 3.028531e-06 | -200.0436 | 0 | 0 | 0 | -2.65722 | 0 | 0.009632822 | 0.1595567 | -0.0444609 | 0.01611526
1659682959.9 | -1.299976 | -200.0229 | 4.442143 | 20p-Cu | 1 | Nafion 117 | 22.5 | CO2 | 3.8 | 1 | 0 | 1 | 0 | 0 | 50 | Electrodeposited IrOx on Ti | 5 | 7.8 | 50 | 10 | 0.5 | 5 | Carbon dioxide reduction | Al tape 16 mm | 0.5 | Electrospun PVDF-HFP | 0 | 0 | 1 | 1 | 0 | CO2 | 1 | 0 | TRUE | PVDF-HFP | 0.3 | 0.2318557 | 0.3178463 | 0.1413071 | 1519.13 | -120.8322 | -71.71761 | 897.7364 | 0 | 621.0793 | 359.5132 | 0 | 1.445446 | 0 | -0.3345828 | -71.71761 | -120.4974 | 0 | 0.002776681 | -199.2547 | 0 | 0 | 0 | -2.645982 | 0 |  |  |  | 0.04742017
1659683631.1 | -1.496088 | -199.9814 | 4.410753 | 20p-Cu | 1 | Nafion 117 | 22.5 | CO2 | 3.8 | 1 | 0 | 1 | 0 | 0 | 50 | Electrodeposited IrOx on Ti | 5 | 7.8 | 50 | 10 | 0.5 | 5 | Carbon dioxide reduction | Al tape 16 mm | 0.5 | Electrospun PVDF-HFP | 0 | 0 | 1 | 1 | 0 | CO2 | 1 | 0 | TRUE | PVDF-HFP | 0.3 | 0.2508739 | 0.3294257 | 0.2060125 | 2190.33 | -254.8887 | -133.8565 | 897.7364 | 0 | 1292.7 | 670.621 | 0 | 0.694466 | 0 | -0.3345828 | -133.8565 | -254.5539 | 0 | 0.001314389 | -199.5317 | 0 | 0 | 0 | -2.636086 | 0 | -0.03139004 | -0.2197819 | -0.196112 | 0.05607074
1659684300.5 | -1.228571 | -200.0029 | 4.760336 | 20p-Cu | 1 | Nafion 117 | 22.5 | CO2 | 3.8 | 1 | 0 | 1 | 0 | 0 | 50 | Electrodeposited IrOx on Ti | 5 | 7.8 | 50 | 10 | 0.5 | 5 | Carbon dioxide reduction | Al tape 16 mm | 0.5 | Electrospun PVDF-HFP | 0 | 0 | 1 | 1 | 0 | CO2 | 1 | 0 | TRUE | PVDF-HFP | 0.3 | 0.2521027 | 0.3264208 | 0.2315306 | 2859.68 | -388.8892 | -133.8005 | 897.7364 | 0 | 1962.32 | 668.62 | 0 | 0.4574872 | 0 | -0.3345828 | -133.8005 | -388.5544 | 0 | 0.0008610964 | -200.1123 | 0 | 0 | 0 | -2.658704 | 0 | 0.3495829 | -0.04843974 | 0.2675169 | 0.05789469
1659684969.8 | -1.316903 | -199.9733 | 4.856071 | 20p-Cu | 1 | Nafion 117 | 22.5 | CO2 | 3.8 | 1 | 0 | 1 | 0 | 0 | 50 | Electrodeposited IrOx on Ti | 5 | 7.8 | 50 | 10 | 0.5 | 5 | Carbon dioxide reduction | Al tape 16 mm | 0.5 | Electrospun PVDF-HFP | 0 | 0 | 1 | 1 | 0 | CO2 | 1 | 0 | TRUE | PVDF-HFP | 0.3 | 0.2544283 | 0.347904 | 0.2049061 | 3528.994 | -522.4981 | -133.409 | 897.7364 | 0 | 2630.941 | 667.6208 | 0 | 0.3412226 | 0 | -0.3345828 | -133.409 | -522.1634 | 0 | 0.0006407627 | -199.8323 | 0 | 0 | 0 | -2.717105 | 0 | 0.09573591 | 0.09396951 | -0.08833253 | 0.07364111
1659685639.7 | -1.391162 | -200.0203 | 4.738125 | 20p-Cu | 1 | Nafion 117 | 22.5 | CO2 | 3.8 | 1 | 0 | 1 | 0 | 0 | 50 | Electrodeposited IrOx on Ti | 5 | 7.8 | 50 | 10 | 0.5 | 5 | Carbon dioxide reduction | Al tape 16 mm | 0.5 | Electrospun PVDF-HFP | 0 | 0 | 1 | 1 | 0 | CO2 | 1 | 0 | TRUE | PVDF-HFP | 0.3 | 0.2605868 | 0.3356518 | 0.2166535 | 4198.922 | -656.5289 | -133.8308 | 897.7364 | 0 | 3301.563 | 669.6224 | 0 | 0.2719125 | 0 | -0.3345828 | -133.8308 | -656.1941 | 0 | 0.0005098839 | -200.0175 | 0 | 0 | 0 | -2.727336 | 0 | -0.1179468 | -0.01360936 | -0.07425879 | 0.0726117
1659686310.8 | -1.343457 | -199.9495 | 5.164208 | 20p-Cu | 1 | Nafion 117 | 22.5 | CO2 | 3.8 | 1 | 0 | 1 | 0 | 0 | 50 | Electrodeposited IrOx on Ti | 5 | 7.8 | 50 | 10 | 0.5 | 5 | Carbon dioxide reduction | Al tape 16 mm | 0.5 | Electrospun PVDF-HFP | 0 | 0 | 1 | 1 | 0 | CO2 | 1 | 0 | TRUE | PVDF-HFP | 0.3 | 0.2572789 | 0.3581288 | 0.1878204 | 4869.986 | -790.6107 | -133.8818 | 897.7364 | 0 | 3972.185 | 669.6218 | 0 | 0.2260057 | 0 | -0.3345828 | -133.8818 | -790.2759 | 0 | 0.0004233747 | -200.1013 | 0 | 0 | 0 | -2.793579 | 0 | 0.4260834 | 0.02929908 | 0.04770513 | 0.03025628
1659686979.8 | -1.363424 | -200.0116 | 5.28747 | 20p-Cu | 1 | Nafion 117 | 22.5 | CO2 | 3.8 | 1 | 0 | 1 | 0 | 0 | 50 | Electrodeposited IrOx on Ti | 5 | 7.8 | 50 | 10 | 0.5 | 5 | Carbon dioxide reduction | Al tape 16 mm | 0.5 | Electrospun PVDF-HFP | 0 | 0 | 1 | 1 | 0 | CO2 | 1 | 0 | TRUE | PVDF-HFP | 0.3 | 0.2660295 | 0.343629 | 0.1944643 | 5539.062 | -924.3202 | -133.5095 | 897.7364 | 0 | 4640.806 | 667.621 | 0 | 0.1934441 | 0 | -0.3345828 | -133.5095 | -923.9854 | 0 | 0.0003621083 | -199.911 | 0 | 0 | 0 | -2.798734 | 0 | 0.1232618 | 0.08730821 | -0.01996683 | 0.02426422
1659687649.2 | -1.316817 | -198.776 | 5.342255 | 20p-Cu | 1 | Nafion 117 | 22.5 | CO2 | 3.8 | 1 | 0 | 1 | 0 | 0 | 50 | Electrodeposited IrOx on Ti | 5 | 7.8 | 50 | 10 | 0.5 | 5 | Carbon dioxide reduction | Al tape 16 mm | 0.5 | Electrospun PVDF-HFP | 0 | 0 | 1 | 1 | 0 | CO2 | 1 | 0 | TRUE | PVDF-HFP | 0.3 | 0.277728 | 0.3358872 | 0.2043229 | 6208.411 | -1058.275 | -133.7549 | 897.7364 | 0 | 5310.318 | 668.512 | 0 | 0.1690551 | 0 | -0.3345828 | -133.7549 | -1057.94 | 0 | 0.0003162587 | -200.1025 | 0 | 0 | 0 | -2.805119 | 0 | 0.05478472 | 0.05921646 | 0.04660705 | 0.02459772
1659688318.5 | -1.330667 | -200.0001 | 5.310003 | 20p-Cu | 1 | Nafion 117 | 22.5 | CO2 | 3.8 | 1 | 0 | 1 | 0 | 0 | 50 | Electrodeposited IrOx on Ti | 5 | 7.8 | 50 | 10 | 0.5 | 5 | Carbon dioxide reduction | Al tape 16 mm | 0.5 | Electrospun PVDF-HFP | 0 | 0 | 1 | 1 | 0 | CO2 | 1 | 0 | TRUE | PVDF-HFP | 0.3 | 0.3064426 | 0.3172135 | 0.2146267 | 6877.741 | -1192.122 | -133.5766 | 897.7364 | 0 | 5979.673 | 667.9862 | 0 | 0.1501314 | 0 | -0.3345828 | -133.5766 | -1191.788 | 0 | 0.0002807403 | -200.0104 | 0 | 0 | 0 | -2.802133 | 0 | -0.03225166 | 0.09346449 | -0.01385066 | 0.02234695
1659688988.5 | -1.351193 | -199.98 | 5.295129 | 20p-Cu | 1 | Nafion 117 | 22.5 | CO2 | 3.8 | 1 | 0 | 1 | 0 | 0 | 50 | Electrodeposited IrOx on Ti | 5 | 7.8 | 50 | 10 | 0.5 | 5 | Carbon dioxide reduction | Al tape 16 mm | 0.5 | Electrospun PVDF-HFP | 0 | 0 | 1 | 1 | 0 | CO2 | 1 | 0 | TRUE | PVDF-HFP | 0.3 | 0.3084948 | 0.3070962 | 0.2205041 | 7547.697 | -1326.388 | -134.0659 | 897.7364 | 0 | 6650.292 | 669.6192 | 0 | 0.134992 | 0 | -0.3345828 | -134.0659 | -1326.053 | 0 | 0.0002523147 | -200.3252 | 0 | 0 | 0 | -2.80247 | 0 | -0.01487393 | -0.01626 | -0.02052525 | 0.02163986
1659689658.6 | -1.316452 | -199.954 | 5.331377 | 20p-Cu | 1 | Nafion 117 | 22.5 | CO2 | 3.8 | 1 | 0 | 1 | 0 | 0 | 50 | Electrodeposited IrOx on Ti | 5 | 7.8 | 50 | 10 | 0.5 | 5 | Carbon dioxide reduction | Al tape 16 mm | 0.5 | Electrospun PVDF-HFP | 0 | 0 | 1 | 1 | 0 | CO2 | 1 | 0 | TRUE | PVDF-HFP | 0.3 | 0.3261306 | 0.2884965 | 0.2220104 | 8217.778 | -1460.095 | -133.507 | 897.7364 | 0 | 7319.914 | 668.6216 | 0 | 0.122643 | 0 | -0.3345828 | -133.507 | -1459.76 | 0 | 0.0002292039 | -199.7034 | 0 | 0 | 0 | -2.82333 | 0 | 0.03624828 | -0.0059185 | 0.03474089 | 0.02413203
1659690329.7 | -1.368269 | -200.0096 | 5.106723 | 20p-Cu | 1 | Nafion 117 | 22.5 | CO2 | 3.8 | 1 | 0 | 1 | 0 | 0 | 50 | Electrodeposited IrOx on Ti | 5 | 7.8 | 50 | 10 | 0.5 | 5 | Carbon dioxide reduction | Al tape 16 mm | 0.5 | Electrospun PVDF-HFP | 0 | 0 | 1 | 1 | 0 | CO2 | 1 | 0 | TRUE | PVDF-HFP | 0.3 | 0.3529127 | 0.2756744 | 0.2324016 | 8888.966 | -1594.605 | -134.3103 | 897.7364 | 0 | 7991.538 | 670.6238 | 0 | 0.1123359 | 0 | -0.3345828 | -134.3103 | -1594.271 | 0 | 0.0002098657 | -200.2815 | 0 | 0 | 0 | -2.805163 | 0 | -0.2246542 | 0.03820558 | -0.05181753 | 0.02268609
1659690999.2 | -1.340808 | -199.9494 | 5.249163 | 20p-Cu | 1 | Nafion 117 | 22.5 | CO2 | 3.8 | 1 | 0 | 1 | 0 | 0 | 50 | Electrodeposited IrOx on Ti | 5 | 7.8 | 50 | 10 | 0.5 | 5 | Carbon dioxide reduction | Al tape 16 mm | 0.5 | Electrospun PVDF-HFP | 0 | 0 | 1 | 1 | 0 | CO2 | 1 | 0 | TRUE | PVDF-HFP | 0.3 | 0.3711004 | 0.2576137 | 0.2382091 | 9558.466 | -1728.545 | -133.7396 | 897.7364 | 0 | 8661.16 | 668.6222 | 0 | 0.1036508 | 0 | -0.3345828 | -133.7396 | -1728.21 | 0 | 0.0001936008 | -199.9558 | 0 | 0 | 0 | -2.799916 | 0 | 0.1424404 | 0.127596 | 0.02746081 | 0.02105367
1659691671.6 | -1.299054 | -200.0254 | 5.38525 | 20p-Cu | 1 | Nafion 117 | 22.5 | CO2 | 3.8 | 1 | 0 | 1 | 0 | 0 | 50 | Electrodeposited IrOx on Ti | 5 | 7.8 | 50 | 10 | 0.5 | 5 | Carbon dioxide reduction | Al tape 16 mm | 0.5 | Electrospun PVDF-HFP | 0 | 0 | 1 | 1 | 0 | CO2 | 1 | 0 | TRUE | PVDF-HFP | 0.3 | 0.3937881 | 0.238067 | 0.2442805 | 10230.86 | -1863.012 | -134.2665 | 897.7364 | 0 | 9332.778 | 670.6176 | 0 | 0.09619177 | 0 | -0.3345828 | -134.2665 | -1862.677 | 0 | 0.0001796247 | -200.2251 | 0 | 0 | 0 | -2.800951 | 0 | 0.1360863 | -0.005954476 | 0.04175472 | 0.02144414
1659692342.1 | -1.352548 | -198.774 | 5.025417 | 20p-Cu | 1 | Nafion 117 | 22.5 | CO2 | 3.8 | 1 | 0 | 1 | 0 | 0 | 50 | Electrodeposited IrOx on Ti | 5 | 7.8 | 50 | 10 | 0.5 | 5 | Carbon dioxide reduction | Al tape 16 mm | 0.5 | Electrospun PVDF-HFP | 0 | 0 | 1 | 1 | 0 | CO2 | 1 | 0 | TRUE | PVDF-HFP | 0.3 | 0.4257545 | 0.2241744 | 0.2548423 | 10901.33 | -1997.435 | -134.2232 | 897.7364 | 0 | 10003.76 | 669.9813 | 0 | 0.08973991 | 0 | -0.3345828 | -134.2232 | -1997.1 | 0 | 0.0001675343 | -200.3073 | 0 | 0 | 0 | -2.804113 | 0 | -0.3598326 | 0.06938636 | -0.05349406 | 0.02674869
1659693011.9 | -1.414427 | -199.9839 | 4.899176 | 20p-Cu | 1 | Nafion 117 | 22.5 | CO2 | 3.8 | 1 | 0 | 1 | 0 | 0 | 50 | Electrodeposited IrOx on Ti | 5 | 7.8 | 50 | 10 | 0.5 | 5 | Carbon dioxide reduction | Al tape 16 mm | 0.5 | Electrospun PVDF-HFP | 0 | 0 | 1 | 1 | 0 | CO2 | 1 | 0 | TRUE | PVDF-HFP | 0.3 | 0.4520295 | 0.2037015 | 0.2631889 | 11571.1 | -2131.33 | -133.7644 | 897.7364 | 0 | 10673.64 | 669.2164 | 0 | 0.08410783 | 0 | -0.3345828 | -133.7644 | -2130.995 | 0 | 0.0001570078 | -199.8809 | 0 | 0 | 0 | -2.786584 | 0 | -0.1262415 | 0.1779462 | -0.06187889 | 0.02384174
1659693683.1 | -1.321543 | -199.966 | 5.193144 | 20p-Cu | 1 | Nafion 117 | 22.5 | CO2 | 3.8 | 1 | 0 | 1 | 0 | 0 | 50 | Electrodeposited IrOx on Ti | 5 | 7.8 | 50 | 10 | 0.5 | 5 | Carbon dioxide reduction | Al tape 16 mm | 0.5 | Electrospun PVDF-HFP | 0 | 0 | 1 | 1 | 0 | CO2 | 1 | 0 | TRUE | PVDF-HFP | 0.3 | 0.4891517 | 0.1837125 | 0.2653512 | 12242.35 | -2265.362 | -133.832 | 897.7364 | 0 | 11344.26 | 669.6222 | 0 | 0.07913575 | 0 | -0.3345828 | -133.832 | -2265.027 | 0 | 0.0001477169 | -199.8453 | 0 | 0 | 0 | -2.78465 | 0 | 0.2939688 | -0.020644 | 0.09288406 | 0.02278314
1659694355.5 | -1.31491 | -200.0073 | 5.281509 | 20p-Cu | 1 | Nafion 117 | 22.5 | CO2 | 3.8 | 1 | 0 | 1 | 0 | 0 | 50 | Electrodeposited IrOx on Ti | 5 | 7.8 | 50 | 10 | 0.5 | 5 | Carbon dioxide reduction | Al tape 16 mm | 0.5 | Electrospun PVDF-HFP | 0 | 0 | 1 | 1 | 0 | CO2 | 1 | 0 | TRUE | PVDF-HFP | 0.3 | 0.5130283 | 0.1592887 | 0.2632816 | 12914.75 | -2400.07 | -134.5083 | 897.7364 | 0 | 12017 | 671.7438 | 0 | 0.07470552 | 0 | -0.3345828 | -134.5083 | -2399.735 | 0 | 0.0001394249 | -200.2106 | 0 | 0 | 0 | -2.792942 | 0 | 0.08836446 | 0.09533266 | 0.006632381 | 0.02305654
1659695027.4 | -1.341723 | -200.0103 | 5.173749 | 20p-Cu | 1 | Nafion 117 | 22.5 | CO2 | 3.8 | 1 | 0 | 1 | 0 | 0 | 50 | Electrodeposited IrOx on Ti | 5 | 7.8 | 50 | 10 | 0.5 | 5 | Carbon dioxide reduction | Al tape 16 mm | 0.5 | Electrospun PVDF-HFP | 0 | 0 | 1 | 1 | 0 | CO2 | 1 | 0 | TRUE | PVDF-HFP | 0.3 | 0.5518478 | 0.1381636 | 0.2672504 | 13586.58 | -2534.878 | -134.6081 | 897.7364 | 0 | 12688.75 | 670.743 | 0 | 0.07075061 | 0 | -0.3345828 | -134.6081 | -2534.543 | 0 | 0.0001320091 | -200.6014 | 0 | 0 | 0 | -2.796857 | 0 | -0.1077594 | 0.02642216 | -0.02681296 | 0.03004826
1659695700.4 | -1.356251 | -199.9967 | 5.043358 | 20p-Cu | 1 | Nafion 117 | 22.5 | CO2 | 3.8 | 1 | 0 | 1 | 0 | 0 | 50 | Electrodeposited IrOx on Ti | 5 | 7.8 | 50 | 10 | 0.5 | 5 | Carbon dioxide reduction | Al tape 16 mm | 0.5 | Electrospun PVDF-HFP | 0 | 0 | 1 | 1 | 0 | CO2 | 1 | 0 | TRUE | PVDF-HFP | 0.3 | 0.5931891 | 0.1170411 | 0.2620514 | 14259.59 | -2669.186 | -134.1074 | 897.7364 | 0 | 13361.36 | 671.6186 | 0 | 0.06718898 | 0 | -0.3345828 | -134.1074 | -2668.851 | 0 | 0.0001253659 | -199.5985 | 0 | 0 | 0 | -2.772429 | 0 | -0.1303918 | 0.1449839 | -0.01452761 | 0.02484719
1659696372.8 | -1.316689 | -200.0184 | 5.123456 | 20p-Cu | 1 | Nafion 117 | 22.5 | CO2 | 3.8 | 1 | 0 | 1 | 0 | 0 | 50 | Electrodeposited IrOx on Ti | 5 | 7.8 | 50 | 10 | 0.5 | 5 | Carbon dioxide reduction | Al tape 16 mm | 0.5 | Electrospun PVDF-HFP | 0 | 0 | 1 | 1 | 0 | CO2 | 1 | 0 | TRUE | PVDF-HFP | 0.3 | 0.639555 | 0.09840376 | 0.2550445 | 14931.98 | -2803.74 | -134.3542 | 897.7364 | 0 | 14033.98 | 671.6198 | 0 | 0.06396875 | 0 | -0.3345828 | -134.3542 | -2803.405 | 0 | 0.0001193487 | -199.9747 | 0 | 0 | 0 | -2.764628 | 0 | 0.08009857 | 0.1318773 | 0.03956219 | 0.02316589
1659697043.3 | -1.359433 | -200.0213 | 5.027966 | 20p-Cu | 1 | Nafion 117 | 22.5 | CO2 | 3.8 | 1 | 0 | 1 | 0 | 0 | 50 | Electrodeposited IrOx on Ti | 5 | 7.8 | 50 | 10 | 0.5 | 5 | Carbon dioxide reduction | Al tape 16 mm | 0.5 | Electrospun PVDF-HFP | 0 | 0 | 1 | 1 | 0 | CO2 | 1 | 0 | TRUE | PVDF-HFP | 0.3 | 0.6692501 | 0.07761925 | 0.2446129 | 15602.57 | -2937.892 | -133.9519 | 897.7364 | 0 | 14704.73 | 669.7456 | 0 | 0.06105086 | 0 | -0.3345828 | -133.9519 | -2937.557 | 0 | 0.0001138983 | -199.9702 | 0 | 0 | 0 | -2.770178 | 0 | -0.09549037 | 0.001415095 | -0.04274393 | 0.0228652
1659697715.0 | -1.438618 | -199.9657 | 4.168575 | 20p-Cu | 1 | Nafion 117 | 22.5 | CO2 | 3.8 | 1 | 0 | 1 | 0 | 0 | 50 | Electrodeposited IrOx on Ti | 5 | 7.8 | 50 | 10 | 0.5 | 5 | Carbon dioxide reduction | Al tape 16 mm | 0.5 | Electrospun PVDF-HFP | 0 | 0 | 1 | 1 | 0 | CO2 | 1 | 0 | TRUE | PVDF-HFP | 0.3 | 0.7246363 | 0.06116459 | 0.2342648 | 16274.19 | -3072.348 | -134.2563 | 897.7364 | 0 | 15376.43 | 670.6968 | 0 | 0.05838395 | 0 | -0.3345828 | -134.2563 | -3072.013 | 0 | 0.0001089132 | -200.14 | 0 | 0 | 0 | -2.758092 | 0 | -0.8593904 | 0.1037381 | -0.07918541 | 0.02828181
1659698387.5 | -1.366465 | -200.0539 | 4.907113 | 20p-Cu | 1 | Nafion 117 | 22.5 | CO2 | 3.8 | 1 | 0 | 1 | 0 | 0 | 50 | Electrodeposited IrOx on Ti | 5 | 7.8 | 50 | 10 | 0.5 | 5 | Carbon dioxide reduction | Al tape 16 mm | 0.5 | Electrospun PVDF-HFP | 0 | 0 | 1 | 1 | 0 | CO2 | 1 | 0 | TRUE | PVDF-HFP | 0.3 | 0.7550815 | 0.0457071 | 0.2172055 | 16946.72 | -3206.956 | -134.4084 | 897.7364 | 0 | 16049.02 | 671.5988 | 0 | 0.05593713 | 0 | -0.3345828 | -134.4084 | -3206.622 | 0 | 0.0001043412 | -200.1864 | 0 | 0 | 0 | -2.747665 | 0 | 0.7385373 | 0.1076682 | 0.07215259 | 0.02469775
1659699060.8 | -1.392849 | -200.0011 | 4.712926 | 20p-Cu | 1 | Nafion 117 | 22.5 | CO2 | 3.8 | 1 | 0 | 1 | 0 | 0 | 50 | Electrodeposited IrOx on Ti | 5 | 7.8 | 50 | 10 | 0.5 | 5 | Carbon dioxide reduction | Al tape 16 mm | 0.5 | Electrospun PVDF-HFP | 0 | 0 | 1 | 1 | 0 | CO2 | 1 | 0 | TRUE | PVDF-HFP | 0.3 | 0.7848988 | 0.03434251 | 0.1896598 | 17620.04 | -3341.304 | -134.1474 | 897.7364 | 0 | 16722.12 | 672.0976 | 0 | 0.05368556 | 0 | -0.3345828 | -134.1474 | -3340.969 | 0 | 0.0001001454 | -199.5569 | 0 | 0 | 0 | -2.728698 | 0 | -0.1941863 | 0.1466264 | -0.02638402 | 0.02509498
1659699732.6 | -1.457568 | -199.9841 | 4.594223 | 20p-Cu | 1 | Nafion 117 | 22.5 | CO2 | 3.8 | 1 | 0 | 1 | 0 | 0 | 50 | Electrodeposited IrOx on Ti | 5 | 7.8 | 50 | 10 | 0.5 | 5 | Carbon dioxide reduction | Al tape 16 mm | 0.5 | Electrospun PVDF-HFP | 0 | 0 | 1 | 1 | 0 | CO2 | 1 | 0 | TRUE | PVDF-HFP | 0.3 | 0.8219995 | 0.02579732 | 0.1663516 | 18291.86 | -3475.469 | -133.965 | 897.7364 | 0 | 17394.08 | 670.9574 | 0 | 0.05161161 | 0 | -0.3345828 | -133.965 | -3475.134 | 0 | 9.627911e-05 | -199.6139 | 0 | 0 | 0 | -2.740084 | 0 | -0.1187033 | 0.07362582 | -0.06471832 | 0.02380033
1659700404.5 | -1.432139 | -199.98 | 4.385899 | 20p-Cu | 1 | Nafion 117 | 22.5 | CO2 | 3.8 | 1 | 0 | 1 | 0 | 0 | 50 | Electrodeposited IrOx on Ti | 5 | 7.8 | 50 | 10 | 0.5 | 5 | Carbon dioxide reduction | Al tape 16 mm | 0.5 | Electrospun PVDF-HFP | 0 | 0 | 1 | 1 | 0 | CO2 | 1 | 0 | TRUE | PVDF-HFP | 0.3 | 0.3922614 | 0.009523451 | 0.06969795 | 18963.77 | -3564.665 | -88.99622 | 897.7364 | 0 | 17841.83 | 446.7546 | 0 | 0.05031638 | 0 | -0.3345828 | -88.99622 | -3564.33 | 0 | 9.386975e-05 | -199.209 | 0 | 0 | 0 | -2.737146 | 0 | -0.2083239 | 0.0876028 | 0.02542864 | 0.02802214
1659701077.1 | -1.432139 | -199.98 | 4.385899 | 20p-Cu | 1 | Nafion 117 | 22.5 | CO2 | 3.8 | 1 | 0 | 1 | 0 | 0 | 50 | Electrodeposited IrOx on Ti | 5 | 7.8 | 50 | 10 | 0.5 | 5 | Carbon dioxide reduction | Al tape 16 mm | 0.5 | Electrospun PVDF-HFP | 0 | 0 | 1 | 1 | 0 | CO2 | 1 | 0 | TRUE | PVDF-HFP | 0.3 | 0.02248003 | 0 | 0.004235948 | 19636.28 | -3564.665 | 0 | 897.7364 | 0 | 17841.83 | 0 |  |  | 0 | -0.3345828 | 0 | -3564.33 |  | 9.386975e-05 | -199.98 | 0 | 0 | 0 | -2.727267 | 0 | 0 | 0.3240105 | 0 | 0
1659701749.6 | -1.432139 | -199.98 | 4.385899 | 20p-Cu | 1 | Nafion 117 | 22.5 | CO2 | 3.8 | 1 | 0 | 1 | 0 | 0 | 50 | Electrodeposited IrOx on Ti | 5 | 7.8 | 50 | 10 | 0.5 | 5 | Carbon dioxide reduction | Al tape 16 mm | 0.5 | Electrospun PVDF-HFP | 0 | 0 | 1 | 1 | 0 | CO2 | 1 | 0 | TRUE | PVDF-HFP | 0.3 | 0.001319851 | 0 | 0 | 20308.77 | -3564.665 | 0 | 897.7364 | 0 | 17841.83 | 0 |  |  | 0 | -0.3345828 | 0 | -3564.33 |  | 9.386975e-05 | -199.98 | 0 | 0 | 0 | -2.727267 | 0 | 0 | 0.2332376 | 0 | 0
1659702423.4 | -1.432139 | -199.98 | 4.385899 | 20p-Cu | 1 | Nafion 117 | 22.5 | CO2 | 3.8 | 1 | 0 | 1 | 0 | 0 | 50 | Electrodeposited IrOx on Ti | 5 | 7.8 | 50 | 10 | 0.5 | 5 | Carbon dioxide reduction | Al tape 16 mm | 0.5 | Electrospun PVDF-HFP | 0 | 0 | 1 | 1 | 0 | CO2 | 1 | 0 | TRUE | PVDF-HFP | 0.3 | 0.0001806017 | 0 | 0 | 20982.65 | -3564.665 | 0 | 897.7364 | 0 | 17841.83 | 0 |  |  | 0 | -0.3345828 | 0 | -3564.33 |  | 9.386975e-05 | -199.98 | 0 | 0 | 0 | -2.727267 | 0 | 0 | 0.01650923 | 0 | 0
1689759238.0 | -1.536851 | -199.9932 | 5.203338 | 15p-Cu | 1 | Aquivion | 20 | Air | 1 | 2 | 0.1 | 2 | 0 | 0 | 100 | Commercial IrOx on Ti | 5 | 0 | 100 | 0 | 0.5 | 5 | Carbon dioxide reduction | Al tape 16 mm | 0.5 | Electrospun PVDF-HFP | 0 | 1 | 0 | 0 | 0 | Air | 1 | 0 | TRUE | PVDF-HFP | 0.2 | 0.4631855 | 0.131317 | 0.1264863 | 891.871 | -108.8753 | -71.99773 | 19.8747 | 0 | 872.1435 | 360 | 0 | 0.02278834 | 0 | -0.02155729 | -71.99773 | -108.8529 | 0 | 0.0001980406 | -199.9936 | 0 | 0 | 0 | -2.887171 | 0 |  |  |  | 0.0386723
1689759976.0 | -1.582081 | -199.9912 | 5.203338 | 15p-Cu | 1 | Aquivion | 20 | Air | 1 | 2 | 0.1 | 2 | 0 | 0 | 100 | Commercial IrOx on Ti | 5 | 0 | 100 | 0 | 0.5 | 5 | Carbon dioxide reduction | Al tape 16 mm | 0.5 | Electrospun PVDF-HFP | 0 | 1 | 0 | 0 | 0 | Air | 1 | 0 | TRUE | PVDF-HFP | 0.2 | 0.5421172 | 0.1122152 | 0.1263766 | 1629.835 | -256.2683 | -147.193 | 19.8747 | 0 | 1609.143 | 736 | 0 | 0.0123511 | 0 | -0.02155729 | -147.193 | -256.2459 | 0 | 8.412733e-05 | -199.9906 | 0 | 0 | 0 | -2.845204 | 0 | 0 | 0.208056 | -0.04523025 | 0.03426305
1689760718.1 | -1.820609 | -199.9259 | 5.195599 | 15p-Cu | 1 | Aquivion | 20 | Air | 1 | 2 | 0.1 | 2 | 0 | 0 | 100 | Commercial IrOx on Ti | 5 | 0 | 100 | 0 | 0.5 | 5 | Carbon dioxide reduction | Al tape 16 mm | 0.5 | Electrospun PVDF-HFP | 0 | 1 | 0 | 0 | 0 | Air | 1 | 0 | TRUE | PVDF-HFP | 0.2 | 0.4883036 | 0.07521817 | 0.1156729 | 2371.996 | -404.7666 | -148.2983 | 19.8747 | 0 | 2351.901 | 741.7572 | 0 | 0.008450484 | 0 | -0.02155729 | -148.2983 | -404.7443 | 0 | 5.32615e-05 | -199.9273 | 0 | 0 | 0 | -2.779744 | 0 | -0.007738446 | -2.885981 | -0.2385277 | 0.06932142
1689761458.1 | -1.406017 | -199.9783 | 5.156572 | 15p-Cu | 1 | Aquivion | 20 | Air | 1 | 2 | 0.1 | 2 | 0 | 0 | 100 | Commercial IrOx on Ti | 5 | 0 | 100 | 0 | 0.5 | 5 | Carbon dioxide reduction | Al tape 16 mm | 0.5 | Electrospun PVDF-HFP | 0 | 1 | 0 | 0 | 0 | Air | 1 | 0 | TRUE | PVDF-HFP | 0.2 | 0.6570441 | 0.06291484 | 0.1142819 | 3111.978 | -552.7603 | -147.7937 | 19.8747 | 0 | 3091.901 | 739 | 0 | 0.006427988 | 0 | -0.02155729 | -147.7937 | -552.7379 | 0 | 3.900092e-05 | -199.9914 | 0 | 0 | 0 | -2.81626 | 0 | -0.03902678 | 3.09843 | 0.4145922 | 0.1432569
1689762199.1 | -1.529987 | -200.0196 | 5.117489 | 15p-Cu | 1 | Aquivion | 20 | Air | 1 | 2 | 0.1 | 2 | 0 | 0 | 100 | Commercial IrOx on Ti | 5 | 0 | 100 | 0 | 0.5 | 5 | Carbon dioxide reduction | Al tape 16 mm | 0.5 | Electrospun PVDF-HFP | 0 | 1 | 0 | 0 | 0 | Air | 1 | 0 | TRUE | PVDF-HFP | 0.2 | 0.7295521 | 0.04129322 | 0.08942105 | 3853.026 | -700.956 | -147.9957 | 19.8747 | 0 | 3832.901 | 740 | 0 | 0.00518529 | 0 | -0.02155729 | -147.9957 | -700.9336 | 0 | 3.07551e-05 | -199.9942 | 0 | 0 | 0 | -2.711933 | 0 | -0.039083 | 0.150399 | -0.1239705 | 0.04169416
1689762940.8 | -1.441462 | -200.0236 | 5.072953 | 15p-Cu | 1 | Aquivion | 20 | Air | 1 | 2 | 0.1 | 2 | 0 | 0 | 100 | Commercial IrOx on Ti | 5 | 0 | 100 | 0 | 0.5 | 5 | Carbon dioxide reduction | Al tape 16 mm | 0.5 | Electrospun PVDF-HFP | 0 | 1 | 0 | 0 | 0 | Air | 1 | 0 | TRUE | PVDF-HFP | 0.2 | 0.7786293 | 0.02722152 | 0.06781994 | 4594.728 | -849.3358 | -148.1798 | 19.8747 | 0 | 4574.763 | 740.862 | 0 | 0.004344422 | 0 | -0.02155729 | -148.1798 | -849.3134 | 0 | 2.538201e-05 | -200.055 | 0 | 0 | 0 | -2.740801 | 0 | -0.0445367 | 0.1734087 | 0.08852543 | 0.03270047
1689763683.9 | -1.427445 | -199.9889 | 5.026302 | 15p-Cu | 1 | Aquivion | 20 | Air | 1 | 2 | 0.1 | 2 | 0 | 0 | 100 | Commercial IrOx on Ti | 5 | 0 | 100 | 0 | 0.5 | 5 | Carbon dioxide reduction | Al tape 16 mm | 0.5 | Electrospun PVDF-HFP | 0 | 1 | 0 | 0 | 0 | Air | 1 | 0 | TRUE | PVDF-HFP | 0.2 | 0.8220868 | 0.01864838 | 0.04522012 | 5337.778 | -997.9332 | -148.3973 | 19.8747 | 0 | 5317.763 | 742 | 0 | 0.003737418 | 0 | -0.02155729 | -148.3973 | -997.9108 | 0 | 2.160242e-05 | -199.9964 | 0 | 0 | 0 | -2.719546 | 0 | -0.04665111 | -0.2250763 | 0.01401636 | 0.01637649
1689764425.5 | -1.460372 | -199.9343 | 4.994624 | 15p-Cu | 1 | Aquivion | 20 | Air | 1 | 2 | 0.1 | 2 | 0 | 0 | 100 | Commercial IrOx on Ti | 5 | 0 | 100 | 0 | 0.5 | 5 | Carbon dioxide reduction | Al tape 16 mm | 0.5 | Electrospun PVDF-HFP | 0 | 1 | 0 | 0 | 0 | Air | 1 | 0 | TRUE | PVDF-HFP | 0.2 | 0.8751262 | 0.01401014 | 0.03662949 | 6079.421 | -1146.426 | -148.2932 | 19.8747 | 0 | 6059.485 | 740.7226 | 0 | 0.003279932 | 0 | -0.02155729 | -148.2932 | -1146.404 | 0 | 1.880427e-05 | -200.2246 | 0 | 0 | 0 | -2.717733 | 0 | -0.03167739 | 0.6624582 | -0.03292673 | 0.01985877
1689765167.7 | -1.417084 | -200.024 | 5.004808 | 15p-Cu | 1 | Aquivion | 20 | Air | 1 | 2 | 0.1 | 2 | 0 | 0 | 100 | Commercial IrOx on Ti | 5 | 0 | 100 | 0 | 0.5 | 5 | Carbon dioxide reduction | Al tape 16 mm | 0.5 | Electrospun PVDF-HFP | 0 | 1 | 0 | 0 | 0 | Air | 1 | 0 | TRUE | PVDF-HFP | 0.2 | 0.8557561 | 0.01058368 | 0.02774649 | 6821.606 | -1294.823 | -148.1966 | 19.8747 | 0 | 6801.485 | 741 | 0 | 0.002922112 | 0 | -0.02155729 | -148.1966 | -1294.801 | 0 | 1.664912e-05 | -199.9954 | 0 | 0 | 0 | -2.70297 | 0 | 0.01018407 | -0.8022865 | 0.04328821 | 0.02783551
1689765909.1 | -1.458472 | -199.9749 | 5.014982 | 15p-Cu | 1 | Aquivion | 20 | Air | 1 | 2 | 0.1 | 2 | 0 | 0 | 100 | Commercial IrOx on Ti | 5 | 0 | 100 | 0 | 0.5 | 5 | Carbon dioxide reduction | Al tape 16 mm | 0.5 | Electrospun PVDF-HFP | 0 | 1 | 0 | 0 | 0 | Air | 1 | 0 | TRUE | PVDF-HFP | 0.2 | 0.8673633 | 0.00913161 | 0.02672791 | 7563.03 | -1443.02 | -147.9968 | 19.8747 | 0 | 7542.485 | 740 | 0 | 0.002635033 | 0 | -0.02155729 | -147.9968 | -1442.997 | 0 | 1.493924e-05 | -199.9957 | 0 | 0 | 0 | -2.706411 | 0 | 0.01017363 | 0.2803247 | -0.04138848 | 0.02016433
1689766652.0 | -1.480852 | -199.9568 | 4.937079 | 15p-Cu | 1 | Aquivion | 20 | Air | 1 | 2 | 0.1 | 2 | 0 | 0 | 100 | Commercial IrOx on Ti | 5 | 0 | 100 | 0 | 0.5 | 5 | Carbon dioxide reduction | Al tape 16 mm | 0.5 | Electrospun PVDF-HFP | 0 | 1 | 0 | 0 | 0 | Air | 1 | 0 | TRUE | PVDF-HFP | 0.2 | 0.8711168 | 0.007978704 | 0.02388337 | 8305.854 | -1591.742 | -148.522 | 19.8747 | 0 | 8285.206 | 741.7212 | 0 | 0.002398818 | 0 | -0.02155729 | -148.522 | -1591.719 | 0 | 1.35434e-05 | -200.2541 | 0 | 0 | 0 | -2.71574 | 0 | -0.07790329 | 0.01053047 | -0.02237996 | 0.02032377
1689767393.0 | -1.482793 | -199.9964 | 4.836837 | 15p-Cu | 1 | Aquivion | 20 | Air | 1 | 2 | 0.1 | 2 | 0 | 0 | 100 | Commercial IrOx on Ti | 5 | 0 | 100 | 0 | 0.5 | 5 | Carbon dioxide reduction | Al tape 16 mm | 0.5 | Electrospun PVDF-HFP | 0 | 1 | 0 | 0 | 0 | Air | 1 | 0 | TRUE | PVDF-HFP | 0.2 | 0.8657439 | 0.007560332 | 0.0227774 | 9046.893 | -1739.943 | -148.0015 | 19.8747 | 0 | 9026.206 | 740 | 0 | 0.002201888 | 0 | -0.02155729 | -148.0015 | -1739.921 | 0 | 1.238981e-05 | -200.002 | 0 | 0 | 0 | -2.712948 | 0 | -0.100241 | -0.05017668 | -0.001940949 | 0.02034267
1689768136.4 | -1.529506 | -199.9979 | 4.789146 | 15p-Cu | 1 | Aquivion | 20 | Air | 1 | 2 | 0.1 | 2 | 0 | 0 | 100 | Commercial IrOx on Ti | 5 | 0 | 100 | 0 | 0.5 | 5 | Carbon dioxide reduction | Al tape 16 mm | 0.5 | Electrospun PVDF-HFP | 0 | 1 | 0 | 0 | 0 | Air | 1 | 0 | TRUE | PVDF-HFP | 0.2 | 0.8727068 | 0.007074167 | 0.02190977 | 9790.284 | -1888.881 | -148.7377 | 19.8747 | 0 | 9770.067 | 742.8608 | 0 | 0.002034244 | 0 | -0.02155729 | -148.7377 | -1888.859 | 0 | 1.141286e-05 | -200.209 | 0 | 0 | 0 | -2.710981 | 0 | -0.04769174 | -0.2450319 | -0.046713 | 0.01626757
1689768879.8 | -1.46524 | -200.0148 | 4.848449 | 15p-Cu | 1 | Aquivion | 20 | Air | 1 | 2 | 0.1 | 2 | 0 | 0 | 100 | Commercial IrOx on Ti | 5 | 0 | 100 | 0 | 0.5 | 5 | Carbon dioxide reduction | Al tape 16 mm | 0.5 | Electrospun PVDF-HFP | 0 | 1 | 0 | 0 | 0 | Air | 1 | 0 | TRUE | PVDF-HFP | 0.2 | 0.884093 | 0.00670907 | 0.01893131 | 10533.69 | -2037.482 | -148.4006 | 19.8747 | 0 | 10513.07 | 742 | 0 | 0.001890476 | 0 | -0.02155729 | -148.4006 | -2037.459 | 0 | 1.058047e-05 | -200.0008 | 0 | 0 | 0 | -2.693926 | 0 | 0.05930278 | 0.2103351 | 0.06426567 | 0.02488802
1689769624.2 | -1.446087 | -200.0292 | 4.907828 | 15p-Cu | 1 | Aquivion | 20 | Air | 1 | 2 | 0.1 | 2 | 0 | 0 | 100 | Commercial IrOx on Ti | 5 | 0 | 100 | 0 | 0.5 | 5 | Carbon dioxide reduction | Al tape 16 mm | 0.5 | Electrospun PVDF-HFP | 0 | 1 | 0 | 0 | 0 | Air | 1 | 0 | TRUE | PVDF-HFP | 0.2 | 0.8897816 | 0.006346891 | 0.0153078 | 11278.06 | -2186.485 | -148.8033 | 19.8747 | 0 | 11258.07 | 744 | 0 | 0.001765374 | 0 | -0.02155729 | -148.8033 | -2186.463 | 0 | 9.859435e-06 | -200.0045 | 0 | 0 | 0 | -2.650924 | 0 | 0.05937984 | 0.007970708 | 0.01915321 | 0.02639219
1689770366.6 | -1.428309 | -200.0356 | 4.898469 | 15p-Cu | 1 | Aquivion | 20 | Air | 1 | 2 | 0.1 | 2 | 0 | 0 | 100 | Commercial IrOx on Ti | 5 | 0 | 100 | 0 | 0.5 | 5 | Carbon dioxide reduction | Al tape 16 mm | 0.5 | Electrospun PVDF-HFP | 0 | 1 | 0 | 0 | 0 | Air | 1 | 0 | TRUE | PVDF-HFP | 0.2 | 0.9051785 | 0.006254713 | 0.0114045 | 12020.48 | -2334.751 | -148.0664 | 19.8747 | 0 | 11999.93 | 740.8614 | 0 | 0.001656235 | 0 | -0.02155729 | -148.0664 | -2334.729 | 0 | 9.233314e-06 | -199.8539 | 0 | 0 | 0 | -2.683462 | 0 | -0.009359159 | 0.1113204 | 0.01777872 | 0.02191229
1689771111.7 | -1.424346 | -200.001 | 4.878824 | 15p-Cu | 1 | Aquivion | 20 | Air | 1 | 2 | 0.1 | 2 | 0 | 0 | 100 | Commercial IrOx on Ti | 5 | 0 | 100 | 0 | 0.5 | 5 | Carbon dioxide reduction | Al tape 16 mm | 0.5 | Electrospun PVDF-HFP | 0 | 1 | 0 | 0 | 0 | Air | 1 | 0 | TRUE | PVDF-HFP | 0.2 | 0.9137413 | 0.005800641 | 0.00916622 | 12765.62 | -2483.753 | -148.8021 | 19.8747 | 0 | 12744.93 | 744 | 0 | 0.00155942 | 0 | -0.02155729 | -148.8021 | -2483.731 | 0 | 8.679396e-06 | -200.0028 | 0 | 0 | 0 | -2.668176 | 0 | -0.01964553 | 0.01178606 | 0.003962793 | 0.0171894
1689771856.5 | -1.425287 | -199.988 | 4.8704 | 15p-Cu | 1 | Aquivion | 20 | Air | 1 | 2 | 0.1 | 2 | 0 | 0 | 100 | Commercial IrOx on Ti | 5 | 0 | 100 | 0 | 0.5 | 5 | Carbon dioxide reduction | Al tape 16 mm | 0.5 | Electrospun PVDF-HFP | 0 | 1 | 0 | 0 | 0 | Air | 1 | 0 | TRUE | PVDF-HFP | 0.2 | 0.925792 | 0.005612436 | 0.006331562 | 13510.4 | -2632.666 | -148.7125 | 19.8747 | 0 | 13489.79 | 743.8622 | 0 | 0.001473314 | 0 | -0.02155729 | -148.7125 | -2632.643 | 0 | 8.188456e-06 | -199.9173 | 0 | 0 | 0 | -2.662436 | 0 | -0.008423935 | 0.06312721 | -0.0009413483 | 0.01629755
1689772598.3 | -1.442328 | -199.9947 | 4.878001 | 15p-Cu | 1 | Aquivion | 20 | Air | 1 | 2 | 0.1 | 2 | 0 | 0 | 100 | Commercial IrOx on Ti | 5 | 0 | 100 | 0 | 0.5 | 5 | Carbon dioxide reduction | Al tape 16 mm | 0.5 | Electrospun PVDF-HFP | 0 | 1 | 0 | 0 | 0 | Air | 1 | 0 | TRUE | PVDF-HFP | 0.2 | 0.9266468 | 0.004963401 | 0.003928749 | 14252.14 | -2781.067 | -148.2011 | 19.8747 | 0 | 14231.79 | 741 | 0 | 0.0013965 | 0 | -0.02155729 | -148.2011 | -2781.045 | 0 | 7.751507e-06 | -200.0015 | 0 | 0 | 0 | -2.65085 | 0 | 0.007601214 | -0.07102967 | -0.01704077 | 0.01984897
1689773341.4 | -1.406251 | -200.0042 | 4.885617 | 15p-Cu | 1 | Aquivion | 20 | Air | 1 | 2 | 0.1 | 2 | 0 | 0 | 100 | Commercial IrOx on Ti | 5 | 0 | 100 | 0 | 0.5 | 5 | Carbon dioxide reduction | Al tape 16 mm | 0.5 | Electrospun PVDF-HFP | 0 | 1 | 0 | 0 | 0 | Air | 1 | 0 | TRUE | PVDF-HFP | 0.2 | 0.9351146 | 0.004355833 | 0.002795233 | 14995.33 | -2929.67 | -148.4025 | 19.8747 | 0 | 14974.79 | 742 | 0 | 0.001327211 | 0 | -0.02155729 | -148.4025 | -2929.647 | 0 | 7.358321e-06 | -200.0035 | 0 | 0 | 0 | -2.658842 | 0 | 0.007616063 | -0.1527206 | 0.03607726 | 0.01847859
1689774086.9 | -1.141756 | -199.9761 | 4.886014 | 15p-Cu | 1 | Aquivion | 20 | Air | 1 | 2 | 0.1 | 2 | 0 | 0 | 100 | Commercial IrOx on Ti | 5 | 0 | 100 | 0 | 0.5 | 5 | Carbon dioxide reduction | Al tape 16 mm | 0.5 | Electrospun PVDF-HFP | 0 | 1 | 0 | 0 | 0 | Air | 1 | 0 | TRUE | PVDF-HFP | 0.2 | 0.9442595 | 0.003859688 | 0.001776227 | 15740.77 | -3078.763 | -148.8939 | 19.8747 | 0 | 15720.65 | 744.863 | 0 | 0.001264241 | 0 | -0.02155729 | -148.8939 | -3078.741 | 0 | 7.001981e-06 | -199.8979 | 0 | 0 | -2.389182 | -2.657142 | 0.899155 | 0.0003964933 | 0.08976459 | 0.2644947 | 0.1210826
1689774829.2 | -1.17631 | -200.0298 | 4.886014 | 15p-Cu | 1 | Aquivion | 20 | Air | 1 | 2 | 0.1 | 2 | 0 | 0 | 100 | Commercial IrOx on Ti | 5 | 0 | 100 | 0 | 0.5 | 5 | Carbon dioxide reduction | Al tape 16 mm | 0.5 | Electrospun PVDF-HFP | 0 | 1 | 0 | 0 | 0 | Air | 1 | 0 | TRUE | PVDF-HFP | 0.2 | 0.9471174 | 0.00364046 | 0.002667403 | 16483.09 | -3227.167 | -148.2037 | 19.8747 | 0 | 16462.65 | 741 | 0 | 0.00120726 | 0 | -0.02155729 | -148.2037 | -3227.145 | 0 | 6.679987e-06 | -200.005 | 0 | 0 | -2.382 | 0 |  | 0 | 0.09649052 | -0.03455368 | 0.03024791
1689775572.3 | -1.118669 | -199.9827 | 4.886014 | 15p-Cu | 1 | Aquivion | 20 | Air | 1 | 2 | 0.1 | 2 | 0 | 0 | 100 | Commercial IrOx on Ti | 5 | 0 | 100 | 0 | 0.5 | 5 | Carbon dioxide reduction | Al tape 16 mm | 0.5 | Electrospun PVDF-HFP | 0 | 1 | 0 | 0 | 0 | Air | 1 | 0 | TRUE | PVDF-HFP | 0.2 | 0.8973793 | 0.008165485 | 0.005069228 | 17226.2 | -3375.792 | -148.4247 | 19.8747 | 0 | 17205.76 | 742.109 | 0 | 0.001155119 | 0 | -0.02155729 | -148.4247 | -3375.769 | 0 | 6.385888e-06 | -200.004 | 0 | 0 | -2.37298 | 0 |  | 0 | -0.2922631 | 0.05764037 | 0.08186659
1689776315.8 | -1.91601 | -200.0256 | 4.886014 | 15p-Cu | 1 | Aquivion | 20 | Air | 1 | 2 | 0.1 | 2 | 0 | 0 | 100 | Commercial IrOx on Ti | 5 | 0 | 100 | 0 | 0.5 | 5 | Carbon dioxide reduction | Al tape 16 mm | 0.5 | Electrospun PVDF-HFP | 0 | 1 | 0 | 0 | 0 | Air | 1 | 0 | TRUE | PVDF-HFP | 0.2 | 0.9213626 | 0.0038861 | 0.001787679 | 17969.69 | -3524.599 | -148.6069 | 19.8747 | 0 | 17949.76 | 743 | 0 | 0.00110724 | 0 | -0.02155729 | -148.6069 | -3524.576 | 0 | 6.116277e-06 | -200.0092 | 0 | 0 | -2.365144 | -3.176666 | 0.7445366 | 0 | -0.1097455 | -0.7973402 | 0.1452975
1689777060.8 | -1.097997 | -199.9792 | 4.886014 | 15p-Cu | 1 | Aquivion | 20 | Air | 1 | 2 | 0.1 | 2 | 0 | 0 | 100 | Commercial IrOx on Ti | 5 | 0 | 100 | 0 | 0.5 | 5 | Carbon dioxide reduction | Al tape 16 mm | 0.5 | Electrospun PVDF-HFP | 0 | 1 | 0 | 0 | 0 | Air | 1 | 0 | TRUE | PVDF-HFP | 0.2 | 0.9230353 | 0.0031085 | 0.0009146779 | 18714.73 | -3673.658 | -148.8593 | 19.8747 | 0 | 18695.02 | 744.2552 | 0 | 0.001063101 | 0 | -0.02155729 | -148.8593 | -3673.636 | 0 | 5.868107e-06 | -200.0111 | 0 | 0 | -2.356122 | -2.746029 | 0.8580105 | 0 | 0.07908942 | 0.8180123 | 0.1652768
1689777806.7 | -1.759818 | -200.027 | 4.886014 | 15p-Cu | 1 | Aquivion | 20 | Air | 1 | 2 | 0.1 | 2 | 0 | 0 | 100 | Commercial IrOx on Ti | 5 | 0 | 100 | 0 | 0.5 | 5 | Carbon dioxide reduction | Al tape 16 mm | 0.5 | Electrospun PVDF-HFP | 0 | 1 | 0 | 0 | 0 | Air | 1 | 0 | TRUE | PVDF-HFP | 0.2 | 0.8228558 | 0.003274367 | 0.001300456 | 19460.57 | -3822.668 | -148.8102 | 19.8747 | 0 | 19440.02 | 744 | 0 | 0.00102236 | 0 | -0.02155729 | -148.8102 | -3822.646 | 0 | 5.639362e-06 | -200.0137 | 0 | 0 | -2.348487 | -2.636492 | 0.890762 | 0 | -1.927956 | -0.6618208 | 0.06182491
1698324807.5 | -1.675777 | -200.0036 | 6.673769 | PTFE02-Cu | 1 | Aquivion | 20 | Air | 3.8 | 1 | 0 | 1 | 0 | 0 | 100 | Commercial IrOx on Ti | 5 | 0 | 100 | 0 | 0.5 | 5 | Carbon dioxide reduction | Al tape 16 mm | 0.5 | Commercial PTFE | 0 | 1 | 0 | 0 | 0 | Air | 1 | 0 | TRUE | PTFE | 0.3 | 0.03917932 | 0.4488977 | 0.01237313 | 1293.923 | -214.6497 | -72.00575 | 66.545 | 0 | 1226.124 | 360 | 0 | 0.05427266 | 0 | -0.06579109 | -72.00575 | -214.5832 | 0 | 0.0003065995 | -200.016 | 0 | 0 | 0 | -3.651761 | 0 |  |  |  | 0.08512295
1698325142.3 | -1.945564 | -200.003 | 6.673769 | PTFE02-Cu | 1 | Aquivion | 20 | Air | 3.8 | 1 | 0 | 1 | 0 | 0 | 100 | Commercial IrOx on Ti | 5 | 0 | 100 | 0 | 0.5 | 5 | Carbon dioxide reduction | Al tape 16 mm | 0.5 | Commercial PTFE | 0 | 1 | 0 | 0 | 0 | Air | 1 | 0 | TRUE | PTFE | 0.3 | 0.0412372 | 0.456382 | 0.01006984 | 1628.758 | -281.6557 | -66.80596 | 66.545 | 0 | 1561.124 | 334 | 0 | 0.04262635 | 0 | -0.06579109 | -66.80596 | -281.5892 | 0 | 0.0002336421 | -200.0179 | 0 | 0 | 0 | -3.649033 | 0 | 0 | 0.2282583 | -0.2697867 | 0.07834033
1698325478.0 | -1.884299 | -200.0708 | 6.673769 | PTFE02-Cu | 1 | Aquivion | 20 | Air | 3.8 | 1 | 0 | 1 | 0 | 0 | 100 | Commercial IrOx on Ti | 5 | 0 | 100 | 0 | 0.5 | 5 | Carbon dioxide reduction | Al tape 16 mm | 0.5 | Commercial PTFE | 0 | 1 | 0 | 0 | 0 | Air | 1 | 0 | TRUE | PTFE | 0.3 | 0.04089394 | 0.456512 | 0.01034718 | 1964.431 | -348.6652 | -66.80931 | 66.545 | 0 | 1896.124 | 334 | 0 | 0.03509528 | 0 | -0.06579109 | -66.80931 | -348.5986 | 0 | 0.0001887302 | -200.0281 | 0 | 0 | 0 | -3.72514 | 0 | 0 | 0.1258229 | 0.06126554 | 0.2047736
1698325811.2 | -2.258 | -200.0172 | 6.23474 | PTFE02-Cu | 1 | Aquivion | 20 | Air | 3.8 | 1 | 0 | 1 | 0 | 0 | 100 | Commercial IrOx on Ti | 5 | 0 | 100 | 0 | 0.5 | 5 | Carbon dioxide reduction | Al tape 16 mm | 0.5 | Commercial PTFE | 0 | 1 | 0 | 0 | 0 | Air | 1 | 0 | TRUE | PTFE | 0.3 | 0.03849155 | 0.4443895 | 0.01256192 | 2297.634 | -415.095 | -66.22979 | 66.545 | 0 | 2229.981 | 332.8578 | 0 | 0.02984106 | 0 | -0.06579109 | -66.22979 | -415.0284 | 0 | 0.0001585219 | -199.7031 | 0 | 0 | 0 | -3.809617 | 0 | -0.4390292 | -0.402923 | -0.3737011 | 0.2487799
1698326150.7 | -2.123215 | -200.0283 | 5.637834 | PTFE02-Cu | 1 | Aquivion | 20 | Air | 3.8 | 1 | 0 | 1 | 0 | 0 | 100 | Commercial IrOx on Ti | 5 | 0 | 100 | 0 | 0.5 | 5 | Carbon dioxide reduction | Al tape 16 mm | 0.5 | Commercial PTFE | 0 | 1 | 0 | 0 | 0 | Air | 1 | 0 | TRUE | PTFE | 0.3 | 0.03932359 | 0.455478 | 0.01572448 | 2637.177 | -482.8951 | -67.60007 | 66.545 | 0 | 2568.981 | 338 | 0 | 0.02590326 | 0 | -0.06579109 | -67.60007 | -482.8285 | 0 | 0.0001362618 | -200.0003 | 0 | 0 | 0 | -3.850308 | 0 | -0.5969053 | 0.4710651 | 0.1347846 | 0.2484517
1698326485.7 | -2.241462 | -200.0517 | 5.048857 | PTFE02-Cu | 1 | Aquivion | 20 | Air | 3.8 | 1 | 0 | 1 | 0 | 0 | 100 | Commercial IrOx on Ti | 5 | 0 | 100 | 0 | 0.5 | 5 | Carbon dioxide reduction | Al tape 16 mm | 0.5 | Commercial PTFE | 0 | 1 | 0 | 0 | 0 | Air | 1 | 0 | TRUE | PTFE | 0.3 | 0.03837329 | 0.4568327 | 0.01711968 | 2972.21 | -549.9039 | -66.80877 | 66.545 | 0 | 2903.981 | 334 | 0 | 0.02291509 | 0 | -0.06579109 | -66.80877 | -549.8373 | 0 | 0.0001196556 | -200.0262 | 0 | 0 | 0 | -3.706016 | 0 | -0.5889769 | 0.10788 | -0.1182472 | 0.1020661
1698326819.0 | -2.676467 | -200.0282 | 4.462962 | PTFE02-Cu | 1 | Aquivion | 20 | Air | 3.8 | 1 | 0 | 1 | 0 | 0 | 100 | Commercial IrOx on Ti | 5 | 0 | 100 | 0 | 0.5 | 5 | Carbon dioxide reduction | Al tape 16 mm | 0.5 | Commercial PTFE | 0 | 1 | 0 | 0 | 0 | Air | 1 | 0 | TRUE | PTFE | 0.3 | 0.03921731 | 0.4560803 | 0.01406775 | 3305.49 | -616.7151 | -66.61119 | 66.545 | 0 | 3237.981 | 333 | 0 | 0.02055138 | 0 | -0.06579109 | -66.61119 | -616.6485 | 0 | 0.0001066914 | -200.0336 | 0 | 0 | 0 | -3.71126 | 0 | -0.5858952 | -0.2131632 | -0.4350047 | 0.2085852
1698327152.6 | -2.482064 | -200.0525 | 3.876506 | PTFE02-Cu | 1 | Aquivion | 20 | Air | 3.8 | 1 | 0 | 1 | 0 | 0 | 100 | Commercial IrOx on Ti | 5 | 0 | 100 | 0 | 0.5 | 5 | Carbon dioxide reduction | Al tape 16 mm | 0.5 | Commercial PTFE | 0 | 1 | 0 | 0 | 0 | Air | 1 | 0 | TRUE | PTFE | 0.3 | 0.04046629 | 0.4523143 | 0.01562817 | 3639.089 | -683.3221 | -66.40703 | 66.545 | 0 | 3570.981 | 332 | 0 | 0.01863493 | 0 | -0.06579109 | -66.40703 | -683.2555 | 0 | 9.629061e-05 | -200.0211 | 0 | 0 | 0 | -3.706908 | 0 | -0.586456 | 0.06513127 | 0.1944032 | 0.08447433
1698327486.8 | -2.51673 | -200.0181 | 3.93445 | PTFE02-Cu | 1 | Aquivion | 20 | Air | 3.8 | 1 | 0 | 1 | 0 | 0 | 100 | Commercial IrOx on Ti | 5 | 0 | 100 | 0 | 0.5 | 5 | Carbon dioxide reduction | Al tape 16 mm | 0.5 | Commercial PTFE | 0 | 1 | 0 | 0 | 0 | Air | 1 | 0 | TRUE | PTFE | 0.3 | 0.03994334 | 0.4419156 | 0.01646588 | 3973.286 | -748.8042 | -65.282 | 66.545 | 0 | 3905.041 | 333.0592 | 0 | 0.0170408 | 0 | -0.06579109 | -65.282 | -748.7376 | 0 | 8.786936e-05 | -197.7949 | 0 | 0 | 0 | -3.742243 | 0 | 0.05794427 | 0.1541735 | -0.03466679 | 0.2195375
1698327822.3 | -2.041309 | -200.0362 | 5.613765 | PTFE02-Cu | 1 | Aquivion | 20 | Air | 3.8 | 1 | 0 | 1 | 0 | 0 | 100 | Commercial IrOx on Ti | 5 | 0 | 100 | 0 | 0.5 | 5 | Carbon dioxide reduction | Al tape 16 mm | 0.5 | Commercial PTFE | 0 | 1 | 0 | 0 | 0 | Air | 1 | 0 | TRUE | PTFE | 0.3 | 0.03927847 | 0.4502021 | 0.02057605 | 4308.731 | -816.0145 | -67.01035 | 66.545 | 0 | 4241.041 | 335 | 0 | 0.01569072 | 0 | -0.06579109 | -67.01035 | -815.9479 | 0 | 8.063149e-05 | -200.0307 | 0 | 0 | 0 | -3.872949 | 0 | 1.679315 | -0.01741948 | 0.4754214 | 0.2408437
1698328155.3 | -1.980831 | -200.0656 | 7.281205 | PTFE02-Cu | 1 | Aquivion | 20 | Air | 3.8 | 1 | 0 | 1 | 0 | 0 | 100 | Commercial IrOx on Ti | 5 | 0 | 100 | 0 | 0.5 | 5 | Carbon dioxide reduction | Al tape 16 mm | 0.5 | Commercial PTFE | 0 | 1 | 0 | 0 | 0 | Air | 1 | 0 | TRUE | PTFE | 0.3 | 0.04070897 | 0.4528744 | 0.01688742 | 4641.804 | -882.6206 | -66.40613 | 66.545 | 0 | 4574.041 | 332 | 0 | 0.01454841 | 0 | -0.06579109 | -66.40613 | -882.5541 | 0 | 7.454625e-05 | -200.0185 | 0 | 0 | 0 | -3.960433 | 0 | 1.66744 | -0.1182386 | 0.06047781 | 0.412923
1698328489.0 | -1.896172 | -200.0433 | 8.951323 | PTFE02-Cu | 1 | Aquivion | 20 | Air | 3.8 | 1 | 0 | 1 | 0 | 0 | 100 | Commercial IrOx on Ti | 5 | 0 | 100 | 0 | 0.5 | 5 | Carbon dioxide reduction | Al tape 16 mm | 0.5 | Commercial PTFE | 0 | 1 | 0 | 0 | 0 | Air | 1 | 0 | TRUE | PTFE | 0.3 | 0.03881783 | 0.445266 | 0.0203847 | 4975.412 | -949.4305 | -66.6099 | 66.545 | 0 | 4908.041 | 333 | 0 | 0.01355836 | 0 | -0.06579109 | -66.6099 | -949.364 | 0 | 6.930018e-05 | -200.0297 | 0 | 0 | 0 | -3.961937 | 0 | 1.670118 | -0.1768624 | 0.08465895 | 0.2285212
1698328822.3 | -1.215755 | -200.0444 | 10.6203 | PTFE02-Cu | 1 | Aquivion | 20 | Air | 3.8 | 1 | 0 | 1 | 0 | 0 | 100 | Commercial IrOx on Ti | 5 | 0 | 100 | 0 | 0.5 | 5 | Carbon dioxide reduction | Al tape 16 mm | 0.5 | Commercial PTFE | 0 | 1 | 0 | 0 | 0 | Air | 1 | 0 | TRUE | PTFE | 0.3 | 0.04021595 | 0.4490471 | 0.01907112 | 5308.793 | -1016.043 | -66.41262 | 66.545 | 0 | 5241.041 | 332 | 0 | 0.01269691 | 0 | -0.06579109 | -66.41262 | -1015.976 | 0 | 6.475651e-05 | -200.0376 | 0 | 0 | 0 | -3.989253 | 0 | 1.668982 | 0.1023706 | 0.6804176 | 0.3772035
1698329156.6 | -1.089826 | -200.0569 | 12.29382 | PTFE02-Cu | 1 | Aquivion | 20 | Air | 3.8 | 1 | 0 | 1 | 0 | 0 | 100 | Commercial IrOx on Ti | 5 | 0 | 100 | 0 | 0.5 | 5 | Carbon dioxide reduction | Al tape 16 mm | 0.5 | Commercial PTFE | 0 | 1 | 0 | 0 | 0 | Air | 1 | 0 | TRUE | PTFE | 0.3 | 0.04010542 | 0.4469049 | 0.01976533 | 5643.08 | -1082.856 | -66.61329 | 66.545 | 0 | 5575.041 | 333 | 0 | 0.01193624 | 0 | -0.06579109 | -66.61329 | -1082.79 | 0 | 6.076073e-05 | -200.0398 | 0 | 0 | 0 | -3.819881 | 0 | 1.673517 | 0.03148289 | 0.1259288 | 0.08230509
1698329493.5 | -0.9980671 | -200.0154 | 12.40143 | PTFE02-Cu | 1 | Aquivion | 20 | Air | 3.8 | 1 | 0 | 1 | 0 | 0 | 100 | Commercial IrOx on Ti | 5 | 0 | 100 | 0 | 0.5 | 5 | Carbon dioxide reduction | Al tape 16 mm | 0.5 | Commercial PTFE | 0 | 1 | 0 | 0 | 0 | Air | 1 | 0 | TRUE | PTFE | 0.3 | 0.04006509 | 0.4531651 | 0.02083172 | 5979.96 | -1150.181 | -67.12459 | 66.545 | 0 | 5911.745 | 335.704 | 0 | 0.01125641 | 0 | -0.06579109 | -67.12459 | -1150.114 | 0 | 5.720396e-05 | -200.0626 | 0 | 0 | 0 | -4.75595 | 0 | 0.107605 | 0.1574536 | 0.09175875 | 0.5249784
1698329827.3 | -2.61511 | -200.0194 | 12.13613 | PTFE02-Cu | 1 | Aquivion | 20 | Air | 3.8 | 1 | 0 | 1 | 0 | 0 | 100 | Commercial IrOx on Ti | 5 | 0 | 100 | 0 | 0.5 | 5 | Carbon dioxide reduction | Al tape 16 mm | 0.5 | Commercial PTFE | 0 | 1 | 0 | 0 | 0 | Air | 1 | 0 | TRUE | PTFE | 0.3 | 0.04086769 | 0.4565038 | 0.01973433 | 6313.779 | -1216.982 | -66.60104 | 66.545 | 0 | 6245.745 | 333 | 0 | 0.01065445 | 0 | -0.06579109 | -66.60104 | -1216.915 | 0 | 5.406382e-05 | -200.0031 | 0 | 0 | 0 | -4.884049 | 0 | -0.2652989 | 0.1354107 | -1.617043 | 0.6631196
1698330161.0 | -1.963161 | -200.0296 | 11.87095 | PTFE02-Cu | 1 | Aquivion | 20 | Air | 3.8 | 1 | 0 | 1 | 0 | 0 | 100 | Commercial IrOx on Ti | 5 | 0 | 100 | 0 | 0.5 | 5 | Carbon dioxide reduction | Al tape 16 mm | 0.5 | Commercial PTFE | 0 | 1 | 0 | 0 | 0 | Air | 1 | 0 | TRUE | PTFE | 0.3 | 0.03996593 | 0.4562579 | 0.02110863 | 6647.445 | -1283.787 | -66.60461 | 66.545 | 0 | 6579.745 | 333 | 0 | 0.01011361 | 0 | -0.06579109 | -66.60461 | -1283.72 | 0 | 5.125034e-05 | -200.0139 | 0 | 0 | 0 | -5.074778 | 0 | -0.2651773 | 0.02843547 | 0.651949 | 0.1775395
1698330494.1 | -1.046213 | -200.0158 | 11.60619 | PTFE02-Cu | 1 | Aquivion | 20 | Air | 3.8 | 1 | 0 | 1 | 0 | 0 | 100 | Commercial IrOx on Ti | 5 | 0 | 100 | 0 | 0.5 | 5 | Carbon dioxide reduction | Al tape 16 mm | 0.5 | Commercial PTFE | 0 | 1 | 0 | 0 | 0 | Air | 1 | 0 | TRUE | PTFE | 0.3 | 0.04190146 | 0.4591324 | 0.01905241 | 6980.592 | -1350.386 | -66.39888 | 66.545 | 0 | 6912.745 | 332 | 0 | 0.009626422 | 0 | -0.06579109 | -66.39888 | -1350.319 | 0 | 4.872263e-05 | -199.9969 | 0 | 0 | 0 | -4.758853 | 0 | -0.2647648 | 0.09341061 | 0.9169481 | 0.5308728
1698330828.3 | -1.272102 | -199.9865 | 11.34065 | PTFE02-Cu | 1 | Aquivion | 20 | Air | 3.8 | 1 | 0 | 1 | 0 | 0 | 100 | Commercial IrOx on Ti | 5 | 0 | 100 | 0 | 0.5 | 5 | Carbon dioxide reduction | Al tape 16 mm | 0.5 | Commercial PTFE | 0 | 1 | 0 | 0 | 0 | Air | 1 | 0 | TRUE | PTFE | 0.3 | 0.0391854 | 0.4419144 | 0.02159326 | 7314.712 | -1417.189 | -66.60311 | 66.545 | 0 | 7246.745 | 333 | 0 | 0.009182744 | 0 | -0.06579109 | -66.60311 | -1417.122 | 0 | 4.642585e-05 | -200.0091 | 0 | 0 | 0 | -4.14653 | 0 | -0.2655381 | -0.6030125 | -0.2258889 | 0.4518655
1698331164.1 | -1.393733 | -200.0496 | 11.04962 | PTFE02-Cu | 1 | Aquivion | 20 | Air | 3.8 | 1 | 0 | 1 | 0 | 0 | 100 | Commercial IrOx on Ti | 5 | 0 | 100 | 0 | 0.5 | 5 | Carbon dioxide reduction | Al tape 16 mm | 0.5 | Commercial PTFE | 0 | 1 | 0 | 0 | 0 | Air | 1 | 0 | TRUE | PTFE | 0.3 | 0.05796324 | 0.4429266 | 0.02030995 | 7650.545 | -1484.116 | -66.7272 | 66.545 | 0 | 7582.591 | 334.8464 | 0 | 0.008776024 | 0 | -0.06579109 | -66.7272 | -1484.049 | 0 | 4.433215e-05 | -199.3601 | 0 | 0 | 0 | -3.946446 | 0 | -0.2910267 | 0.5477342 | -0.1216309 | 0.09132278
1698331497.9 | -1.409899 | -200.0273 | 10.71311 | PTFE02-Cu | 1 | Aquivion | 20 | Air | 3.8 | 1 | 0 | 1 | 0 | 0 | 100 | Commercial IrOx on Ti | 5 | 0 | 100 | 0 | 0.5 | 5 | Carbon dioxide reduction | Al tape 16 mm | 0.5 | Commercial PTFE | 0 | 1 | 0 | 0 | 0 | Air | 1 | 0 | TRUE | PTFE | 0.3 | 0.05758416 | 0.4297427 | 0.02252859 | 7984.338 | -1550.922 | -66.60616 | 66.545 | 0 | 7916.591 | 333 | 0 | 0.008405764 | 0 | -0.06579109 | -66.60616 | -1550.856 | 0 | 4.242245e-05 | -200.0185 | 0 | 0 | 0 | -4.379258 | 0 | -0.33651 | -0.5714979 | -0.01616612 | 0.4993422
1698331831.2 | -2.987262 | -200.0787 | 10.37703 | PTFE02-Cu | 1 | Aquivion | 20 | Air | 3.8 | 1 | 0 | 1 | 0 | 0 | 100 | Commercial IrOx on Ti | 5 | 0 | 100 | 0 | 0.5 | 5 | Carbon dioxide reduction | Al tape 16 mm | 0.5 | Commercial PTFE | 0 | 1 | 0 | 0 | 0 | Air | 1 | 0 | TRUE | PTFE | 0.3 | 0.0568619 | 0.4249584 | 0.02301846 | 8317.709 | -1617.527 | -66.40444 | 66.545 | 0 | 8249.591 | 332 | 0 | 0.00806646 | 0 | -0.06579109 | -66.40444 | -1617.46 | 0 | 4.067556e-05 | -200.0134 | 0 | 0 | 0 | -4.898555 | 0 | -0.3360846 | -0.1211971 | -1.577364 | 0.6468845
1698332164.1 | -3.239989 | -200.038 | 10.04142 | PTFE02-Cu | 1 | Aquivion | 20 | Air | 3.8 | 1 | 0 | 1 | 0 | 0 | 100 | Commercial IrOx on Ti | 5 | 0 | 100 | 0 | 0.5 | 5 | Carbon dioxide reduction | Al tape 16 mm | 0.5 | Commercial PTFE | 0 | 1 | 0 | 0 | 0 | Air | 1 | 0 | TRUE | PTFE | 0.3 | 0.0572954 | 0.4325791 | 0.02145261 | 8650.602 | -1684.139 | -66.41251 | 66.545 | 0 | 8582.591 | 332 | 0 | 0.007753486 | 0 | -0.06579109 | -66.41251 | -1684.073 | 0 | 3.906666e-05 | -200.0377 | 0 | 0 | 0 | -4.245371 | 0 | -0.3356027 | 0.2257538 | -0.2527263 | 0.4799193
1698332497.5 | -2.398871 | -200.0106 | 9.70534 | PTFE02-Cu | 1 | Aquivion | 20 | Air | 3.8 | 1 | 0 | 1 | 0 | 0 | 100 | Commercial IrOx on Ti | 5 | 0 | 100 | 0 | 0.5 | 5 | Carbon dioxide reduction | Al tape 16 mm | 0.5 | Commercial PTFE | 0 | 1 | 0 | 0 | 0 | Air | 1 | 0 | TRUE | PTFE | 0.3 | 0.05858678 | 0.4318038 | 0.02220445 | 8983.972 | -1750.952 | -66.61275 | 66.545 | 0 | 8916.591 | 333 | 0 | 0.007463054 | 0 | -0.06579109 | -66.61275 | -1750.885 | 0 | 3.75759e-05 | -200.0383 | 0 | 0 | 0 | -4.952741 | 0 | -0.3360836 | 0.07521049 | 0.8411178 | 0.6829782
1698332833.1 | -3.25451 | -200.0556 | 9.367013 | PTFE02-Cu | 1 | Aquivion | 20 | Air | 3.8 | 1 | 0 | 1 | 0 | 0 | 100 | Commercial IrOx on Ti | 5 | 0 | 100 | 0 | 0.5 | 5 | Carbon dioxide reduction | Al tape 16 mm | 0.5 | Commercial PTFE | 0 | 1 | 0 | 0 | 0 | Air | 1 | 0 | TRUE | PTFE | 0.3 | 0.06001949 | 0.4251552 | 0.02057247 | 9319.568 | -1817.966 | -66.81445 | 66.545 | 0 | 9251.591 | 334 | 0 | 0.007192817 | 0 | -0.06579109 | -66.81445 | -1817.9 | 0 | 3.619072e-05 | -200.0431 | 0 | 0 | 0 | -5.235438 | 0 | -0.3383277 | -0.3153051 | -0.8556386 | 0.4597404
1698333166.4 | -2.597258 | -200.0336 | 10.46858 | PTFE02-Cu | 1 | Aquivion | 20 | Air | 3.8 | 1 | 0 | 1 | 0 | 0 | 100 | Commercial IrOx on Ti | 5 | 0 | 100 | 0 | 0.5 | 5 | Carbon dioxide reduction | Al tape 16 mm | 0.5 | Commercial PTFE | 0 | 1 | 0 | 0 | 0 | Air | 1 | 0 | TRUE | PTFE | 0.3 | 0.05752066 | 0.4123969 | 0.02642182 | 9652.829 | -1885.001 | -66.8348 | 66.545 | 0 | 9585.294 | 332.7032 | 0 | 0.006942406 | 0 | -0.06579109 | -66.8348 | -1884.935 | 0 | 3.490365e-05 | -200.4833 | 0 | 0 | 0 | -4.857137 | 0 | 1.101567 | -0.3383123 | 0.6572519 | 0.5547802
1698333499.1 | -2.919362 | -200.0696 | 11.80867 | PTFE02-Cu | 1 | Aquivion | 20 | Air | 3.8 | 1 | 0 | 1 | 0 | 0 | 100 | Commercial IrOx on Ti | 5 | 0 | 100 | 0 | 0.5 | 5 | Carbon dioxide reduction | Al tape 16 mm | 0.5 | Commercial PTFE | 0 | 1 | 0 | 0 | 0 | Air | 1 | 0 | TRUE | PTFE | 0.3 | 0.05785635 | 0.444404 | 0.02874163 | 9985.598 | -1951.412 | -66.21133 | 66.545 | 0 | 9917.294 | 331 | 0 | 0.006709996 | 0 | -0.06579109 | -66.21133 | -1951.346 | 0 | 3.371575e-05 | -200.0341 | 0 | 0 | 0 | -5.538795 | 0 | 1.340092 | 1.387094 | -0.3221048 | 0.309933
1698333832.5 | -2.712203 | -200.0971 | 13.15112 | PTFE02-Cu | 1 | Aquivion | 20 | Air | 3.8 | 1 | 0 | 1 | 0 | 0 | 100 | Commercial IrOx on Ti | 5 | 0 | 100 | 0 | 0.5 | 5 | Carbon dioxide reduction | Al tape 16 mm | 0.5 | Commercial PTFE | 0 | 1 | 0 | 0 | 0 | Air | 1 | 0 | TRUE | PTFE | 0.3 | 0.07320869 | 0.4111225 | 0.02912911 | 10318.95 | -2018.228 | -66.61531 | 66.545 | 0 | 10251.29 | 333 | 0 | 0.006491375 | 0 | -0.06579109 | -66.61531 | -2018.161 | 0 | 3.259952e-05 | -200.0461 | 0 | 0 | 0 | -5.730124 | 0 | 1.342448 | -0.9664649 | 0.2071596 | 0.139783
1698334165.5 | -2.552319 | -200.0488 | 14.49221 | PTFE02-Cu | 1 | Aquivion | 20 | Air | 3.8 | 1 | 0 | 1 | 0 | 0 | 100 | Commercial IrOx on Ti | 5 | 0 | 100 | 0 | 0.5 | 5 | Carbon dioxide reduction | Al tape 16 mm | 0.5 | Commercial PTFE | 0 | 1 | 0 | 0 | 0 | Air | 1 | 0 | TRUE | PTFE | 0.3 | 0.06282929 | 0.4207645 | 0.03397456 | 10651.97 | -2084.837 | -66.40901 | 66.545 | 0 | 10584.29 | 332 | 0 | 0.006287146 | 0 | -0.06579109 | -66.40901 | -2084.77 | 0 | 3.155796e-05 | -200.0271 | 0 | 0 | 0 | -5.717717 | 0 | 1.341087 | 0.3303453 | 0.1598838 | 0.2098863
1698334499.1 | -0.9177223 | -200.031 | 15.83545 | PTFE02-Cu | 1 | Aquivion | 20 | Air | 3.8 | 1 | 0 | 1 | 0 | 0 | 100 | Commercial IrOx on Ti | 5 | 0 | 100 | 0 | 0.5 | 5 | Carbon dioxide reduction | Al tape 16 mm | 0.5 | Commercial PTFE | 0 | 1 | 0 | 0 | 0 | Air | 1 | 0 | TRUE | PTFE | 0.3 | 0.07531153 | 0.4040055 | 0.03518402 | 10985.52 | -2151.453 | -66.41601 | 66.545 | 0 | 10917.29 | 332 | 0 | 0.006095375 | 0 | -0.06579109 | -66.41601 | -2151.387 | 0 | 3.058079e-05 | -200.0485 | 0 | 0 | 0 | -5.27357 | 0 | 1.343246 | -0.2866797 | 1.634597 | 0.6672483
1698334832.3 | -2.1409 | -200.0029 | 16.19671 | PTFE02-Cu | 1 | Aquivion | 20 | Air | 3.8 | 1 | 0 | 1 | 0 | 0 | 100 | Commercial IrOx on Ti | 5 | 0 | 100 | 0 | 0.5 | 5 | Carbon dioxide reduction | Al tape 16 mm | 0.5 | Commercial PTFE | 0 | 1 | 0 | 0 | 0 | Air | 1 | 0 | TRUE | PTFE | 0.3 | 0.06274023 | 0.4104556 | 0.0343253 | 11318.72 | -2218.332 | -66.67889 | 66.545 | 0 | 11251.14 | 332.846 | 0 | 0.005914512 | 0 | -0.06579109 | -66.67889 | -2218.265 | 0 | 2.96588e-05 | -200.3821 | 0 | 0 | 0 | -5.380889 | 0 | 0.3612607 | -0.1130851 | -1.223177 | 0.598605
1698335165.1 | -0.9940335 | -200.0918 | 14.85188 | PTFE02-Cu | 1 | Aquivion | 20 | Air | 3.8 | 1 | 0 | 1 | 0 | 0 | 100 | Commercial IrOx on Ti | 5 | 0 | 100 | 0 | 0.5 | 5 | Carbon dioxide reduction | Al tape 16 mm | 0.5 | Commercial PTFE | 0 | 1 | 0 | 0 | 0 | Air | 1 | 0 | TRUE | PTFE | 0.3 | 0.06561384 | 0.4161565 | 0.03859878 | 11651.54 | -2284.945 | -66.41318 | 66.545 | 0 | 11584.14 | 332 | 0 | 0.005744492 | 0 | -0.06579109 | -66.41318 | -2284.879 | 0 | 2.879413e-05 | -200.0398 | 0 | 0 | 0 | -5.228459 | 0 | -1.344834 | 0.5064178 | 1.146866 | 0.5473187
1698335498.6 | -1.32042 | -200.1048 | 13.50417 | PTFE02-Cu | 1 | Aquivion | 20 | Air | 3.8 | 1 | 0 | 1 | 0 | 0 | 100 | Commercial IrOx on Ti | 5 | 0 | 100 | 0 | 0.5 | 5 | Carbon dioxide reduction | Al tape 16 mm | 0.5 | Commercial PTFE | 0 | 1 | 0 | 0 | 0 | Air | 1 | 0 | TRUE | PTFE | 0.3 | 0.07149558 | 0.4049739 | 0.04111862 | 11985.08 | -2351.558 | -66.41247 | 66.545 | 0 | 11917.14 | 332 | 0 | 0.005583974 | 0 | -0.06579109 | -66.41247 | -2351.491 | 0 | 2.797846e-05 | -200.0377 | 0 | 0 | 0 | -4.624894 | 0 | -1.347707 | -0.2244734 | -0.3263861 | 0.4330715
1698335832.0 | -1.855546 | -200.095 | 12.15703 | PTFE02-Cu | 1 | Aquivion | 20 | Air | 3.8 | 1 | 0 | 1 | 0 | 0 | 100 | Commercial IrOx on Ti | 5 | 0 | 100 | 0 | 0.5 | 5 | Carbon dioxide reduction | Al tape 16 mm | 0.5 | Commercial PTFE | 0 | 1 | 0 | 0 | 0 | Air | 1 | 0 | TRUE | PTFE | 0.3 | 0.07181969 | 0.4072798 | 0.04153418 | 12318.48 | -2418.172 | -66.41388 | 66.545 | 0 | 12250.14 | 332 | 0 | 0.005432183 | 0 | -0.06579109 | -66.41388 | -2418.105 | 0 | 2.72077e-05 | -200.0422 | 0 | 0 | 0 | -4.6093 | 0 | -1.347145 | 0.05203612 | -0.5351264 | 0.1408716
1698336165.2 | -2.245417 | -200.0569 | 10.81068 | PTFE02-Cu | 1 | Aquivion | 20 | Air | 3.8 | 1 | 0 | 1 | 0 | 0 | 100 | Commercial IrOx on Ti | 5 | 0 | 100 | 0 | 0.5 | 5 | Carbon dioxide reduction | Al tape 16 mm | 0.5 | Commercial PTFE | 0 | 1 | 0 | 0 | 0 | Air | 1 | 0 | TRUE | PTFE | 0.3 | 0.06544977 | 0.4088911 | 0.04055327 | 12651.68 | -2484.988 | -66.61572 | 66.545 | 0 | 12584.14 | 333 | 0 | 0.005288005 | 0 | -0.06579109 | -66.61572 | -2484.921 | 0 | 2.647613e-05 | -200.0474 | 0 | 0 | 0 | -4.901377 | 0 | -1.346345 | -0.1572829 | -0.3898714 | 0.2217805
1698336499.0 | -2.59686 | -200.2675 | 9.462147 | PTFE02-Cu | 1 | Aquivion | 20 | Air | 3.8 | 1 | 0 | 1 | 0 | 0 | 100 | Commercial IrOx on Ti | 5 | 0 | 100 | 0 | 0.5 | 5 | Carbon dioxide reduction | Al tape 16 mm | 0.5 | Commercial PTFE | 0 | 1 | 0 | 0 | 0 | Air | 1 | 0 | TRUE | PTFE | 0.3 | 0.06965802 | 0.4061912 | 0.04196494 | 12985.43 | -2551.604 | -66.41667 | 66.545 | 0 | 12917.14 | 332 | 0 | 0.005151682 | 0 | -0.06579109 | -66.41667 | -2551.538 | 0 | 2.578488e-05 | -200.0502 | 0 | 0 | 0 | -5.169538 | 0 | -1.348535 | 0.07856357 | -0.3514429 | 0.2160528
1698336832.2 | -3.386688 | -199.1589 | 9.294658 | PTFE02-Cu | 1 | Aquivion | 20 | Air | 3.8 | 1 | 0 | 1 | 0 | 0 | 100 | Commercial IrOx on Ti | 5 | 0 | 100 | 0 | 0.5 | 5 | Carbon dioxide reduction | Al tape 16 mm | 0.5 | Commercial PTFE | 0 | 1 | 0 | 0 | 0 | Air | 1 | 0 | TRUE | PTFE | 0.3 | 0.06560493 | 0.4122922 | 0.04312175 | 13318.67 | -2618.015 | -66.21094 | 66.545 | 0 | 13250.85 | 332.7052 | 0 | 0.005021944 | 0 | -0.06579109 | -66.21094 | -2617.949 | 0 | 2.513078e-05 | -199.2408 | 0 | 0 | 0 | -5.30338 | 0 | -0.1674886 | -0.009943233 | -0.7898274 | 0.2618036
1698337167.9 | -4.93758 | -200.0691 | 9.294658 | PTFE02-Cu | 1 | Aquivion | 20 | Air | 3.8 | 1 | 0 | 1 | 0 | 0 | 100 | Commercial IrOx on Ti | 5 | 0 | 100 | 0 | 0.5 | 5 | Carbon dioxide reduction | Al tape 16 mm | 0.5 | Commercial PTFE | 0 | 1 | 0 | 0 | 0 | Air | 1 | 0 | TRUE | PTFE | 0.3 | 0.09375379 | 0.4091376 | 0.04506734 | 13654.33 | -2685.229 | -67.0132 | 66.545 | 0 | 13586.85 | 335 | 0 | 0.004897752 | 0 | -0.06579109 | -67.0132 | -2685.162 | 0 | 2.450172e-05 | -200.0393 | 0 | 0 | 0 | -6.126533 | 0 | 0 | 0.741407 | -1.550892 | 0.5656439
1698337502.7 | -4.245584 | -200.0542 | 9.294658 | PTFE02-Cu | 1 | Aquivion | 20 | Air | 3.8 | 1 | 0 | 1 | 0 | 0 | 100 | Commercial IrOx on Ti | 5 | 0 | 100 | 0 | 0.5 | 5 | Carbon dioxide reduction | Al tape 16 mm | 0.5 | Commercial PTFE | 0 | 1 | 0 | 0 | 0 | Air | 1 | 0 | TRUE | PTFE | 0.3 | 0.1242345 | 0.4051519 | 0.04552062 | 13989.19 | -2752.065 | -66.63611 | 66.545 | 0 | 13920.85 | 333 | 0 | 0.004780241 | 0 | -0.06579109 | -66.63611 | -2751.998 | 0 | 2.390666e-05 | -200.1084 | 0 | 0 | 0 | -6.366537 | 0 | 0 | 0.1781288 | 0.6919965 | 0.4835492
1698337837.8 | -5.326932 | -200.0314 | 9.294658 | PTFE02-Cu | 1 | Aquivion | 20 | Air | 3.8 | 1 | 0 | 1 | 0 | 0 | 100 | Commercial IrOx on Ti | 5 | 0 | 100 | 0 | 0.5 | 5 | Carbon dioxide reduction | Al tape 16 mm | 0.5 | Commercial PTFE | 0 | 1 | 0 | 0 | 0 | Air | 1 | 0 | TRUE | PTFE | 0.3 | 0.1072012 | 0.4007849 | 0.04329844 | 14324.27 | -2819.276 | -67.01149 | 66.545 | 0 | 14256.85 | 335 | 0 | 0.004667582 | 0 | -0.06579109 | -67.01149 | -2819.21 | 0 | 2.333672e-05 | -200.0343 | 0 | 0 | 0 | -7.098491 | 0 | 0 | -0.320451 | -1.081349 | 0.3531382
1698338170.6 | -5.463913 | -198.148 | 9.294658 | PTFE02-Cu | 1 | Aquivion | 20 | Air | 3.8 | 1 | 0 | 1 | 0 | 0 | 100 | Commercial IrOx on Ti | 5 | 0 | 100 | 0 | 0.5 | 5 | Carbon dioxide reduction | Al tape 16 mm | 0.5 | Commercial PTFE | 0 | 1 | 0 | 0 | 0 | Air | 1 | 0 | TRUE | PTFE | 0.3 | 0.007900386 | 0.03227627 | 0.003016216 | 14657.06 | -2829.934 | -10.45728 | 66.545 | 0 | 14310.24 | 52.3924 | 0 | 0.004650167 | 0 | -0.06579109 | -10.45728 | -2829.867 | 0 | 2.324883e-05 | -199.5866 | 0 | 0 | 0 | -7.320447 | 0 | 0 | 0.3212087 | -0.1369806 | 0.3924587
1698338505.9 | -5.464874 | -198.148 | 9.294658 | PTFE02-Cu | 1 | Aquivion | 20 | Air | 3.8 | 1 | 0 | 1 | 0 | 0 | 100 | Commercial IrOx on Ti | 5 | 0 | 100 | 0 | 0.5 | 5 | Carbon dioxide reduction | Al tape 16 mm | 0.5 | Commercial PTFE | 0 | 1 | 0 | 0 | 0 | Air | 1 | 0 | TRUE | PTFE | 0.3 | 0.0006979557 | 0.005880344 | 0 | 14992.35 | -2829.934 | 0 | 66.545 | 0 | 14310.24 | 0 |  |  | 0 | -0.06579109 | 0 | -2829.867 |  | 2.324883e-05 | -198.148 | 0 | 0 | 0 | -7.727018 | 0 | 0 | -0.08648351 | -0.0009609243 | 0
1698338839.4 | -5.465344 | -198.148 | 9.294658 | PTFE02-Cu | 1 | Aquivion | 20 | Air | 3.8 | 1 | 0 | 1 | 0 | 0 | 100 | Commercial IrOx on Ti | 5 | 0 | 100 | 0 | 0.5 | 5 | Carbon dioxide reduction | Al tape 16 mm | 0.5 | Commercial PTFE | 0 | 1 | 0 | 0 | 0 | Air | 1 | 0 | TRUE | PTFE | 0.3 | 0.0002428024 | 0.003067901 | 0 | 15325.83 | -2829.934 | 0 | 66.545 | 0 | 14310.24 | 0 |  |  | 0 | -0.06579109 | 0 | -2829.867 |  | 2.324883e-05 | -198.148 | 0 | 0 | 0 | -7.727018 | 0 | 0 | -0.07607232 | -0.0004702296 | 0
1698339173.0 | -5.465596 | -198.148 | 9.294658 | PTFE02-Cu | 1 | Aquivion | 20 | Air | 3.8 | 1 | 0 | 1 | 0 | 0 | 100 | Commercial IrOx on Ti | 5 | 0 | 100 | 0 | 0.5 | 5 | Carbon dioxide reduction | Al tape 16 mm | 0.5 | Commercial PTFE | 0 | 1 | 0 | 0 | 0 | Air | 1 | 0 | TRUE | PTFE | 0.3 | 0 | 0.00181019 | 0 | 15659.44 | -2829.934 | 0 | 66.545 | 0 | 14310.24 | 0 |  |  | 0 | -0.06579109 | 0 | -2829.867 |  | 2.324883e-05 | -198.148 | 0 | 0 | 0 | -7.727018 | 0 | 0 | -0.2320988 | -0.0002515402 | 0
1698339508.3 | -5.465741 | -198.148 | 9.294658 | PTFE02-Cu | 1 | Aquivion | 20 | Air | 3.8 | 1 | 0 | 1 | 0 | 0 | 100 | Commercial IrOx on Ti | 5 | 0 | 100 | 0 | 0.5 | 5 | Carbon dioxide reduction | Al tape 16 mm | 0.5 | Commercial PTFE | 0 | 1 | 0 | 0 | 0 | Air | 1 | 0 | TRUE | PTFE | 0.3 | 0 | 0 | 0 | 15994.77 | -2829.934 | 0 | 66.545 | 0 | 14310.24 | 0 |  |  | 0 | -0.06579109 | 0 | -2829.867 |  | 2.324883e-05 | -198.148 | 0 | 0 | 0 | -7.727018 | 0 | 0 | 0.1733753 | -0.0001455374 | 0
1698339843.2 | -5.465816 | -198.148 | 9.294658 | PTFE02-Cu | 1 | Aquivion | 20 | Air | 3.8 | 1 | 0 | 1 | 0 | 0 | 100 | Commercial IrOx on Ti | 5 | 0 | 100 | 0 | 0.5 | 5 | Carbon dioxide reduction | Al tape 16 mm | 0.5 | Commercial PTFE | 0 | 1 | 0 | 0 | 0 | Air | 1 | 0 | TRUE | PTFE | 0.3 | 0 | 0 | 0 | 16329.7 | -2829.934 | 0 | 66.545 | 0 | 14310.24 | 0 |  |  | 0 | -0.06579109 | 0 | -2829.867 |  | 2.324883e-05 | -198.148 | 0 | 0 | 0 | -7.727018 | 0 | 0 | -0.1212615 | -7.435887e-05 | 0
1698340179.1 | -5.465819 | -198.148 | 9.294658 | PTFE02-Cu | 1 | Aquivion | 20 | Air | 3.8 | 1 | 0 | 1 | 0 | 0 | 100 | Commercial IrOx on Ti | 5 | 0 | 100 | 0 | 0.5 | 5 | Carbon dioxide reduction | Al tape 16 mm | 0.5 | Commercial PTFE | 0 | 1 | 0 | 0 | 0 | Air | 1 | 0 | TRUE | PTFE | 0.3 | 0 | 0 | 0 | 16665.56 | -2829.934 | 0 | 66.545 | 0 | 14310.24 | 0 |  |  | 0 | -0.06579109 | 0 | -2829.867 |  | 2.324883e-05 | -198.148 | 0 | 0 | 0 | -7.727018 | 0 | 0 | 0.06317229 | -3.644843e-06 | 0
1698340515.4 | -5.465835 | -198.148 | 9.294658 | PTFE02-Cu | 1 | Aquivion | 20 | Air | 3.8 | 1 | 0 | 1 | 0 | 0 | 100 | Commercial IrOx on Ti | 5 | 0 | 100 | 0 | 0.5 | 5 | Carbon dioxide reduction | Al tape 16 mm | 0.5 | Commercial PTFE | 0 | 1 | 0 | 0 | 0 | Air | 1 | 0 | TRUE | PTFE | 0.3 | 0 | 0 | 0 | 17001.89 | -2829.934 | 0 | 66.545 | 0 | 14310.24 | 0 |  |  | 0 | -0.06579109 | 0 | -2829.867 |  | 2.324883e-05 | -198.148 | 0 | 0 | 0 | -7.727018 | 0 | 0 | 0.009999074 | -1.603045e-05 | 0
1698340850.1 | -5.4658 | -198.148 | 9.294658 | PTFE02-Cu | 1 | Aquivion | 20 | Air | 3.8 | 1 | 0 | 1 | 0 | 0 | 100 | Commercial IrOx on Ti | 5 | 0 | 100 | 0 | 0.5 | 5 | Carbon dioxide reduction | Al tape 16 mm | 0.5 | Commercial PTFE | 0 | 1 | 0 | 0 | 0 | Air | 1 | 0 | TRUE | PTFE | 0.3 | 0 | 0 | 0 | 17336.52 | -2829.934 | 0 | 66.545 | 0 | 14310.24 | 0 |  |  | 0 | -0.06579109 | 0 | -2829.867 |  | 2.324883e-05 | -198.148 | 0 | 0 | 0 | -7.727018 | 0 | 0 | -0.1167631 | 3.524354e-05 | 0
1698341185.1 | -5.465779 | -198.148 | 9.294658 | PTFE02-Cu | 1 | Aquivion | 20 | Air | 3.8 | 1 | 0 | 1 | 0 | 0 | 100 | Commercial IrOx on Ti | 5 | 0 | 100 | 0 | 0.5 | 5 | Carbon dioxide reduction | Al tape 16 mm | 0.5 | Commercial PTFE | 0 | 1 | 0 | 0 | 0 | Air | 1 | 0 | TRUE | PTFE | 0.3 | 0 | 0 | 0 | 17671.58 | -2829.934 | 0 | 66.545 | 0 | 14310.24 | 0 |  |  | 0 | -0.06579109 | 0 | -2829.867 |  | 2.324883e-05 | -198.148 | 0 | 0 | 0 | -7.727018 | 0 | 0 | 0.08926044 | 2.075804e-05 | 0
1698341519.2 | -5.465759 | -198.148 | 9.294658 | PTFE02-Cu | 1 | Aquivion | 20 | Air | 3.8 | 1 | 0 | 1 | 0 | 0 | 100 | Commercial IrOx on Ti | 5 | 0 | 100 | 0 | 0.5 | 5 | Carbon dioxide reduction | Al tape 16 mm | 0.5 | Commercial PTFE | 0 | 1 | 0 | 0 | 0 | Air | 1 | 0 | TRUE | PTFE | 0.3 | 0 | 0 | 0 | 18005.71 | -2829.934 | 0 | 66.545 | 0 | 14310.24 | 0 |  |  | 0 | -0.06579109 | 0 | -2829.867 |  | 2.324883e-05 | -198.148 | 0 | 0 | 0 | -7.727018 | 0 | 0 | -8.295125e-05 | 2.040592e-05 | 0
1698341852.2 | -5.465734 | -198.148 | 9.294658 | PTFE02-Cu | 1 | Aquivion | 20 | Air | 3.8 | 1 | 0 | 1 | 0 | 0 | 100 | Commercial IrOx on Ti | 5 | 0 | 100 | 0 | 0.5 | 5 | Carbon dioxide reduction | Al tape 16 mm | 0.5 | Commercial PTFE | 0 | 1 | 0 | 0 | 0 | Air | 1 | 0 | TRUE | PTFE | 0.3 | 0 | 0 | 0 | 18338.66 | -2829.934 | 0 | 66.545 | 0 | 14310.24 | 0 |  |  | 0 | -0.06579109 | 0 | -2829.867 |  | 2.324883e-05 | -198.148 | 0 | 0 | 0 | -7.727018 | 0 | 0 | -0.04954455 | 2.516668e-05 | 0
1698342187.1 | -5.465734 | -198.148 | 9.294658 | PTFE02-Cu | 1 | Aquivion | 20 | Air | 3.8 | 1 | 0 | 1 | 0 | 0 | 100 | Commercial IrOx on Ti | 5 | 0 | 100 | 0 | 0.5 | 5 | Carbon dioxide reduction | Al tape 16 mm | 0.5 | Commercial PTFE | 0 | 1 | 0 | 0 | 0 | Air | 1 | 0 | TRUE | PTFE | 0.3 | 0 | 0 | 0 | 18673.54 | -2829.934 | 0 | 66.545 | 0 | 14310.24 | 0 |  |  | 0 | -0.06579109 | 0 | -2829.867 |  | 2.324883e-05 | -198.148 | 0 | 0 | 0 | -7.727018 | 0 | 0 | -0.05992708 | 0 | 0
1698342522.0 | -5.465734 | -198.148 | 9.294658 | PTFE02-Cu | 1 | Aquivion | 20 | Air | 3.8 | 1 | 0 | 1 | 0 | 0 | 100 | Commercial IrOx on Ti | 5 | 0 | 100 | 0 | 0.5 | 5 | Carbon dioxide reduction | Al tape 16 mm | 0.5 | Commercial PTFE | 0 | 1 | 0 | 0 | 0 | Air | 1 | 0 | TRUE | PTFE | 0.3 | 0 | 0 | 0 | 19008.5 | -2829.934 | 0 | 66.545 | 0 | 14310.24 | 0 |  |  | 0 | -0.06579109 | 0 | -2829.867 |  | 2.324883e-05 | -198.148 | 0 | 0 | 0 | -7.727018 | 0 | 0 | 0.06181013 | 0 | 0
1698342857.9 | -5.465726 | -198.148 | 9.294658 | PTFE02-Cu | 1 | Aquivion | 20 | Air | 3.8 | 1 | 0 | 1 | 0 | 0 | 100 | Commercial IrOx on Ti | 5 | 0 | 100 | 0 | 0.5 | 5 | Carbon dioxide reduction | Al tape 16 mm | 0.5 | Commercial PTFE | 0 | 1 | 0 | 0 | 0 | Air | 1 | 0 | TRUE | PTFE | 0.3 | 0 | 0 | 0 | 19344.34 | -2829.934 | 0 | 66.545 | 0 | 14310.24 | 0 |  |  | 0 | -0.06579109 | 0 | -2829.867 |  | 2.324883e-05 | -198.148 | 0 | 0 | 0 | -7.727018 | 0 | 0 | 0.07074042 | 7.540014e-06 | 0
1698343192.4 | -5.465711 | -198.148 | 9.294658 | PTFE02-Cu | 1 | Aquivion | 20 | Air | 3.8 | 1 | 0 | 1 | 0 | 0 | 100 | Commercial IrOx on Ti | 5 | 0 | 100 | 0 | 0.5 | 5 | Carbon dioxide reduction | Al tape 16 mm | 0.5 | Commercial PTFE | 0 | 1 | 0 | 0 | 0 | Air | 1 | 0 | TRUE | PTFE | 0.3 | 0 | 0 | 0 | 19678.91 | -2829.934 | 0 | 66.545 | 0 | 14310.24 | 0 |  |  | 0 | -0.06579109 | 0 | -2829.867 |  | 2.324883e-05 | -198.148 | 0 | 0 | 0 | -7.727018 | 0 | 0 | -0.1028672 | 1.508003e-05 | 0
1698343526.7 | -5.465673 | -198.148 | 9.294658 | PTFE02-Cu | 1 | Aquivion | 20 | Air | 3.8 | 1 | 0 | 1 | 0 | 0 | 100 | Commercial IrOx on Ti | 5 | 0 | 100 | 0 | 0.5 | 5 | Carbon dioxide reduction | Al tape 16 mm | 0.5 | Commercial PTFE | 0 | 1 | 0 | 0 | 0 | Air | 1 | 0 | TRUE | PTFE | 0.3 | 0 | 0 | 0 | 20013.14 | -2829.934 | 0 | 66.545 | 0 | 14310.24 | 0 |  |  | 0 | -0.06579109 | 0 | -2829.867 |  | 2.324883e-05 | -198.148 | 0 | 0 | 0 | -7.727018 | 0 | 0 | 0.04950104 | 3.770007e-05 | 0
1658420864.8 | -1.395809 | -199.9975 | 4.311827 | 20p-Cu | 1 | Nafion 117 | 22.5 | CO2 | 3.8 | 1 | 0 | 1 | 0 | 0 | 50 | Electrodeposited IrOx on Ti | 10 | 7.8 | 50 | 10 | 0.5 | 10 | Carbon dioxide reduction | Al tape 16 mm | 0.5 | Electrospun PVDF-HFP | 0 | 0 | 1 | 1 | 0 | CO2 | 1 | 0 | TRUE | PVDF-HFP | 0.3 | 0.1711398 | 0.4712416 | 0.04426623 | 2749.769 | -403.1066 | -65.72618 | 693.986 | 23.8008 | 2054.602 | 336.4135 | 0.07074864 | 0.3377715 | -0.003763619 | -0.5028026 | -65.72459 | -402.609 | 5.726348e-05 | 0.001248861 | -131.8133 | -0.07652905 | 0.0005805866 | -0.9164837 | -2.589243 | 0.3539582 |  |  |  | 0.53091
1658421535.4 | -1.371803 | -199.9619 | 4.873646 | 20p-Cu | 1 | Nafion 117 | 22.5 | CO2 | 3.8 | 1 | 0 | 1 | 0 | 0 | 50 | Electrodeposited IrOx on Ti | 10 | 7.8 | 50 | 10 | 0.5 | 10 | Carbon dioxide reduction | Al tape 16 mm | 0.5 | Electrospun PVDF-HFP | 0 | 0 | 1 | 1 | 0 | CO2 | 1 | 0 | TRUE | PVDF-HFP | 0.3 | 0.1858176 | 0.5084001 | 0.04485653 | 3420.423 | -530.7233 | -127.4167 | 717.7534 | 23.7674 | 2701.052 | 645.4499 | 0.036823 | 0.2657311 | -0.003512548 | -0.5063151 | -127.4154 | -530.2244 | 2.75677e-05 | 0.0009549073 | -150.2377 | -0.06272662 | 0.0004175159 | -0.9164642 | -2.683458 | 0.3415236 | 0.5618196 | 0 | 0.02400589 | 0.5411705
1658422205.5 | -1.233785 | -199.9865 | 4.542813 | 20p-Cu | 1 | Nafion 117 | 22.5 | CO2 | 3.8 | 1 | 0 | 1 | 0 | 0 | 50 | Electrodeposited IrOx on Ti | 10 | 7.8 | 50 | 10 | 0.5 | 10 | Carbon dioxide reduction | Al tape 16 mm | 0.5 | Electrospun PVDF-HFP | 0 | 0 | 1 | 1 | 0 | CO2 | 1 | 0 | TRUE | PVDF-HFP | 0.3 | 0.2040185 | 0.5338013 | 0.04807894 | 4090.51 | -658.1174 | -127.194 | 741.5542 | 23.8008 | 3347.468 | 645.4165 | 0.03687665 | 0.2215269 | -0.003544278 | -0.5098594 | -127.1927 | -657.6171 | 2.786542e-05 | 0.0007753135 | -148.8389 | -0.06756665 | 0.0004539581 | -0.9164641 | -2.658331 | 0.3447517 | -0.3308333 | 0 | 0.1380177 | 0.5311208
1658422877.6 | -1.306802 | -199.9986 | 4.916876 | 20p-Cu | 1 | Nafion 117 | 22.5 | CO2 | 3.8 | 1 | 0 | 1 | 0 | 0 | 50 | Electrodeposited IrOx on Ti | 10 | 7.8 | 50 | 10 | 0.5 | 10 | Carbon dioxide reduction | Al tape 16 mm | 0.5 | Electrospun PVDF-HFP | 0 | 0 | 1 | 1 | 0 | CO2 | 1 | 0 | TRUE | PVDF-HFP | 0.3 | 0.1882938 | 0.5350808 | 0.0527717 | 4762.572 | -785.9469 | -127.6295 | 765.355 | 23.8008 | 3995.008 | 646.5396 | 0.0368126 | 0.1915778 | -0.003846414 | -0.5137058 | -127.6278 | -785.4449 | 3.013775e-05 | 0.0006540317 | -152.2067 | -0.0845724 | 0.0005556417 | -0.9164645 | -2.62092 | 0.3496728 | 0.3740626 | 0 | -0.07301719 | 0.5150326
1658423548.9 | -1.321703 | -200.0037 | 4.943214 | 20p-Cu | 1 | Nafion 117 | 22.5 | CO2 | 3.8 | 1 | 0 | 1 | 0 | 0 | 50 | Electrodeposited IrOx on Ti | 10 | 7.8 | 50 | 10 | 0.5 | 10 | Carbon dioxide reduction | Al tape 16 mm | 0.5 | Electrospun PVDF-HFP | 0 | 0 | 1 | 1 | 0 | CO2 | 1 | 0 | TRUE | PVDF-HFP | 0.3 | 0.2025997 | 0.5383241 | 0.05661504 | 5433.865 | -913.9648 | -127.8179 | 789.1224 | 23.7674 | 4642.459 | 646.4509 | 0.03676598 | 0.1699794 | -0.003781596 | -0.5174874 | -127.8163 | -913.4611 | 2.958619e-05 | 0.0005665128 | -152.2054 | -0.08146824 | 0.0005352519 | -0.9164465 | -2.673941 | 0.3427325 | 0.02633815 | 0 | -0.0149012 | 0.5366974
1658424219.9 | -1.268469 | -197.6599 | 4.887106 | 20p-Cu | 1 | Nafion 117 | 22.5 | CO2 | 3.8 | 1 | 0 | 1 | 0 | 0 | 50 | Electrodeposited IrOx on Ti | 10 | 7.8 | 50 | 10 | 0.5 | 10 | Carbon dioxide reduction | Al tape 16 mm | 0.5 | Electrospun PVDF-HFP | 0 | 0 | 1 | 1 | 0 | CO2 | 1 | 0 | TRUE | PVDF-HFP | 0.3 | 0.2118766 | 0.5476942 | 0.06299246 | 6104.908 | -1041.757 | -127.5921 | 812.8898 | 23.7674 | 5289.217 | 645.7587 | 0.03680539 | 0.1536881 | -0.002339122 | -0.5198265 | -127.5919 | -1041.253 | 1.833284e-05 | 0.0004992317 | -149.4963 | -0.01838961 | 0.0001230104 | -0.9164516 | -2.684054 | 0.3414431 | -0.05610795 | 0 | 0.05323427 | 0.5405702
1658424894.0 | -1.291065 | -200.0007 | 4.73004 | 20p-Cu | 1 | Nafion 117 | 22.5 | CO2 | 3.8 | 1 | 0 | 1 | 0 | 0 | 50 | Electrodeposited IrOx on Ti | 10 | 7.8 | 50 | 10 | 0.5 | 10 | Carbon dioxide reduction | Al tape 16 mm | 0.5 | Electrospun PVDF-HFP | 0 | 0 | 1 | 1 | 0 | CO2 | 1 | 0 | TRUE | PVDF-HFP | 0.3 | 0.1926732 | 0.5281518 | 0.07235035 | 6778.98 | -1163.498 | -121.4796 | 860.4246 | 47.5348 | 5914.805 | 624.2561 | 0.07614631 | 0.1454697 | -0.005885532 | -0.5257121 | -121.478 | -1162.993 | 4.844937e-05 | 0.0004520338 | -126.1991 | -0.03878014 | 0.0003072934 | -0.9164609 | -2.647466 | 0.3461654 | -0.1570661 | 0 | -0.02259571 | 0.5536943
1658425563.9 | -1.236427 | -199.968 | 5.022754 | 20p-Cu | 1 | Nafion 117 | 22.5 | CO2 | 3.8 | 1 | 0 | 1 | 0 | 0 | 50 | Electrodeposited IrOx on Ti | 10 | 7.8 | 50 | 10 | 0.5 | 10 | Carbon dioxide reduction | Al tape 16 mm | 0.5 | Electrospun PVDF-HFP | 0 | 0 | 1 | 1 | 0 | CO2 | 1 | 0 | TRUE | PVDF-HFP | 0.3 | 0.1938375 | 0.5163313 | 0.07706895 | 7448.854 | -1291.149 | -127.4507 | 884.192 | 23.7674 | 6561.253 | 645.4479 | 0.03682311 | 0.1347596 | -0.003765062 | -0.5294771 | -127.449 | -1290.642 | 2.954171e-05 | 0.0004102433 | -149.5663 | -0.07942108 | 0.0005310091 | -0.9178376 | -2.659387 | 0.3451312 | 0.2927139 | 0 | 0.05463782 | 0.5295957
1658426234.0 | -1.267409 | -200.0021 | 4.933711 | 20p-Cu | 1 | Nafion 117 | 22.5 | CO2 | 3.8 | 1 | 0 | 1 | 0 | 0 | 50 | Electrodeposited IrOx on Ti | 10 | 7.8 | 50 | 10 | 0.5 | 10 | Carbon dioxide reduction | Al tape 16 mm | 0.5 | Electrospun PVDF-HFP | 0 | 0 | 1 | 1 | 0 | CO2 | 1 | 0 | TRUE | PVDF-HFP | 0.3 | 0.1797459 | 0.4982693 | 0.08665448 | 8118.958 | -1418.649 | -127.3 | 907.9594 | 23.7674 | 7206.702 | 644.4499 | 0.03688013 | 0.1259882 | -0.003823078 | -0.5333002 | -127.2982 | -1418.14 | 3.003246e-05 | 0.0003760561 | -149.5127 | -0.0782958 | 0.0005236734 | -0.9164615 | -2.709682 | 0.3382173 | -0.0890429 | 0 | -0.03098215 | 0.5505699
1658426904.1 | -1.295849 | -199.9627 | 4.858166 | 20p-Cu | 1 | Nafion 117 | 22.5 | CO2 | 3.8 | 1 | 0 | 1 | 0 | 0 | 50 | Electrodeposited IrOx on Ti | 10 | 7.8 | 50 | 10 | 0.5 | 10 | Carbon dioxide reduction | Al tape 16 mm | 0.5 | Electrospun PVDF-HFP | 0 | 0 | 1 | 1 | 0 | CO2 | 1 | 0 | TRUE | PVDF-HFP | 0.3 | 0.1663245 | 0.3796762 | 0.08181964 | 8789.079 | -1546.484 | -127.635 | 931.7268 | 23.7674 | 7853.151 | 645.449 | 0.03682305 | 0.1186437 | -0.003571665 | -0.5368719 | -127.6335 | -1545.974 | 2.798377e-05 | 0.0003472711 | -150.209 | -0.07064078 | 0.0004702832 | -0.9164573 | -2.665266 | 0.3438521 | -0.07554452 | 0 | -0.02843965 | 0.5319568
1658427575.6 | -1.326786 | -200.0133 | 4.797392 | 20p-Cu | 1 | Nafion 117 | 22.5 | CO2 | 3.8 | 1 | 0 | 1 | 0 | 0 | 50 | Electrodeposited IrOx on Ti | 10 | 7.8 | 50 | 10 | 0.5 | 10 | Carbon dioxide reduction | Al tape 16 mm | 0.5 | Electrospun PVDF-HFP | 0 | 0 | 1 | 1 | 0 | CO2 | 1 | 0 | TRUE | PVDF-HFP | 0.3 | 0.1706671 | 0.3804572 | 0.09210539 | 9460.617 | -1674.283 | -127.5993 | 955.4942 | 23.7674 | 8500.722 | 646.5709 | 0.03675915 | 0.1124015 | -0.003327117 | -0.540199 | -127.598 | -1673.772 | 2.607499e-05 | 0.0003227436 | -149.9794 | -0.06494565 | 0.0004330305 | -0.9164568 | -2.674382 | 0.3426798 | -0.06077396 | 0 | -0.03093691 | 0.5354273
1658428247.6 | -1.316654 | -199.9532 | 4.75463 | 20p-Cu | 1 | Nafion 117 | 22.5 | CO2 | 3.8 | 1 | 0 | 1 | 0 | 0 | 50 | Electrodeposited IrOx on Ti | 10 | 7.8 | 50 | 10 | 0.5 | 10 | Carbon dioxide reduction | Al tape 16 mm | 0.5 | Electrospun PVDF-HFP | 0 | 0 | 1 | 1 | 0 | CO2 | 1 | 0 | TRUE | PVDF-HFP | 0.3 | 0.2143512 | 0.402389 | 0.1178342 | 10132.58 | -1802.296 | -127.8126 | 979.2616 | 23.7674 | 9148.295 | 646.5729 | 0.03675904 | 0.1070431 | -0.003895351 | -0.5440943 | -127.8107 | -1801.782 | 3.04775e-05 | 0.0003019756 | -150.8144 | -0.07815209 | 0.0005182003 | -0.9164547 | -2.65402 | 0.3453081 | -0.04276263 | 0 | 0.01013191 | 0.5273622
1658428917.0 | -1.284207 | -199.9519 | 4.872316 | 20p-Cu | 1 | Nafion 117 | 22.5 | CO2 | 3.8 | 1 | 0 | 1 | 0 | 0 | 50 | Electrodeposited IrOx on Ti | 10 | 7.8 | 50 | 10 | 0.5 | 10 | Carbon dioxide reduction | Al tape 16 mm | 0.5 | Electrospun PVDF-HFP | 0 | 0 | 1 | 1 | 0 | CO2 | 1 | 0 | TRUE | PVDF-HFP | 0.3 | 0.2090625 | 0.4377056 | 0.1203048 | 10802.01 | -1929.794 | -127.2979 | 1003.029 | 23.7674 | 9793.746 | 644.4509 | 0.03688008 | 0.1024153 | -0.004114773 | -0.5482091 | -127.2957 | -1929.278 | 3.232452e-05 | 0.0002841525 | -149.8266 | -0.09041039 | 0.0006034334 | -0.916457 | -2.679725 | 0.3419967 | 0.1176861 | 0 | 0.03244705 | 0.5383611
1658429588.1 | -1.305203 | -199.9517 | 4.87441 | 20p-Cu | 1 | Nafion 117 | 22.5 | CO2 | 3.8 | 1 | 0 | 1 | 0 | 0 | 50 | Electrodeposited IrOx on Ti | 10 | 7.8 | 50 | 10 | 0.5 | 10 | Carbon dioxide reduction | Al tape 16 mm | 0.5 | Electrospun PVDF-HFP | 0 | 0 | 1 | 1 | 0 | CO2 | 1 | 0 | TRUE | PVDF-HFP | 0.3 | 0.2064028 | 0.4424065 | 0.1398169 | 11473.07 | -2057.539 | -127.545 | 1026.796 | 23.7674 | 10441.32 | 646.5719 | 0.0367591 | 0.09833973 | -0.002780258 | -0.5509894 | -127.5442 | -2057.022 | 2.179839e-05 | 0.0002678578 | -151.0778 | -0.02689009 | 0.0001779883 | -0.9164662 | -2.683419 | 0.3415293 | 0.002093969 | 0 | -0.0209961 | 0.539228
1658430259.3 | -1.301188 | -199.9777 | 4.778762 | 20p-Cu | 1 | Nafion 117 | 22.5 | CO2 | 3.8 | 1 | 0 | 1 | 0 | 0 | 50 | Electrodeposited IrOx on Ti | 10 | 7.8 | 50 | 10 | 0.5 | 10 | Carbon dioxide reduction | Al tape 16 mm | 0.5 | Electrospun PVDF-HFP | 0 | 0 | 1 | 1 | 0 | CO2 | 1 | 0 | TRUE | PVDF-HFP | 0.3 | 0.226937 | 0.4328824 | 0.160459 | 12144.27 | -2185.127 | -127.3886 | 1050.564 | 23.7674 | 11087.89 | 645.5689 | 0.03681621 | 0.09474878 | -0.00423593 | -0.5552253 | -127.3863 | -2184.608 | 3.325264e-05 | 0.0002541532 | -150.4195 | -0.0962601 | 0.0006399441 | -0.9164366 | -2.672608 | 0.3428997 | -0.09564825 | 0 | 0.004014428 | 0.5348756
1658430929.6 | -1.323349 | -199.9615 | 4.691626 | 20p-Cu | 1 | Nafion 117 | 22.5 | CO2 | 3.8 | 1 | 0 | 1 | 0 | 0 | 50 | Electrodeposited IrOx on Ti | 10 | 7.8 | 50 | 10 | 0.5 | 10 | Carbon dioxide reduction | Al tape 16 mm | 0.5 | Electrospun PVDF-HFP | 0 | 0 | 1 | 1 | 0 | CO2 | 1 | 0 | TRUE | PVDF-HFP | 0.3 | 0.243142 | 0.4057915 | 0.1887972 | 12814.63 | -2312.793 | -127.4657 | 1074.331 | 23.7674 | 11734.46 | 645.5719 | 0.03681604 | 0.09155353 | -0.003943033 | -0.5591683 | -127.4637 | -2312.272 | 3.093456e-05 | 0.0002418264 | -150.4363 | -0.08344947 | 0.0005547163 | -0.9164562 | -2.67309 | 0.3428452 | -0.08713542 | 0 | -0.02216024 | 0.5351157
1658432942.0 | -1.295943 | -199.915 | 4.752773 | 20p-Cu | 1 | Nafion 117 | 22.5 | CO2 | 3.8 | 1 | 0 | 1 | 0 | 0 | 50 | Electrodeposited IrOx on Ti | 10 | 7.8 | 50 | 10 | 0.5 | 10 | Carbon dioxide reduction | Al tape 16 mm | 0.5 | Electrospun PVDF-HFP | 0 | 0 | 1 | 1 | 0 | CO2 | 1 | 0 | TRUE | PVDF-HFP | 0.3 | 0.2321998 | 0.3673282 | 0.2562407 | 14826.97 | -2689.511 | -376.5177 | 1169.468 | 95.1364 | 13650.89 | 1915.43 | 0.04966843 | 0.0856697 | -0.01405856 | -0.5732269 | -376.5111 | -2688.983 | 3.733903e-05 | 0.0002131761 | -141.07 | -0.06693213 | 0.0004744603 | -0.9164394 | -2.668954 | 0.3433703 | 0.06114676 | 0 | 0.02740601 | 0.5518528
1658433613.9 | -1.325342 | -199.968 | 4.762329 | 20p-Cu | 1 | Nafion 117 | 22.5 | CO2 | 3.8 | 1 | 0 | 1 | 0 | 0 | 50 | Electrodeposited IrOx on Ti | 10 | 7.8 | 50 | 10 | 0.5 | 10 | Carbon dioxide reduction | Al tape 16 mm | 0.5 | Electrospun PVDF-HFP | 0 | 0 | 1 | 1 | 0 | CO2 | 1 | 0 | TRUE | PVDF-HFP | 0.3 | 0.2127607 | 0.2735991 | 0.2274742 | 15498.88 | -2817.347 | -127.6368 | 1193.302 | 23.8342 | 14298.39 | 646.5054 | 0.0368662 | 0.08345705 | -0.003311945 | -0.5765388 | -127.6353 | -2816.818 | 2.594851e-05 | 0.0002046773 | -151.0811 | -0.05373317 | 0.0003556577 | -0.9164297 | -2.68372 | 0.3414773 | 0.009555958 | 0 | -0.02939965 | 0.5393208
1658434284.3 | -1.279892 | -199.9874 | 4.699356 | 20p-Cu | 1 | Nafion 117 | 22.5 | CO2 | 3.8 | 1 | 0 | 1 | 0 | 0 | 50 | Electrodeposited IrOx on Ti | 10 | 7.8 | 50 | 10 | 0.5 | 10 | Carbon dioxide reduction | Al tape 16 mm | 0.5 | Electrospun PVDF-HFP | 0 | 0 | 1 | 1 | 0 | CO2 | 1 | 0 | TRUE | PVDF-HFP | 0.3 | 0.2148928 | 0.2654084 | 0.2206617 | 16169.3 | -2945.026 | -127.4793 | 1217.169 | 23.8674 | 14944.87 | 645.471 | 0.03697672 | 0.08144397 | -0.00273353 | -0.5792724 | -127.4784 | -2944.496 | 2.144309e-05 | 0.0001967305 | -151.626 | -0.03318604 | 0.0002188678 | -0.9164519 | -2.689205 | 0.3407892 | -0.06297246 | 0 | 0.04544995 | 0.5417494
1658434954.6 | -1.390173 | -199.951 | 4.613424 | 20p-Cu | 1 | Nafion 117 | 22.5 | CO2 | 3.8 | 1 | 0 | 1 | 0 | 0 | 50 | Electrodeposited IrOx on Ti | 10 | 7.8 | 50 | 10 | 0.5 | 10 | Carbon dioxide reduction | Al tape 16 mm | 0.5 | Electrospun PVDF-HFP | 0 | 0 | 1 | 1 | 0 | CO2 | 1 | 0 | TRUE | PVDF-HFP | 0.3 | 0.2395827 | 0.2810617 | 0.2491522 | 16839.63 | -3072.797 | -127.571 | 1241.003 | 23.8342 | 15591.37 | 645.5023 | 0.03692349 | 0.07959554 | -0.003532659 | -0.582805 | -127.5693 | -3072.266 | 2.769209e-05 | 0.0001896988 | -151.3208 | -0.06219069 | 0.0004109856 | -0.9164422 | -2.687098 | 0.3410527 | -0.085932 | 0 | -0.1102807 | 0.5408254
1658435625.1 | -1.321396 | -199.9547 | 4.785774 | 20p-Cu | 1 | Nafion 117 | 22.5 | CO2 | 3.8 | 1 | 0 | 1 | 0 | 0 | 50 | Electrodeposited IrOx on Ti | 10 | 7.8 | 50 | 10 | 0.5 | 10 | Carbon dioxide reduction | Al tape 16 mm | 0.5 | Electrospun PVDF-HFP | 0 | 0 | 1 | 1 | 0 | CO2 | 1 | 0 | TRUE | PVDF-HFP | 0.3 | 0.2745153 | 0.2656498 | 0.3008519 | 17510.1 | -3200.343 | -127.3456 | 1264.871 | 23.8674 | 16237.05 | 644.6849 | 0.0370218 | 0.07790027 | -0.003552871 | -0.5863579 | -127.3439 | -3199.81 | 2.789982e-05 | 0.0001832477 | -150.8246 | -0.06732419 | 0.0004463741 | -0.9164478 | -2.694507 | 0.3401171 | 0.1723491 | 0 | 0.06877709 | 0.5441395
1658436296.7 | -1.371066 | -199.9486 | 4.693747 | 20p-Cu | 1 | Nafion 117 | 22.5 | CO2 | 3.8 | 1 | 0 | 1 | 0 | 0 | 50 | Electrodeposited IrOx on Ti | 10 | 7.8 | 50 | 10 | 0.5 | 10 | Carbon dioxide reduction | Al tape 16 mm | 0.5 | Electrospun PVDF-HFP | 0 | 0 | 1 | 1 | 0 | CO2 | 1 | 0 | TRUE | PVDF-HFP | 0.3 | 0.3096245 | 0.2481148 | 0.3431738 | 18181.71 | -3328.219 | -127.6758 | 1288.738 | 23.8674 | 16884.74 | 646.6829 | 0.03690742 | 0.07632564 | -0.003869803 | -0.5902277 | -127.6736 | -3327.683 | 3.031012e-05 | 0.000177369 | -150.6291 | -0.07888448 | 0.0005237002 | -0.9164547 | -2.718714 | 0.3370912 | -0.0920263 | 0 | -0.04967033 | 0.5541944
1658436968.1 | -1.379746 | -199.9787 | 4.706817 | 20p-Cu | 1 | Nafion 117 | 22.5 | CO2 | 3.8 | 1 | 0 | 1 | 0 | 0 | 50 | Electrodeposited IrOx on Ti | 10 | 7.8 | 50 | 10 | 0.5 | 10 | Carbon dioxide reduction | Al tape 16 mm | 0.5 | Electrospun PVDF-HFP | 0 | 0 | 1 | 1 | 0 | CO2 | 1 | 0 | TRUE | PVDF-HFP | 0.3 | 0.2950879 | 0.2329346 | 0.3613129 | 18853.07 | -3456.079 | -127.6603 | 1312.706 | 23.9674 | 17532.18 | 646.4419 | 0.03707588 | 0.07487408 | -0.002295577 | -0.5925233 | -127.6597 | -3455.543 | 1.7982e-05 | 0.0001714704 | -150.7731 | -0.01672316 | 0.0001109161 | -0.9164391 | -2.715708 | 0.3374586 | 0.01306932 | 0 | -0.008680129 | 0.5529385
1658437641.5 | -1.320842 | -199.9744 | 4.85853 | 20p-Cu | 1 | Nafion 117 | 22.5 | CO2 | 3.8 | 1 | 0 | 1 | 0 | 0 | 50 | Electrodeposited IrOx on Ti | 10 | 7.8 | 50 | 10 | 0.5 | 10 | Carbon dioxide reduction | Al tape 16 mm | 0.5 | Electrospun PVDF-HFP | 0 | 0 | 1 | 1 | 0 | CO2 | 1 | 0 | TRUE | PVDF-HFP | 0.3 | 0.3595118 | 0.1948976 | 0.4108476 | 19526.44 | -3584.109 | -127.8301 | 1336.64 | 23.934 | 18180.8 | 647.6193 | 0.0369569 | 0.07351931 | -0.002977005 | -0.5955003 | -127.8288 | -3583.572 | 2.3289e-05 | 0.0001661751 | -150.9465 | -0.04462985 | 0.0002956667 | -0.9164263 | -2.713371 | 0.3377446 | 0.151713 | 0 | 0.05890486 | 0.5518333
1658438312.8 | -1.366552 | -194.2629 | 4.752422 | 20p-Cu | 1 | Nafion 117 | 22.5 | CO2 | 3.8 | 1 | 0 | 1 | 0 | 0 | 50 | Electrodeposited IrOx on Ti | 10 | 7.8 | 50 | 10 | 0.5 | 10 | Carbon dioxide reduction | Al tape 16 mm | 0.5 | Electrospun PVDF-HFP | 0 | 0 | 1 | 1 | 0 | CO2 | 1 | 0 | TRUE | PVDF-HFP | 0.3 | 0.3848323 | 0.1764567 | 0.4417674 | 20197.75 | -3712.149 | -127.8404 | 1360.507 | 23.8674 | 18828.58 | 646.7797 | 0.0369019 | 0.07225756 | -0.004687477 | -0.6001878 | -127.8373 | -3711.609 | 3.666751e-05 | 0.0001617056 | -150.6651 | -0.1177255 | 0.0007813718 | -0.9164529 | -2.722939 | 0.3365675 | -0.1061071 | 0 | -0.04571064 | 0.556617
1658438983.1 | -1.348015 | -199.9514 | 4.728435 | 20p-Cu | 1 | Nafion 117 | 22.5 | CO2 | 3.8 | 1 | 0 | 1 | 0 | 0 | 50 | Electrodeposited IrOx on Ti | 10 | 7.8 | 50 | 10 | 0.5 | 10 | Carbon dioxide reduction | Al tape 16 mm | 0.5 | Electrospun PVDF-HFP | 0 | 0 | 1 | 1 | 0 | CO2 | 1 | 0 | TRUE | PVDF-HFP | 0.3 | 0.3363393 | 0.176435 | 0.4200869 | 20868.07 | -3832.858 | -120.4249 | 1408.575 | 48.068 | 19449.53 | 619.502 | 0.07759136 | 0.07242205 | -0.003312208 | -0.6035 | -120.425 | -3832.317 | 2.750433e-05 | 0.0001574765 | -126.3886 | 0.008848211 | -7.000799e-05 | -0.9164348 | -2.732979 | 0.3353245 | -0.02398731 | 0 | 0.01853725 | 0.5872319
1658439653.3 | -1.405705 | -199.9418 | 4.621267 | 20p-Cu | 1 | Nafion 117 | 22.5 | CO2 | 3.8 | 1 | 0 | 1 | 0 | 0 | 50 | Electrodeposited IrOx on Ti | 10 | 7.8 | 50 | 10 | 0.5 | 10 | Carbon dioxide reduction | Al tape 16 mm | 0.5 | Electrospun PVDF-HFP | 0 | 0 | 1 | 1 | 0 | CO2 | 1 | 0 | TRUE | PVDF-HFP | 0.3 | 0.4153672 | 0.1267512 | 0.4672448 | 21538.26 | -3960.725 | -127.6672 | 1432.642 | 24.0674 | 20095.86 | 645.3241 | 0.03729506 | 0.07129044 | -0.001589004 | -0.605089 | -127.6673 | -3960.185 | 1.244644e-05 | 0.0001527931 | -151.5236 | 0.01709235 | -0.0001128032 | -0.9164375 | -2.725278 | 0.336273 | -0.1071681 | 0 | -0.05769008 | 0.5572027
1681905658.6 | -0.9607053 | -6.081421 | 13.74736 | 15p-Cu | 1 | Nafion 117 | 20 | CO2 | 4.5 | 1 | 0 | 1 | 0 | 0 | 13 | Electrodeposited IrOx on Ti | 0 | 7.8 | 13 | 10 | 0.5 | 0 | Carbon dioxide reduction | Al tape 16 mm | 0.5 | Electrospun PVDF-HFP | 0 | 0 | 1 | 1 | 0 | CO2 | 1 | 0 | TRUE | PVDF-HFP | 0.2 | 0.3518955 | 0 | 0 | 962.062 | -4.287492 | -2.195766 | 303.3183 | 0 | 658.4326 | 359.964 | 0 | 0.4606672 | 0 | -0.2842463 | -2.195766 | -4.001434 | 0 | 0.0710361 | -6.097417 | 0 | 0 | -1.495973 | 0 |  |  |  |  | 0.003051981
1658440323.6 | -1.380263 | -199.9456 | 4.593731 | 20p-Cu | 1 | Nafion 117 | 22.5 | CO2 | 3.8 | 1 | 0 | 1 | 0 | 0 | 50 | Electrodeposited IrOx on Ti | 10 | 7.8 | 50 | 10 | 0.5 | 10 | Carbon dioxide reduction | Al tape 16 mm | 0.5 | Electrospun PVDF-HFP | 0 | 0 | 1 | 1 | 0 | CO2 | 1 | 0 | TRUE | PVDF-HFP | 0.3 | 0.3744867 | 0.1109547 | 0.4273835 | 22208.62 | -4088.105 | -127.1804 | 1456.743 | 24.1006 | 20741.36 | 644.5027 | 0.0373941 | 0.07023373 | -0.001797145 | -0.6068861 | -127.1802 | -4087.565 | 1.413069e-05 | 0.0001484713 | -151.6698 | 0.001296188 | -8.546119e-06 | -0.916429 | -2.719091 | 0.337035 | -0.02753601 | 0 | 0.0254424 | 0.554665
1681906027.5 | -0.9221844 | -6.115166 | 12.97706 | 15p-Cu | 1 | Nafion 117 | 20 | CO2 | 4.5 | 1 | 0 | 1 | 0 | 0 | 13 | Electrodeposited IrOx on Ti | 0 | 7.8 | 13 | 10 | 0.5 | 0 | Carbon dioxide reduction | Al tape 16 mm | 0.5 | Electrospun PVDF-HFP | 0 | 0 | 1 | 1 | 0 | CO2 | 1 | 0 | TRUE | PVDF-HFP | 0.2 | 0.2976967 | 0 | 0 | 1330.959 | -6.535602 | -2.24202 | 303.3183 | 0 | 1027.333 | 367.9 | 0 | 0.2952484 | 0 | -0.2842463 | -2.24202 | -6.249544 | 0 | 0.04548272 | -6.094087 | 0 | 0 | -1.475732 | 0 |  | -0.7702971 | 0.04244522 | 0.03852096 | 0.02827921
1658440995.2 | -1.419295 | -199.9025 | 4.705435 | 20p-Cu | 1 | Nafion 117 | 22.5 | CO2 | 3.8 | 1 | 0 | 1 | 0 | 0 | 50 | Electrodeposited IrOx on Ti | 10 | 7.8 | 50 | 10 | 0.5 | 10 | Carbon dioxide reduction | Al tape 16 mm | 0.5 | Electrospun PVDF-HFP | 0 | 0 | 1 | 1 | 0 | CO2 | 1 | 0 | TRUE | PVDF-HFP | 0.3 | 0.3444141 | 0.08573384 | 0.3423082 | 22880.14 | -4215.703 | -127.3973 | 1480.844 | 24.1006 | 21388.86 | 646.5037 | 0.03727836 | 0.06923433 | -0.001734446 | -0.6086206 | -127.3971 | -4215.162 | 1.361448e-05 | 0.0001443884 | -151.8237 | 0.006555497 | -4.317836e-05 | -0.9164114 | -2.725248 | 0.3362672 | 0.1117036 | 0 | -0.03903282 | 0.5570729
1681906397.2 | -0.9270819 | -6.038857 | 12.877 | 15p-Cu | 1 | Nafion 117 | 20 | CO2 | 4.5 | 1 | 0 | 1 | 0 | 0 | 13 | Electrodeposited IrOx on Ti | 0 | 7.8 | 13 | 10 | 0.5 | 0 | Carbon dioxide reduction | Al tape 16 mm | 0.5 | Electrospun PVDF-HFP | 0 | 0 | 1 | 1 | 0 | CO2 | 1 | 0 | TRUE | PVDF-HFP | 0.2 | 0.3321537 | 0 | 0 | 1700.648 | -8.787088 | -2.245388 | 303.3183 | 0 | 1397.002 | 368.6692 | 0 | 0.2171209 | 0 | -0.2842463 | -2.245388 | -8.501029 | 0 | 0.03343669 | -6.089141 | 0 | 0 | -1.460658 | 0 |  | -0.1000603 | 0.05952332 | -0.004897557 | 0.004408455
1681906765.8 | -1.024816 | -12.36594 | 12.9614 | 15p-Cu | 1 | Nafion 117 | 20 | CO2 | 4.5 | 1 | 0 | 1 | 0 | 0 | 13 | Electrodeposited IrOx on Ti | 0 | 7.8 | 13 | 10 | 0.5 | 0 | Carbon dioxide reduction | Al tape 16 mm | 0.5 | Electrospun PVDF-HFP | 0 | 0 | 1 | 1 | 0 | CO2 | 1 | 0 | TRUE | PVDF-HFP | 0.2 | 0.2862709 | 0.1306182 | 0 | 2069.169 | -11.35326 | -2.560102 | 303.3183 | 0 | 1765.571 | 367.5696 | 0 | 0.1717961 | 0 | -0.2842463 | -2.560102 | -11.0672 | 0 | 0.02568366 | -7.029161 | 0 | 0 | -1.491923 | 0 |  | 0.08439567 | -0.01767054 | -0.0977343 | 0.06476885
1681907133.1 | -1.031317 | -12.31234 | 12.95764 | 15p-Cu | 1 | Nafion 117 | 20 | CO2 | 4.5 | 1 | 0 | 1 | 0 | 0 | 13 | Electrodeposited IrOx on Ti | 0 | 7.8 | 13 | 10 | 0.5 | 0 | Carbon dioxide reduction | Al tape 16 mm | 0.5 | Electrospun PVDF-HFP | 0 | 0 | 1 | 1 | 0 | CO2 | 1 | 0 | TRUE | PVDF-HFP | 0.2 | 0.2863901 | 0.1444449 | 0 | 2436.556 | -15.88152 | -4.515932 | 303.3183 | 0 | 2132.871 | 366.3 | 0 | 0.1422112 | 0 | -0.2842463 | -4.515932 | -15.59546 | 0 | 0.01822622 | -12.32851 | 0 | 0 | -1.645597 | 0 |  | -0.003757369 | -0.04735825 | -0.006500698 | 0.00240958
1681907501.2 | -1.045245 | -12.33658 | 12.47648 | 15p-Cu | 1 | Nafion 117 | 20 | CO2 | 4.5 | 1 | 0 | 1 | 0 | 0 | 13 | Electrodeposited IrOx on Ti | 0 | 7.8 | 13 | 10 | 0.5 | 0 | Carbon dioxide reduction | Al tape 16 mm | 0.5 | Electrospun PVDF-HFP | 0 | 0 | 1 | 1 | 0 | CO2 | 1 | 0 | TRUE | PVDF-HFP | 0.2 | 0.2778845 | 0.1483744 | 0 | 2804.584 | -20.42267 | -4.52883 | 303.3183 | 0 | 2500.942 | 367.0702 | 0 | 0.1212816 | 0 | -0.2842463 | -4.52883 | -20.13661 | 0 | 0.01411589 | -12.33078 | 0 | 0 | -1.654403 | 0 |  | -0.4811586 | -0.009382162 | -0.0139282 | 0.002557899
1681907868.3 | -1.026037 | -12.33214 | 11.89217 | 15p-Cu | 1 | Nafion 117 | 20 | CO2 | 4.5 | 1 | 0 | 1 | 0 | 0 | 13 | Electrodeposited IrOx on Ti | 0 | 7.8 | 13 | 10 | 0.5 | 0 | Carbon dioxide reduction | Al tape 16 mm | 0.5 | Electrospun PVDF-HFP | 0 | 0 | 1 | 1 | 0 | CO2 | 1 | 0 | TRUE | PVDF-HFP | 0.2 | 0.2733884 | 0.1478516 | 0 | 3171.721 | -24.95038 | -4.515396 | 303.3183 | 0 | 2868.108 | 366.1662 | 0 | 0.1057555 | 0 | -0.2842463 | -4.515396 | -24.66432 | 0 | 0.0115246 | -12.32734 | 0 | 0 | -1.639216 | 0 |  | -0.5843087 | 0.05704726 | 0.01920792 | 0.01186911
1681908603.1 | -1.091828 | -24.77454 | 12.45813 | 15p-Cu | 1 | Nafion 117 | 20 | CO2 | 4.5 | 1 | 0 | 1 | 0 | 0 | 13 | Electrodeposited IrOx on Ti | 0 | 7.8 | 13 | 10 | 0.5 | 0 | Carbon dioxide reduction | Al tape 16 mm | 0.5 | Electrospun PVDF-HFP | 0 | 0 | 1 | 1 | 0 | CO2 | 1 | 0 | TRUE | PVDF-HFP | 0.2 | 0.1934598 | 0.30567 | 0.05537017 | 3906.516 | -36.24275 | -11.28006 | 303.3183 | 0 | 3602.873 | 733.7656 | 0 | 0.08418789 | 0 | -0.2842463 | -11.28006 | -35.95669 | 0 | 0.007905239 | -15.48751 | 0 | 0 | -1.699274 | 0 |  | 0.5659573 | -0.3074026 | -0.0657909 | 0.09584653
1681908970.1 | -1.096673 | -24.94683 | 12.3926 | 15p-Cu | 1 | Nafion 117 | 20 | CO2 | 4.5 | 1 | 0 | 1 | 0 | 0 | 13 | Electrodeposited IrOx on Ti | 0 | 7.8 | 13 | 10 | 0.5 | 0 | Carbon dioxide reduction | Al tape 16 mm | 0.5 | Electrospun PVDF-HFP | 0 | 0 | 1 | 1 | 0 | CO2 | 1 | 0 | TRUE | PVDF-HFP | 0.2 | 0.1899248 | 0.3089379 | 0.05376199 | 4273.559 | -45.36432 | -9.096765 | 303.3183 | 0 | 3970.159 | 366.2861 | 0 | 0.07639952 | 0 | -0.2842463 | -9.096765 | -45.07827 | 0 | 0.006305617 | -24.83347 | 0 | 0 | -1.861054 | 0 |  | -0.06553068 | -0.1401612 | -0.004844917 | 0.00110313
1681909338.7 | -1.101093 | -24.76394 | 12.54537 | 15p-Cu | 1 | Nafion 117 | 20 | CO2 | 4.5 | 1 | 0 | 1 | 0 | 0 | 13 | Electrodeposited IrOx on Ti | 0 | 7.8 | 13 | 10 | 0.5 | 0 | Carbon dioxide reduction | Al tape 16 mm | 0.5 | Electrospun PVDF-HFP | 0 | 0 | 1 | 1 | 0 | CO2 | 1 | 0 | TRUE | PVDF-HFP | 0.2 | 0.2435038 | 0.3235903 | 0.05931218 | 4642.088 | -54.51617 | -9.139071 | 303.3183 | 0 | 4338.48 | 367.808 | 0 | 0.0699135 | 0 | -0.2842463 | -9.139071 | -54.23011 | 0 | 0.005241484 | -24.84035 | 0 | 0 | -1.867098 | 0 |  | 0.1527703 | 0.001102569 | -0.004420495 | 0.002111902
1681909706.2 | -1.092261 | -24.79165 | 12.56171 | 15p-Cu | 1 | Nafion 117 | 20 | CO2 | 4.5 | 1 | 0 | 1 | 0 | 0 | 13 | Electrodeposited IrOx on Ti | 0 | 7.8 | 13 | 10 | 0.5 | 0 | Carbon dioxide reduction | Al tape 16 mm | 0.5 | Electrospun PVDF-HFP | 0 | 0 | 1 | 1 | 0 | CO2 | 1 | 0 | TRUE | PVDF-HFP | 0.2 | 0.1969613 | 0.3134004 | 0.06581432 | 5009.607 | -63.64081 | -9.099801 | 303.3183 | 0 | 4705.988 | 366.5082 | 0 | 0.06445369 | 0 | -0.2842463 | -9.099801 | -63.35475 | 0 | 0.004486582 | -24.82499 | 0 | 0 | -1.86682 | 0 |  | 0.01633957 | 0.05742994 | 0.008832937 | 0.004703927
1681910444.5 | -1.145983 | -49.87841 | 12.36306 | 15p-Cu | 1 | Nafion 117 | 20 | CO2 | 4.5 | 1 | 0 | 1 | 0 | 0 | 13 | Electrodeposited IrOx on Ti | 0 | 7.8 | 13 | 10 | 0.5 | 0 | Carbon dioxide reduction | Al tape 16 mm | 0.5 | Electrospun PVDF-HFP | 0 | 0 | 1 | 1 | 0 | CO2 | 1 | 0 | TRUE | PVDF-HFP | 0.2 | 0.1246623 | 0.4274421 | 0.05877594 | 5747.933 | -89.72934 | -26.0637 | 303.3183 | 0 | 5444.295 | 737.3076 | 0 | 0.05571305 | 0 | -0.2842463 | -26.0637 | -89.44328 | 0 | 0.00317795 | -35.73908 | 0 | 0 | -2.024584 | 0 |  | -0.1986458 | -0.1936015 | -0.05372247 | 0.172875
1681910811.8 | -1.174334 | -49.84993 | 12.31294 | 15p-Cu | 1 | Nafion 117 | 20 | CO2 | 4.5 | 1 | 0 | 1 | 0 | 0 | 13 | Electrodeposited IrOx on Ti | 0 | 7.8 | 13 | 10 | 0.5 | 0 | Carbon dioxide reduction | Al tape 16 mm | 0.5 | Electrospun PVDF-HFP | 0 | 0 | 1 | 1 | 0 | CO2 | 1 | 0 | TRUE | PVDF-HFP | 0.2 | 0.1285758 | 0.4343804 | 0.04934741 | 6115.183 | -108.0331 | -18.25389 | 303.3183 | 0 | 5811.502 | 366.2062 | 0 | 0.05219276 | 0 | -0.2842463 | -18.25389 | -107.747 | 0 | 0.00263809 | -49.8313 | 0 | 0 | -2.22955 | 0 |  | -0.05012147 | 0.02294104 | -0.02835136 | 0.00678722
1681911180.7 | -1.148303 | -49.85168 | 12.26278 | 15p-Cu | 1 | Nafion 117 | 20 | CO2 | 4.5 | 1 | 0 | 1 | 0 | 0 | 13 | Electrodeposited IrOx on Ti | 0 | 7.8 | 13 | 10 | 0.5 | 0 | Carbon dioxide reduction | Al tape 16 mm | 0.5 | Electrospun PVDF-HFP | 0 | 0 | 1 | 1 | 0 | CO2 | 1 | 0 | TRUE | PVDF-HFP | 0.2 | 0.1237583 | 0.4310121 | 0.06464129 | 6484.087 | -126.4155 | -18.33259 | 303.3183 | 0 | 6180.401 | 367.9 | 0 | 0.04907744 | 0 | -0.2842463 | -18.33259 | -126.1294 | 0 | 0.002253608 | -49.83036 | 0 | 0 | -2.257551 | 0 |  | -0.05016287 | -0.0753138 | 0.02603092 | 0.01692466
1681911549.9 | -1.170505 | -49.81324 | 12.2089 | 15p-Cu | 1 | Nafion 117 | 20 | CO2 | 4.5 | 1 | 0 | 1 | 0 | 0 | 13 | Electrodeposited IrOx on Ti | 0 | 7.8 | 13 | 10 | 0.5 | 0 | Carbon dioxide reduction | Al tape 16 mm | 0.5 | Electrospun PVDF-HFP | 0 | 0 | 1 | 1 | 0 | CO2 | 1 | 0 | TRUE | PVDF-HFP | 0.2 | 0.129762 | 0.4297239 | 0.06365563 | 6853.313 | -144.827 | -18.36172 | 303.3183 | 0 | 6549.709 | 368.3072 | 0 | 0.0463102 | 0 | -0.2842463 | -18.36172 | -144.541 | 0 | 0.001966545 | -49.83668 | 0 | 0 | -2.230455 | 0 |  | -0.0538834 | 0.06032445 | -0.02220127 | 0.006764543
1681911917.2 | -1.20173 | -99.806 | 11.90263 | 15p-Cu | 1 | Nafion 117 | 20 | CO2 | 4.5 | 1 | 0 | 1 | 0 | 0 | 13 | Electrodeposited IrOx on Ti | 0 | 7.8 | 13 | 10 | 0.5 | 0 | Carbon dioxide reduction | Al tape 16 mm | 0.5 | Electrospun PVDF-HFP | 0 | 0 | 1 | 1 | 0 | CO2 | 1 | 0 | TRUE | PVDF-HFP | 0.2 | 0.0776999 | 0.4941972 | 0.03576625 | 7220.624 | -166.7855 | -21.90863 | 303.3183 | 0 | 6917.015 | 366.3066 | 0 | 0.04385104 | 0 | -0.2842463 | -21.90863 | -166.4994 | 0 | 0.001707191 | -60.57141 | 0 | 0 | -2.23416 | -2.852496 | 0.7832298 | -0.3062632 | -0.1441643 | -0.03122483 | 0.2541637
1681912285.6 | -1.156911 | -99.81597 | 10.93717 | 15p-Cu | 1 | Nafion 117 | 20 | CO2 | 4.5 | 1 | 0 | 1 | 0 | 0 | 13 | Electrodeposited IrOx on Ti | 0 | 7.8 | 13 | 10 | 0.5 | 0 | Carbon dioxide reduction | Al tape 16 mm | 0.5 | Electrospun PVDF-HFP | 0 | 0 | 1 | 1 | 0 | CO2 | 1 | 0 | TRUE | PVDF-HFP | 0.2 | 0.07785643 | 0.4977067 | 0.02597339 | 7588.991 | -203.5595 | -36.67413 | 303.3183 | 0 | 7285.315 | 367.3 | 0 | 0.0416342 | 0 | -0.2842463 | -36.67413 | -203.2734 | 0 | 0.001398344 | -99.84789 | 0 | 0 | 0 | -2.722188 | 0 | -0.9654589 | -0.4864368 | 0.04481813 | 0.05121799
1693571734.5 | -1.451535 | -199.9288 | 5.479183 | 15p-Ag | 1 | Aquivion | 20 | Air | 3.7 | 2 | 0 | 2 | 0 | 0 | 100 | Electrodeposited IrOx on Ti | 5 | 0 | 100 | 0 | 0.5 | 5 | Carbon dioxide reduction | Al tape 16 mm | 0.5 | Electrospun PVDF-HFP | 0 | 1 | 0 | 0 | 0 | Air | 1 | 0 | TRUE | PVDF-HFP | 0.2 | 0.01204369 | 0 | 0 | 1641.091 | -278.1516 | -69.88499 | 155.5489 | 9.9017 | 1484.65 | 350.0131 | 0.02828951 | 0.1047714 | 0.001012595 | -0.1011151 | -69.88875 | -278.0537 | -1.448867e-05 | 0.0003636532 | -158.5804 | 0.2107372 | -0.001328899 | -0.694516 | -2.956863 | 0.2348827 |  |  |  | 1.195918
1681912653.0 | -1.173093 | -99.88251 | 11.23985 | 15p-Cu | 1 | Nafion 117 | 20 | CO2 | 4.5 | 1 | 0 | 1 | 0 | 0 | 13 | Electrodeposited IrOx on Ti | 0 | 7.8 | 13 | 10 | 0.5 | 0 | Carbon dioxide reduction | Al tape 16 mm | 0.5 | Electrospun PVDF-HFP | 0 | 0 | 1 | 1 | 0 | CO2 | 1 | 0 | TRUE | PVDF-HFP | 0.2 | 0.08209976 | 0.5089421 | 0.01894612 | 7956.447 | -240.2641 | -36.60479 | 303.3183 | 0 | 7652.821 | 366.5062 | 0 | 0.03963483 | 0 | -0.2842463 | -36.60479 | -239.9781 | 0 | 0.001184468 | -99.84764 | 0 | 0 | 0 | -2.721654 | 0 | 0.3026737 | -0.2611641 | -0.01618144 | 0.01123155
1693572071.5 | -1.446146 | -199.9986 | 5.396582 | 15p-Ag | 1 | Aquivion | 20 | Air | 3.7 | 2 | 0 | 2 | 0 | 0 | 100 | Electrodeposited IrOx on Ti | 5 | 0 | 100 | 0 | 0.5 | 5 | Carbon dioxide reduction | Al tape 16 mm | 0.5 | Electrospun PVDF-HFP | 0 | 1 | 0 | 0 | 0 | Air | 1 | 0 | TRUE | PVDF-HFP | 0.2 | 0.01405793 | 0 | 0 | 1978.094 | -345.5469 | -67.19532 | 155.5489 | 0 | 1821.65 | 336 | 0 | 0.08538901 | 0 | -0.1011151 | -67.19532 | -345.449 | 0 | 0.0002927063 | -199.9861 | 0 | 0 | 0 | -2.963299 | 0 | -0.08260036 | -0.0003995892 | 0.005389567 | 0.01820079
1681913021.5 | -1.261512 | -99.87368 | 11.64817 | 15p-Cu | 1 | Nafion 117 | 20 | CO2 | 4.5 | 1 | 0 | 1 | 0 | 0 | 13 | Electrodeposited IrOx on Ti | 0 | 7.8 | 13 | 10 | 0.5 | 0 | Carbon dioxide reduction | Al tape 16 mm | 0.5 | Electrospun PVDF-HFP | 0 | 0 | 1 | 1 | 0 | CO2 | 1 | 0 | TRUE | PVDF-HFP | 0.2 | 0.08234007 | 0.4846515 | 0.03367275 | 8324.939 | -277.0306 | -36.6666 | 303.3183 | 0 | 8021.33 | 367.5082 | 0 | 0.03781397 | 0 | -0.2842463 | -36.6666 | -276.7445 | 0 | 0.001027107 | -99.83931 | 0 | 0 | 0 | -2.816021 | 0 | 0.4083219 | -0.0793406 | -0.08841936 | 0.03387131
1693572408.6 | -1.384796 | -199.9614 | 5.55898 | 15p-Ag | 1 | Aquivion | 20 | Air | 3.7 | 2 | 0 | 2 | 0 | 0 | 100 | Electrodeposited IrOx on Ti | 5 | 0 | 100 | 0 | 0.5 | 5 | Carbon dioxide reduction | Al tape 16 mm | 0.5 | Electrospun PVDF-HFP | 0 | 1 | 0 | 0 | 0 | Air | 1 | 0 | TRUE | PVDF-HFP | 0.2 | 0.01442904 | 0 | 0 | 2315.208 | -410.939 | -65.19214 | 165.4506 | 9.9017 | 2148.805 | 326.1551 | 0.03035886 | 0.07699655 | 0.0007085311 | -0.1004066 | -65.19554 | -410.8445 | -1.086778e-05 | 0.0002443907 | -157.1481 | 0.1769478 | -0.001125994 | -0.6945361 | -2.938846 | 0.2363296 | 0.1623979 | 0.3566838 | 0.06134956 | 1.201813
1693572746.9 | -1.452756 | -199.0571 | 5.7637 | 15p-Ag | 1 | Aquivion | 20 | Air | 3.7 | 2 | 0 | 2 | 0 | 0 | 100 | Electrodeposited IrOx on Ti | 5 | 0 | 100 | 0 | 0.5 | 5 | Carbon dioxide reduction | Al tape 16 mm | 0.5 | Electrospun PVDF-HFP | 0 | 1 | 0 | 0 | 0 | Air | 1 | 0 | TRUE | PVDF-HFP | 0.2 | 0.01497095 | 0 | 0 | 2653.587 | -478.612 | -67.47302 | 165.4506 | 0 | 2487.349 | 337.5434 | 0 | 0.06651685 | 0 | -0.1004066 | -67.47302 | -478.5174 | 0 | 0.0002098285 | -199.8621 | 0 | 0 | 0 | -2.992857 | 0 | 0.2047194 | -0.0884699 | -0.06795983 | 0.05194134
1693573084.0 | -1.440822 | -199.9351 | 5.896895 | 15p-Ag | 1 | Aquivion | 20 | Air | 3.7 | 2 | 0 | 2 | 0 | 0 | 100 | Electrodeposited IrOx on Ti | 5 | 0 | 100 | 0 | 0.5 | 5 | Carbon dioxide reduction | Al tape 16 mm | 0.5 | Electrospun PVDF-HFP | 0 | 1 | 0 | 0 | 0 | Air | 1 | 0 | TRUE | PVDF-HFP | 0.2 | 0.01510791 | 0 | 0 | 2990.609 | -543.8716 | -65.25963 | 175.3523 | 9.9017 | 2813.96 | 326.6119 | 0.03031641 | 0.06231512 | 0.000531861 | -0.09987471 | -65.26282 | -543.7803 | -8.149525e-06 | 0.0001836674 | -155.3992 | 0.1582638 | -0.001018434 | -0.6946728 | -2.978462 | 0.2332321 | 0.1331953 | 0.08293062 | 0.01193429 | 1.224091
1693573420.4 | -1.513213 | -199.9839 | 6.041356 | 15p-Ag | 1 | Aquivion | 20 | Air | 3.7 | 2 | 0 | 2 | 0 | 0 | 100 | Electrodeposited IrOx on Ti | 5 | 0 | 100 | 0 | 0.5 | 5 | Carbon dioxide reduction | Al tape 16 mm | 0.5 | Electrospun PVDF-HFP | 0 | 1 | 0 | 0 | 0 | Air | 1 | 0 | TRUE | PVDF-HFP | 0.2 | 0.01586928 | 0 | 0 | 3327.063 | -609.0361 | -64.96447 | 185.254 | 9.9017 | 3140.975 | 326.014 | 0.03037201 | 0.05897978 | 0.0004355452 | -0.09943917 | -64.96754 | -608.9478 | -6.704043e-06 | 0.0001632967 | -154.3045 | 0.1510193 | -0.0009787097 | -0.6941637 | -3.043743 | 0.2280625 | 0.1444613 | -0.007964569 | -0.07239174 | 1.248943
1693573757.1 | -1.277868 | -199.992 | 6.21515 | 15p-Ag | 1 | Aquivion | 20 | Air | 3.7 | 2 | 0 | 2 | 0 | 0 | 100 | Electrodeposited IrOx on Ti | 5 | 0 | 100 | 0 | 0.5 | 5 | Carbon dioxide reduction | Al tape 16 mm | 0.5 | Electrospun PVDF-HFP | 0 | 1 | 0 | 0 | 0 | Air | 1 | 0 | TRUE | PVDF-HFP | 0.2 | 0.01684581 | 0 | 0 | 3663.703 | -676.2334 | -66.99728 | 185.254 | 0 | 3476.974 | 335 | 0 | 0.05328023 | 0 | -0.09943917 | -66.99728 | -676.1451 | 0 | 0.0001470678 | -199.992 | 0 | 0 | 0 | -3.030215 | 0 | 0.1737936 | 0.1079759 | 0.2353459 | 0.09974645
1693574094.6 | -1.331008 | -199.97 | 6.167263 | 15p-Ag | 1 | Aquivion | 20 | Air | 3.7 | 2 | 0 | 2 | 0 | 0 | 100 | Electrodeposited IrOx on Ti | 5 | 0 | 100 | 0 | 0.5 | 5 | Carbon dioxide reduction | Al tape 16 mm | 0.5 | Electrospun PVDF-HFP | 0 | 1 | 0 | 0 | 0 | Air | 1 | 0 | TRUE | PVDF-HFP | 0.2 | 0.01691606 | 0 | 0 | 4001.236 | -741.9507 | -65.51737 | 195.1557 | 9.9017 | 3804.989 | 327.0142 | 0.03027911 | 0.05128943 | 0.000376318 | -0.09906285 | -65.52037 | -741.8655 | -5.743527e-06 | 0.0001335321 | -156.6793 | 0.1410993 | -0.0009005611 | -0.694671 | -3.001856 | 0.2314139 | -0.04788664 | -0.05316371 | -0.05314028 | 1.2299
1693574431.3 | -1.372573 | -199.9298 | 5.898461 | 15p-Ag | 1 | Aquivion | 20 | Air | 3.7 | 2 | 0 | 2 | 0 | 0 | 100 | Electrodeposited IrOx on Ti | 5 | 0 | 100 | 0 | 0.5 | 5 | Carbon dioxide reduction | Al tape 16 mm | 0.5 | Electrospun PVDF-HFP | 0 | 1 | 0 | 0 | 0 | Air | 1 | 0 | TRUE | PVDF-HFP | 0.2 | 0.01833686 | 0 | 0 | 4337.906 | -809.1487 | -66.99795 | 195.1557 | 0 | 4140.989 | 335 | 0 | 0.0471278 | 0 | -0.09906285 | -66.99795 | -809.0634 | 0 | 0.0001224414 | -199.9939 | 0 | 0 | 0 | -3.033824 | 0 | -0.2688018 | -0.07343869 | -0.04156534 | 0.05471414
1693574769.0 | -1.490302 | -199.966 | 5.6479 | 15p-Ag | 1 | Aquivion | 20 | Air | 3.7 | 2 | 0 | 2 | 0 | 0 | 100 | Electrodeposited IrOx on Ti | 5 | 0 | 100 | 0 | 0.5 | 5 | Carbon dioxide reduction | Al tape 16 mm | 0.5 | Electrospun PVDF-HFP | 0 | 1 | 0 | 0 | 0 | Air | 1 | 0 | TRUE | PVDF-HFP | 0.2 | 0.01805971 | 0 | 0 | 4675.652 | -874.8047 | -65.45602 | 205.0574 | 9.9017 | 4469.002 | 327.0131 | 0.03027921 | 0.04588438 | 0.0003700792 | -0.09869277 | -65.459 | -874.7224 | -5.653603e-06 | 0.0001128275 | -157.2417 | 0.1413828 | -0.0008991431 | -0.6943076 | -2.985603 | 0.2325519 | -0.2505615 | -0.00645024 | -0.1177285 | 1.222105
1693575105.9 | -1.539804 | -200.0055 | 5.405365 | 15p-Ag | 1 | Aquivion | 20 | Air | 3.7 | 2 | 0 | 2 | 0 | 0 | 100 | Electrodeposited IrOx on Ti | 5 | 0 | 100 | 0 | 0.5 | 5 | Carbon dioxide reduction | Al tape 16 mm | 0.5 | Electrospun PVDF-HFP | 0 | 1 | 0 | 0 | 0 | Air | 1 | 0 | TRUE | PVDF-HFP | 0.2 | 0.01909875 | 0 | 0 | 5012.553 | -942.2042 | -67.19954 | 205.0574 | 0 | 4806.002 | 336 | 0 | 0.04266694 | 0 | -0.09869277 | -67.19954 | -942.1219 | 0 | 0.0001047558 | -199.9985 | 0 | 0 | 0 | -3.010821 | 0 | -0.2425346 | 0.1591068 | -0.04950227 | 0.0466761
1693575444.5 | -1.432273 | -199.9812 | 5.783408 | 15p-Ag | 1 | Aquivion | 20 | Air | 3.7 | 2 | 0 | 2 | 0 | 0 | 100 | Electrodeposited IrOx on Ti | 5 | 0 | 100 | 0 | 0.5 | 5 | Carbon dioxide reduction | Al tape 16 mm | 0.5 | Electrospun PVDF-HFP | 0 | 1 | 0 | 0 | 0 | Air | 1 | 0 | TRUE | PVDF-HFP | 0.2 | 0.01814416 | 0 | 0 | 5351.098 | -1007.63 | -65.22612 | 214.9591 | 9.9017 | 5134.015 | 327.0134 | 0.03027919 | 0.04186959 | 0.0002839345 | -0.09840883 | -65.22899 | -1007.551 | -4.352888e-06 | 9.767133e-05 | -157.1637 | 0.1318994 | -0.0008392481 | -0.6940131 | -2.968713 | 0.2337758 | 0.3780421 | -0.05252346 | 0.1075312 | 1.214875
1693575781.7 | -1.364901 | -200.0097 | 6.07804 | 15p-Ag | 1 | Aquivion | 20 | Air | 3.7 | 2 | 0 | 2 | 0 | 0 | 100 | Electrodeposited IrOx on Ti | 5 | 0 | 100 | 0 | 0.5 | 5 | Carbon dioxide reduction | Al tape 16 mm | 0.5 | Electrospun PVDF-HFP | 0 | 1 | 0 | 0 | 0 | Air | 1 | 0 | TRUE | PVDF-HFP | 0.2 | 0.01961954 | 0 | 0 | 5688.381 | -1073.476 | -65.64553 | 224.8608 | 9.9017 | 5461.168 | 326.1531 | 0.03035905 | 0.04117449 | 0.0002012746 | -0.09820756 | -65.64834 | -1073.399 | -3.065952e-06 | 9.149211e-05 | -157.8384 | 0.1224415 | -0.0007757394 | -0.6946489 | -3.049551 | 0.2277872 | 0.2946325 | 0.007599596 | 0.06737131 | 1.25183
1693576120.7 | -1.590386 | -200.0364 | 5.758905 | 15p-Ag | 1 | Aquivion | 20 | Air | 3.7 | 2 | 0 | 2 | 0 | 0 | 100 | Electrodeposited IrOx on Ti | 5 | 0 | 100 | 0 | 0.5 | 5 | Carbon dioxide reduction | Al tape 16 mm | 0.5 | Electrospun PVDF-HFP | 0 | 1 | 0 | 0 | 0 | Air | 1 | 0 | TRUE | PVDF-HFP | 0.2 | 0.01890783 | 0 | 0 | 6027.355 | -1141.281 | -67.60466 | 224.8608 | 0 | 5800.168 | 338 | 0 | 0.03876798 | 0 | -0.09820756 | -67.60466 | -1141.204 | 0 | 8.60561e-05 | -200.0139 | 0 | 0 | 0 | -3.055152 | 0 | -0.3191348 | 0.04303192 | -0.2254841 | 0.06502291
1693576459.7 | -1.445782 | -200.013 | 5.506025 | 15p-Ag | 1 | Aquivion | 20 | Air | 3.7 | 2 | 0 | 2 | 0 | 0 | 100 | Electrodeposited IrOx on Ti | 5 | 0 | 100 | 0 | 0.5 | 5 | Carbon dioxide reduction | Al tape 16 mm | 0.5 | Electrospun PVDF-HFP | 0 | 1 | 0 | 0 | 0 | Air | 1 | 0 | TRUE | PVDF-HFP | 0.2 | 0.01999745 | 0 | 0 | 6366.357 | -1207.422 | -65.94106 | 234.7625 | 9.9017 | 6129.32 | 328.1521 | 0.03017412 | 0.03830155 | 0.0002435012 | -0.09796406 | -65.9439 | -1207.348 | -3.69255e-06 | 8.113988e-05 | -157.2186 | 0.1263878 | -0.0008038985 | -0.6946756 | -3.047039 | 0.2279838 | -0.2528803 | 0.06995167 | 0.1446038 | 1.24994
1693576796.3 | -1.708278 | -200.0235 | 5.356475 | 15p-Ag | 1 | Aquivion | 20 | Air | 3.7 | 2 | 0 | 2 | 0 | 0 | 100 | Electrodeposited IrOx on Ti | 5 | 0 | 100 | 0 | 0.5 | 5 | Carbon dioxide reduction | Al tape 16 mm | 0.5 | Electrospun PVDF-HFP | 0 | 1 | 0 | 0 | 0 | Air | 1 | 0 | TRUE | PVDF-HFP | 0.2 | 0.01907267 | 0 | 0 | 6702.987 | -1274.824 | -67.20292 | 234.7625 | 0 | 6466.32 | 336 | 0 | 0.03630542 | 0 | -0.09796406 | -67.20292 | -1274.751 | 0 | 7.684958e-05 | -200.0085 | 0 | 0 | 0 | -3.056035 | 0 | -0.1495502 | -0.05212406 | -0.2624964 | 0.0715912
1693577135.4 | -1.495558 | -199.9856 | 5.407017 | 15p-Ag | 1 | Aquivion | 20 | Air | 3.7 | 2 | 0 | 2 | 0 | 0 | 100 | Electrodeposited IrOx on Ti | 5 | 0 | 100 | 0 | 0.5 | 5 | Carbon dioxide reduction | Al tape 16 mm | 0.5 | Electrospun PVDF-HFP | 0 | 1 | 0 | 0 | 0 | Air | 1 | 0 | TRUE | PVDF-HFP | 0.2 | 0.01907059 | 0 | 0 | 7042.002 | -1340.401 | -65.37656 | 244.6642 | 9.9017 | 6794.475 | 327.1542 | 0.03026616 | 0.03600929 | 0.0001883437 | -0.09777571 | -65.37932 | -1340.33 | -2.880785e-06 | 7.294899e-05 | -157.664 | 0.1191368 | -0.000755637 | -0.6944938 | -2.992711 | 0.2320618 | 0.0505424 | -0.05817465 | 0.2127199 | 1.225945
1693577471.8 | -1.534249 | -199.976 | 5.581868 | 15p-Ag | 1 | Aquivion | 20 | Air | 3.7 | 2 | 0 | 2 | 0 | 0 | 100 | Electrodeposited IrOx on Ti | 5 | 0 | 100 | 0 | 0.5 | 5 | Carbon dioxide reduction | Al tape 16 mm | 0.5 | Electrospun PVDF-HFP | 0 | 1 | 0 | 0 | 0 | Air | 1 | 0 | TRUE | PVDF-HFP | 0.2 | 0.01988754 | 0 | 0 | 7378.479 | -1407.806 | -67.2045 | 244.6642 | 0 | 7131.475 | 336 | 0 | 0.03430766 | 0 | -0.09777571 | -67.2045 | -1407.735 | 0 | 6.945608e-05 | -200.0134 | 0 | 0 | 0 | -3.061161 | 0 | 0.1748513 | 0.08824609 | -0.03869074 | 0.04385568
1693577808.6 | -1.577162 | -200.0341 | 5.815056 | 15p-Ag | 1 | Aquivion | 20 | Air | 3.7 | 2 | 0 | 2 | 0 | 0 | 100 | Electrodeposited IrOx on Ti | 5 | 0 | 100 | 0 | 0.5 | 5 | Carbon dioxide reduction | Al tape 16 mm | 0.5 | Electrospun PVDF-HFP | 0 | 1 | 0 | 0 | 0 | Air | 1 | 0 | TRUE | PVDF-HFP | 0.2 | 0.0213149 | 0 | 0 | 7715.259 | -1472.814 | -64.80815 | 254.5659 | 9.9017 | 7457.628 | 325.1534 | 0.03045239 | 0.03413497 | 0.0001628697 | -0.09761284 | -64.81086 | -1472.745 | -2.513e-06 | 6.627951e-05 | -156.6954 | 0.1165051 | -0.0007435133 | -0.6944913 | -3.010437 | 0.2306945 | 0.2331874 | 0.03267676 | -0.04291298 | 1.235068
1693578145.6 | -1.448637 | -196.6153 | 6.042873 | 15p-Ag | 1 | Aquivion | 20 | Air | 3.7 | 2 | 0 | 2 | 0 | 0 | 100 | Electrodeposited IrOx on Ti | 5 | 0 | 100 | 0 | 0.5 | 5 | Carbon dioxide reduction | Al tape 16 mm | 0.5 | Electrospun PVDF-HFP | 0 | 1 | 0 | 0 | 0 | Air | 1 | 0 | TRUE | PVDF-HFP | 0.2 | 0.02457243 | 0 | 0 | 8052.249 | -1540.132 | -67.11865 | 254.5659 | 0 | 7794.588 | 335.9604 | 0 | 0.03265931 | 0 | -0.09761284 | -67.11865 | -1540.064 | 0 | 6.338233e-05 | -199.6745 | 0 | 0 | 0 | -3.0276 | 0 | 0.2278177 | -0.04700563 | 0.1285246 | 0.04340034
1693578483.0 | -1.425471 | -200.0031 | 5.977894 | 15p-Ag | 1 | Aquivion | 20 | Air | 3.7 | 2 | 0 | 2 | 0 | 0 | 100 | Electrodeposited IrOx on Ti | 5 | 0 | 100 | 0 | 0.5 | 5 | Carbon dioxide reduction | Al tape 16 mm | 0.5 | Electrospun PVDF-HFP | 0 | 1 | 0 | 0 | 0 | Air | 1 | 0 | TRUE | PVDF-HFP | 0.2 | 0.02208389 | 0 | 0 | 8389.591 | -1605.479 | -65.05201 | 264.4676 | 9.9017 | 8121.783 | 325.7037 | 0.03040095 | 0.03256275 | 0.0001201713 | -0.09749267 | -65.0547 | -1605.414 | -1.847235e-06 | 6.072744e-05 | -155.286 | 0.1120683 | -0.0007216893 | -0.6949901 | -3.04474 | 0.2282593 | -0.0649793 | -0.08489638 | 0.02316679 | 1.255481
1693578819.7 | -1.445491 | -199.9875 | 5.877094 | 15p-Ag | 1 | Aquivion | 20 | Air | 3.7 | 2 | 0 | 2 | 0 | 0 | 100 | Electrodeposited IrOx on Ti | 5 | 0 | 100 | 0 | 0.5 | 5 | Carbon dioxide reduction | Al tape 16 mm | 0.5 | Electrospun PVDF-HFP | 0 | 1 | 0 | 0 | 0 | Air | 1 | 0 | TRUE | PVDF-HFP | 0.2 | 0.02405799 | 0 | 0 | 8726.355 | -1670.93 | -65.25093 | 274.3693 | 9.9017 | 8448.818 | 326.0346 | 0.03037009 | 0.03247428 | 0.0001531158 | -0.09733956 | -65.25362 | -1670.867 | -2.346472e-06 | 5.82569e-05 | -154.0794 | 0.1186874 | -0.0007702999 | -0.6939636 | -3.053459 | 0.2272713 | -0.1008001 | 0.1103187 | -0.02002028 | 1.254186
1693579159.1 | -1.504379 | -200.0311 | 5.67971 | 15p-Ag | 1 | Aquivion | 20 | Air | 3.7 | 2 | 0 | 2 | 0 | 0 | 100 | Electrodeposited IrOx on Ti | 5 | 0 | 100 | 0 | 0.5 | 5 | Carbon dioxide reduction | Al tape 16 mm | 0.5 | Electrospun PVDF-HFP | 0 | 1 | 0 | 0 | 0 | Air | 1 | 0 | TRUE | PVDF-HFP | 0.2 | 0.02567904 | 0 | 0 | 9065.738 | -1738.733 | -67.60315 | 274.3693 | 0 | 8787.818 | 338 | 0 | 0.03122155 | 0 | -0.09733956 | -67.60315 | -1738.671 | 0 | 5.598505e-05 | -200.0092 | 0 | 0 | 0 | -3.092941 | 0 | -0.197384 | 0.05597544 | -0.05888853 | 0.06823224
1693579497.8 | -1.351056 | -200.0419 | 5.463452 | 15p-Ag | 1 | Aquivion | 20 | Air | 3.7 | 2 | 0 | 2 | 0 | 0 | 100 | Electrodeposited IrOx on Ti | 5 | 0 | 100 | 0 | 0.5 | 5 | Carbon dioxide reduction | Al tape 16 mm | 0.5 | Electrospun PVDF-HFP | 0 | 1 | 0 | 0 | 0 | Air | 1 | 0 | TRUE | PVDF-HFP | 0.2 | 0.02404638 | 0 | 0 | 9404.394 | -1804.475 | -65.54194 | 284.277 | 9.9077 | 9116.976 | 328.1582 | 0.03019184 | 0.03118106 | 0.1061222 | 0.008782654 | -65.65154 | -1804.522 | -0.001616447 | -4.867025e-06 | -220.1656 | 10.50324 | -0.04770609 | -0.6342618 | -2.982459 | 0.212664 | -0.216258 | -0.07471036 | 0.1533239 | 1.265104
1693579834.7 | -1.479005 | -200.042 | 5.229269 | 15p-Ag | 1 | Aquivion | 20 | Air | 3.7 | 2 | 0 | 2 | 0 | 0 | 100 | Electrodeposited IrOx on Ti | 5 | 0 | 100 | 0 | 0.5 | 5 | Carbon dioxide reduction | Al tape 16 mm | 0.5 | Electrospun PVDF-HFP | 0 | 1 | 0 | 0 | 0 | Air | 1 | 0 | TRUE | PVDF-HFP | 0.2 | 0.01696947 | 0 | 0 | 9741.337 | -1871.879 | -67.20317 | 284.277 | 0 | 9453.976 | 336 | 0 | 0.03006957 | 0 | 0.008782654 | -67.20317 | -1871.925 | 0 | -4.691776e-06 | -200.0094 | 0 | 0 | 0 | -2.965005 | 0 | -0.234183 | -0.03433666 | -0.1279499 | 0.0762047
1693580171.6 | -1.602798 | -199.9965 | 5.245275 | 15p-Ag | 1 | Aquivion | 20 | Air | 3.7 | 2 | 0 | 2 | 0 | 0 | 100 | Electrodeposited IrOx on Ti | 5 | 0 | 100 | 0 | 0.5 | 5 | Carbon dioxide reduction | Al tape 16 mm | 0.5 | Electrospun PVDF-HFP | 0 | 1 | 0 | 0 | 0 | Air | 1 | 0 | TRUE | PVDF-HFP | 0.2 | 0.01356559 | 0 | 0 | 10078.24 | -1937.272 | -65.19356 | 294.1847 | 9.9077 | 9779.993 | 325.0171 | 0.03048362 | 0.03008026 | 0.1118093 | 0.1205919 | -65.31233 | -1937.438 | -0.001711917 | -6.2243e-05 | -218.4691 | 11.17681 | -0.05115971 | -0.6349164 | -2.943045 | 0.2157345 | 0.01600621 | 0.1881734 | -0.1237928 | 1.248859
1693580510.4 | -1.413961 | -200.0003 | 5.357406 | 15p-Ag | 1 | Aquivion | 20 | Air | 3.7 | 2 | 0 | 2 | 0 | 0 | 100 | Electrodeposited IrOx on Ti | 5 | 0 | 100 | 0 | 0.5 | 5 | Carbon dioxide reduction | Al tape 16 mm | 0.5 | Electrospun PVDF-HFP | 0 | 1 | 0 | 0 | 0 | Air | 1 | 0 | TRUE | PVDF-HFP | 0.2 | 0.0120158 | 0 | 0 | 10417.09 | -2005.072 | -67.59984 | 294.1847 | 0 | 10118.99 | 338 | 0 | 0.02907253 | 0 | 0.1205919 | -67.59984 | -2005.238 | 0 | -6.013848e-05 | -199.9996 | 0 | 0 | 0 | -2.988977 | 0 | 0.1121304 | -0.06572712 | 0.1888376 | 0.07148768
1693580847.2 | -1.602824 | -199.9746 | 5.470635 | 15p-Ag | 1 | Aquivion | 20 | Air | 3.7 | 2 | 0 | 2 | 0 | 0 | 100 | Electrodeposited IrOx on Ti | 5 | 0 | 100 | 0 | 0.5 | 5 | Carbon dioxide reduction | Al tape 16 mm | 0.5 | Electrospun PVDF-HFP | 0 | 1 | 0 | 0 | 0 | Air | 1 | 0 | TRUE | PVDF-HFP | 0.2 | 0.01087724 | 0 | 0 | 10753.82 | -2070.207 | -64.93477 | 304.0924 | 9.9077 | 10446.01 | 326.0166 | 0.03039017 | 0.02911087 | 0.1116056 | 0.2321975 | -65.05353 | -2070.491 | -0.001715596 | -0.0001121461 | -224.9019 | 11.18819 | -0.04974696 | -0.6347209 | -2.938398 | 0.2160092 | 0.1132292 | -0.1068438 | -0.1888636 | 1.245701
1693581186.7 | -1.320906 | -199.994 | 5.604149 | 15p-Ag | 1 | Aquivion | 20 | Air | 3.7 | 2 | 0 | 2 | 0 | 0 | 100 | Electrodeposited IrOx on Ti | 5 | 0 | 100 | 0 | 0.5 | 5 | Carbon dioxide reduction | Al tape 16 mm | 0.5 | Electrospun PVDF-HFP | 0 | 1 | 0 | 0 | 0 | Air | 1 | 0 | TRUE | PVDF-HFP | 0.2 | 0.01094812 | 0 | 0 | 11093.34 | -2135.988 | -65.58064 | 314.0001 | 9.9077 | 10775.17 | 328.1582 | 0.03019184 | 0.02914109 | 0.1045879 | 0.3367854 | -65.69224 | -2136.383 | -0.001592088 | -0.0001576428 | -218.7221 | 10.50562 | -0.04803182 | -0.6345605 | -2.964511 | 0.2140523 | 0.1335139 | 0.1583726 | 0.2819183 | 1.256083
1693581523.6 | -1.418 | -200.0291 | 5.828321 | 15p-Ag | 1 | Aquivion | 20 | Air | 3.7 | 2 | 0 | 2 | 0 | 0 | 100 | Electrodeposited IrOx on Ti | 5 | 0 | 100 | 0 | 0.5 | 5 | Carbon dioxide reduction | Al tape 16 mm | 0.5 | Electrospun PVDF-HFP | 0 | 1 | 0 | 0 | 0 | Air | 1 | 0 | TRUE | PVDF-HFP | 0.2 | 0.01086513 | 0 | 0 | 11430.22 | -2203.386 | -67.19829 | 314.0001 | 0 | 11112.17 | 336 | 0 | 0.02825732 | 0 | 0.3367854 | -67.19829 | -2203.782 | 0 | -0.0001528216 | -199.9949 | 0 | 0 | 0 | -2.95569 | 0 | 0.224172 | 0.04126191 | -0.09709433 | 0.06083321
1693581860.7 | -1.443118 | -200.0017 | 5.849291 | 15p-Ag | 1 | Aquivion | 20 | Air | 3.7 | 2 | 0 | 2 | 0 | 0 | 100 | Electrodeposited IrOx on Ti | 5 | 0 | 100 | 0 | 0.5 | 5 | Carbon dioxide reduction | Al tape 16 mm | 0.5 | Electrospun PVDF-HFP | 0 | 1 | 0 | 0 | 0 | Air | 1 | 0 | TRUE | PVDF-HFP | 0.2 | 0.01098186 | 0 | 0 | 11767.29 | -2268.542 | -64.95644 | 323.9078 | 9.9077 | 11439.19 | 326.0181 | 0.03039003 | 0.02831563 | 0.09816753 | 0.4349529 | -65.06155 | -2269.043 | -0.001508841 | -0.00019169 | -213.6483 | 9.87297 | -0.04621131 | -0.6349094 | -2.965097 | 0.2141277 | 0.02097046 | 0.1310496 | -0.02511762 | 1.257104
1693582197.7 | -1.427875 | -200.0351 | 5.555715 | 15p-Ag | 1 | Aquivion | 20 | Air | 3.7 | 2 | 0 | 2 | 0 | 0 | 100 | Electrodeposited IrOx on Ti | 5 | 0 | 100 | 0 | 0.5 | 5 | Carbon dioxide reduction | Al tape 16 mm | 0.5 | Electrospun PVDF-HFP | 0 | 1 | 0 | 0 | 0 | Air | 1 | 0 | TRUE | PVDF-HFP | 0.2 | 0.01163469 | 0 | 0 | 12104.36 | -2335.94 | -67.19749 | 323.9078 | 0 | 11776.19 | 336 | 0 | 0.02750532 | 0 | 0.4349529 | -67.19749 | -2336.441 | 0 | -0.0001861605 | -199.9924 | 0 | 0 | 0 | -2.989179 | 0 | -0.2935757 | -0.2901187 | 0.01524264 | 0.08117578
1693582537.2 | -1.618009 | -199.9528 | 5.301119 | 15p-Ag | 1 | Aquivion | 20 | Air | 3.7 | 2 | 0 | 2 | 0 | 0 | 100 | Electrodeposited IrOx on Ti | 5 | 0 | 100 | 0 | 0.5 | 5 | Carbon dioxide reduction | Al tape 16 mm | 0.5 | Electrospun PVDF-HFP | 0 | 1 | 0 | 0 | 0 | Air | 1 | 0 | TRUE | PVDF-HFP | 0.2 | 0.01166829 | 0 | 0 | 12443.84 | -2401.624 | -65.48433 | 333.8155 | 9.9077 | 12105.2 | 328.0182 | 0.03020473 | 0.0275762 | 0.1146291 | 0.549582 | -65.60568 | -2402.246 | -0.001747244 | -0.0002287784 | -222.5698 | 11.44786 | -0.05143493 | -0.6344185 | -2.946929 | 0.2152812 | -0.2545965 | 0.1754039 | -0.1901336 | 1.248525
1693582874.2 | -1.451694 | -200.0001 | 5.073962 | 15p-Ag | 1 | Aquivion | 20 | Air | 3.7 | 2 | 0 | 2 | 0 | 0 | 100 | Electrodeposited IrOx on Ti | 5 | 0 | 100 | 0 | 0.5 | 5 | Carbon dioxide reduction | Al tape 16 mm | 0.5 | Electrospun PVDF-HFP | 0 | 1 | 0 | 0 | 0 | Air | 1 | 0 | TRUE | PVDF-HFP | 0.2 | 0.01191162 | 0 | 0 | 12780.79 | -2469.022 | -67.1976 | 333.8155 | 0 | 12442.2 | 336 | 0 | 0.02682929 | 0 | 0.549582 | -67.1976 | -2469.644 | 0 | -0.0002225349 | -199.9929 | 0 | 0 | 0 | -2.942698 | 0 | -0.2271568 | -0.008352969 | 0.1663153 | 0.08381143
1693583217.3 | -1.384946 | -199.9712 | 5.364004 | 15p-Ag | 1 | Aquivion | 20 | Air | 3.7 | 2 | 0 | 2 | 0 | 0 | 100 | Electrodeposited IrOx on Ti | 5 | 0 | 100 | 0 | 0.5 | 5 | Carbon dioxide reduction | Al tape 16 mm | 0.5 | Electrospun PVDF-HFP | 0 | 1 | 0 | 0 | 0 | Air | 1 | 0 | TRUE | PVDF-HFP | 0.2 | 0.01174492 | 0 | 0 | 13123.93 | -2535.292 | -66.07096 | 343.7232 | 9.9077 | 12775.22 | 332.0171 | 0.02984094 | 0.02690546 | 0.1079364 | 0.6575184 | -66.18614 | -2536.03 | -0.001630801 | -0.0002592708 | -222.1875 | 10.82936 | -0.04873974 | -0.6349161 | -2.908217 | 0.218318 | 0.2900417 | -0.07910545 | 0.06674751 | 1.229129
1693587094.0 | -1.451915 | -200.0263 | 5.256095 | 15p-Ag | 1 | Aquivion | 20 | Air | 3.7 | 2 | 0 | 2 | 0 | 0 | 100 | Electrodeposited IrOx on Ti | 5 | 0 | 100 | 0 | 0.5 | 5 | Carbon dioxide reduction | Al tape 16 mm | 0.5 | Electrospun PVDF-HFP | 0 | 1 | 0 | 0 | 0 | Air | 1 | 0 | TRUE | PVDF-HFP | 0.2 | 0.01497787 | 0 | 0 | 17000.61 | -3297.554 | -762.0614 | 403.1694 | 59.4462 | 16592.02 | 3815.796 | 0.01557898 | 0.024299 | 0.6636625 | 1.321181 | -762.7674 | -3298.997 | -0.000870072 | -0.0004004795 | -215.8539 | 11.07986 | -0.05133036 | -0.6346697 | -2.963366 | 0.2141719 | -0.1079084 | -0.08334896 | -0.06696882 | 1.090552
1693590970.6 | -1.603121 | -199.9964 | 5.15031 | 15p-Ag | 1 | Aquivion | 20 | Air | 3.7 | 2 | 0 | 2 | 0 | 0 | 100 | Electrodeposited IrOx on Ti | 5 | 0 | 100 | 0 | 0.5 | 5 | Carbon dioxide reduction | Al tape 16 mm | 0.5 | Electrospun PVDF-HFP | 0 | 1 | 0 | 0 | 0 | Air | 1 | 0 | TRUE | PVDF-HFP | 0.2 | 0.02266275 | 0 | 0 | 20877.24 | -4057.219 | -759.4654 | 472.5233 | 69.3539 | 20397.57 | 3804.549 | 0.01822921 | 0.02316567 | 0.7507083 | 2.071889 | -760.2644 | -4059.462 | -0.0009874305 | -0.0005103852 | -215.941 | 10.7347 | -0.04971128 | -0.634634 | -2.9621 | 0.2142514 | -0.1057858 | 0.03858168 | -0.1512059 | 1.134715
1693594847.2 | -1.530073 | -200.02 | 5.264619 | 15p-Ag | 1 | Aquivion | 20 | Air | 3.7 | 2 | 0 | 2 | 0 | 0 | 100 | Electrodeposited IrOx on Ti | 5 | 0 | 100 | 0 | 0.5 | 5 | Carbon dioxide reduction | Al tape 16 mm | 0.5 | Electrospun PVDF-HFP | 0 | 1 | 0 | 0 | 0 | Air | 1 | 0 | TRUE | PVDF-HFP | 0.2 | 0.02447134 | 0 | 0 | 24753.87 | -4819.875 | -762.4555 | 531.9695 | 59.4462 | 24213.09 | 3814.526 | 0.01558416 | 0.02197033 | 0.6534435 | 2.725333 | -763.1511 | -4822.813 | -0.0008562438 | -0.000565092 | -216.2058 | 10.87568 | -0.05030244 | -0.6345879 | -2.975419 | 0.2132768 | 0.1143096 | -0.3108094 | 0.07304792 | 1.095178
1693598723.9 | -1.563743 | -199.9981 | 5.555599 | 15p-Ag | 1 | Aquivion | 20 | Air | 3.7 | 2 | 0 | 2 | 0 | 0 | 100 | Electrodeposited IrOx on Ti | 5 | 0 | 100 | 0 | 0.5 | 5 | Carbon dioxide reduction | Al tape 16 mm | 0.5 | Electrospun PVDF-HFP | 0 | 1 | 0 | 0 | 0 | Air | 1 | 0 | TRUE | PVDF-HFP | 0.2 | 0.03143782 | 0 | 0 | 28630.58 | -5580.298 | -760.2238 | 601.3234 | 69.3539 | 28019.07 | 3804.973 | 0.01822717 | 0.02146122 | 0.71444 | 3.439773 | -760.9859 | -5583.999 | -0.0009388347 | -0.0006160053 | -214.1778 | 10.19717 | -0.04761075 | -0.6346239 | -3.000803 | 0.2114847 | 0.2909799 | 0.1817867 | -0.0336705 | 1.150376
1693602600.6 | -1.46536 | -199.9457 | 5.686461 | 15p-Ag | 1 | Aquivion | 20 | Air | 3.7 | 2 | 0 | 2 | 0 | 0 | 100 | Electrodeposited IrOx on Ti | 5 | 0 | 100 | 0 | 0.5 | 5 | Carbon dioxide reduction | Al tape 16 mm | 0.5 | Electrospun PVDF-HFP | 0 | 1 | 0 | 0 | 0 | Air | 1 | 0 | TRUE | PVDF-HFP | 0.2 | 0.03425932 | 0 | 0 | 32507.22 | -6342.66 | -762.1615 | 660.7696 | 59.4462 | 31834.6 | 3814.531 | 0.01558414 | 0.02075634 | 0.59849 | 4.038263 | -762.8001 | -6346.999 | -0.0007845962 | -0.0006362476 | -211.8679 | 9.947831 | -0.046953 | -0.6346423 | -3.01515 | 0.2104845 | 0.1308624 | -0.1181919 | 0.098383 | 1.110506
1693606475.5 | -1.56483 | -199.9036 | 5.562699 | 15p-Ag | 1 | Aquivion | 20 | Air | 3.7 | 2 | 0 | 2 | 0 | 0 | 100 | Electrodeposited IrOx on Ti | 5 | 0 | 100 | 0 | 0.5 | 5 | Carbon dioxide reduction | Al tape 16 mm | 0.5 | Electrospun PVDF-HFP | 0 | 1 | 0 | 0 | 0 | Air | 1 | 0 | TRUE | PVDF-HFP | 0.2 | 0.04731154 | 0 | 0 | 36382.14 | -7102.697 | -759.8374 | 730.1235 | 69.3539 | 35639.14 | 3803.546 | 0.01823401 | 0.02048656 | 0.7015039 | 4.739767 | -760.5868 | -7107.785 | -0.0009223193 | -0.0006668415 | -212.9476 | 9.9803 | -0.04686739 | -0.5920296 | -3.009521 | 0.1967189 | -0.1237623 | 0.1968639 | -0.09946985 | 1.159947
1693610352.3 | -1.502159 | -199.9339 | 5.366987 | 15p-Ag | 1 | Aquivion | 20 | Air | 3.7 | 2 | 0 | 2 | 0 | 0 | 100 | Electrodeposited IrOx on Ti | 5 | 0 | 100 | 0 | 0.5 | 5 | Carbon dioxide reduction | Al tape 16 mm | 0.5 | Electrospun PVDF-HFP | 0 | 1 | 0 | 0 | 0 | Air | 1 | 0 | TRUE | PVDF-HFP | 0.2 | 0.05800394 | 0 | 0 | 40258.9 | -7865.127 | -762.23 | 789.5697 | 59.4462 | 39455.59 | 3815.451 | 0.01558039 | 0.0200116 | 0.581379 | 5.321146 | -762.8481 | -7870.834 | -0.0007621164 | -0.0006760587 | -191.7754 | 9.622602 | -0.05017643 | -0.1692439 | -3.042469 | 0.05562717 | -0.1957119 | -0.2519546 | 0.06267134 | 1.160741
1693614226.7 | -1.515091 | -199.8645 | 5.394368 | 15p-Ag | 1 | Aquivion | 20 | Air | 3.7 | 2 | 0 | 2 | 0 | 0 | 100 | Electrodeposited IrOx on Ti | 5 | 0 | 100 | 0 | 0.5 | 5 | Carbon dioxide reduction | Al tape 16 mm | 0.5 | Electrospun PVDF-HFP | 0 | 1 | 0 | 0 | 0 | Air | 1 | 0 | TRUE | PVDF-HFP | 0.2 | 0.06846135 | 0 | 0 | 44133.36 | -8624.831 | -759.5035 | 858.9236 | 69.3539 | 43258.6 | 3802.008 | 0.01824139 | 0.01985556 | 0.6614303 | 5.982576 | -760.2082 | -8631.242 | -0.0008700648 | -0.0006931304 | -190.2889 | 9.384112 | -0.04931509 | -0.1692959 | -3.050233 | 0.0555026 | 0.02738097 | 0.2695487 | -0.01293248 | 1.220929
1693618101.8 | -1.614095 | -199.9053 | 5.4999 | 15p-Ag | 1 | Aquivion | 20 | Air | 3.7 | 2 | 0 | 2 | 0 | 0 | 100 | Electrodeposited IrOx on Ti | 5 | 0 | 100 | 0 | 0.5 | 5 | Carbon dioxide reduction | Al tape 16 mm | 0.5 | Electrospun PVDF-HFP | 0 | 1 | 0 | 0 | 0 | Air | 1 | 0 | TRUE | PVDF-HFP | 0.2 | 0.08303277 | 0 | 0 | 48008.42 | -9386.766 | -761.7349 | 918.3698 | 59.4462 | 47073.19 | 3813.591 | 0.01558799 | 0.0195094 | 0.5533982 | 6.535974 | -762.3247 | -9393.766 | -0.000725935 | -0.0006957778 | -191.1688 | 9.162192 | -0.04792723 | -0.1692526 | -3.082439 | 0.05490867 | 0.1055317 | -0.2140532 | -0.09900345 | 1.176359
1693625851.4 | -1.658441 | -199.9244 | 5.414546 | 15p-Ag | 1 | Aquivion | 20 | Air | 3.7 | 2 | 0 | 2 | 0 | 0 | 100 | Electrodeposited IrOx on Ti | 5 | 0 | 100 | 0 | 0.5 | 5 | Carbon dioxide reduction | Al tape 16 mm | 0.5 | Electrospun PVDF-HFP | 0 | 1 | 0 | 0 | 0 | Air | 1 | 0 | TRUE | PVDF-HFP | 0.2 | 0.1075052 | 0 | 0 | 55757.99 | -10909.23 | -1522.261 | 1047.17 | 128.8001 | 54691.08 | 7616.886 | 0.01690981 | 0.019147 | 1.190326 | 7.7263 | -1523.53 | -10917.5 | -0.000781295 | -0.0007076989 | -190.8914 | 9.091386 | -0.04762597 | -0.1692714 | -3.069385 | 0.05514831 | -0.0853538 | -0.02421779 | -0.04434629 | 1.201079
1693629725.9 | -1.531552 | -199.9238 | 5.509715 | 15p-Ag | 1 | Aquivion | 20 | Air | 3.7 | 2 | 0 | 2 | 0 | 0 | 100 | Electrodeposited IrOx on Ti | 5 | 0 | 100 | 0 | 0.5 | 5 | Carbon dioxide reduction | Al tape 16 mm | 0.5 | Electrospun PVDF-HFP | 0 | 1 | 0 | 0 | 0 | Air | 1 | 0 | TRUE | PVDF-HFP | 0.2 | 0.1276807 | 0 | 0 | 59632.5 | -11671.69 | -762.2685 | 1106.616 | 59.4462 | 58504.69 | 3812.61 | 0.01559199 | 0.018915 | 0.5398038 | 8.266104 | -762.8445 | -11680.54 | -0.0007076196 | -0.0007076816 | -191.29 | 8.931975 | -0.04669338 | -0.169355 | -3.08612 | 0.05487635 | 0.09516919 | 0.3355812 | 0.1268889 | 1.177708
1693633602.4 | -1.596854 | -199.921 | 5.496512 | 15p-Ag | 1 | Aquivion | 20 | Air | 3.7 | 2 | 0 | 2 | 0 | 0 | 100 | Electrodeposited IrOx on Ti | 5 | 0 | 100 | 0 | 0.5 | 5 | Carbon dioxide reduction | Al tape 16 mm | 0.5 | Electrospun PVDF-HFP | 0 | 1 | 0 | 0 | 0 | Air | 1 | 0 | TRUE | PVDF-HFP | 0.2 | 0.1471387 | 0 | 0 | 63509.04 | -12432.34 | -760.4425 | 1175.97 | 69.3539 | 62311.11 | 3805.421 | 0.01822503 | 0.01887256 | 0.615543 | 8.881647 | -761.0997 | -12441.84 | -0.0008087548 | -0.0007138532 | -189.4091 | 8.728064 | -0.0460805 | -0.1693311 | -3.101763 | 0.0545919 | -0.01320284 | -0.172889 | -0.06530155 | 1.241213
1693637477.3 | -1.566932 | -199.87 | 5.596699 | 15p-Ag | 1 | Aquivion | 20 | Air | 3.7 | 2 | 0 | 2 | 0 | 0 | 100 | Electrodeposited IrOx on Ti | 5 | 0 | 100 | 0 | 0.5 | 5 | Carbon dioxide reduction | Al tape 16 mm | 0.5 | Electrospun PVDF-HFP | 0 | 1 | 0 | 0 | 0 | Air | 1 | 0 | TRUE | PVDF-HFP | 0.2 | 0.167783 | 0 | 0 | 67383.96 | -13194.19 | -761.6523 | 1235.416 | 59.44619 | 66125.27 | 3813.165 | 0.01558972 | 0.01868296 | 0.4974856 | 9.379133 | -762.1845 | -13204.22 | -0.0006527102 | -0.000710313 | -190.1327 | 8.237899 | -0.0433271 | -0.1692973 | -3.150176 | 0.05374218 | 0.100187 | 0.2420017 | 0.02992138 | 1.202379
1693641352.3 | -1.569324 | -199.9364 | 5.822669 | 15p-Ag | 1 | Aquivion | 20 | Air | 3.7 | 2 | 0 | 2 | 0 | 0 | 100 | Electrodeposited IrOx on Ti | 5 | 0 | 100 | 0 | 0.5 | 5 | Carbon dioxide reduction | Al tape 16 mm | 0.5 | Electrospun PVDF-HFP | 0 | 1 | 0 | 0 | 0 | Air | 1 | 0 | TRUE | PVDF-HFP | 0.2 | 0.200216 | 0 | 0 | 71258.94 | -13938.74 | -744.3485 | 1374.142 | 138.7258 | 69858.46 | 3732.188 | 0.03717009 | 0.01967037 | 1.013564 | 10.3927 | -745.4415 | -13949.87 | -0.001359682 | -0.0007450033 | -178.2756 | 7.147293 | -0.04009127 | -0.1692469 | -3.125791 | 0.05414531 | 0.2259699 | -0.04312519 | -0.002392091 | 1.47047
1693645229.7 | -1.602755 | -199.9479 | 5.891891 | 15p-Ag | 1 | Aquivion | 20 | Air | 3.7 | 2 | 0 | 2 | 0 | 0 | 100 | Electrodeposited IrOx on Ti | 5 | 0 | 100 | 0 | 0.5 | 5 | Carbon dioxide reduction | Al tape 16 mm | 0.5 | Electrospun PVDF-HFP | 0 | 1 | 0 | 0 | 0 | Air | 1 | 0 | TRUE | PVDF-HFP | 0.2 | 0.2845354 | 0 | 0 | 75136.31 | -14670.3 | -731.3641 | 1582.278 | 208.1356 | 73522.55 | 3663.085 | 0.05681977 | 0.02152098 | 1.304107 | 11.6968 | -732.7798 | -14682.85 | -0.001779671 | -0.0007966306 | -168.4606 | 6.053648 | -0.03593509 | -0.1693778 | -3.212864 | 0.05271862 | 0.06922156 | 0.3877667 | -0.03343054 | 1.581477
1693649105.8 | -1.62994 | -199.956 | 6.117854 | 15p-Ag | 1 | Aquivion | 20 | Air | 3.7 | 2 | 0 | 2 | 0 | 0 | 100 | Electrodeposited IrOx on Ti | 5 | 0 | 100 | 0 | 0.5 | 5 | Carbon dioxide reduction | Al tape 16 mm | 0.5 | Electrospun PVDF-HFP | 0 | 1 | 0 | 0 | 0 | Air | 1 | 0 | TRUE | PVDF-HFP | 0.2 | 0.3952778 | 0 | 0 | 79012.4 | -15399.7 | -729.1985 | 1800.435 | 218.1573 | 77176.62 | 3653.07 | 0.0597189 | 0.02332876 | 1.03294 | 12.72974 | -730.3372 | -15413.38 | -0.001414332 | -0.000825889 | -166.551 | 4.455272 | -0.02675019 | -0.1693135 | -3.26009 | 0.05193523 | 0.2259632 | 0.1117766 | -0.02718468 | 1.608814
1693652982.0 | -1.614152 | -199.9812 | 6.030178 | 15p-Ag | 1 | Aquivion | 20 | Air | 3.7 | 2 | 0 | 2 | 0 | 0 | 100 | Electrodeposited IrOx on Ti | 5 | 0 | 100 | 0 | 0.5 | 5 | Carbon dioxide reduction | Al tape 16 mm | 0.5 | Electrospun PVDF-HFP | 0 | 1 | 0 | 0 | 0 | Air | 1 | 0 | TRUE | PVDF-HFP | 0.2 | 0.4605727 | 0 | 0 | 82888.66 | -16168.44 | -768.5367 | 1830.192 | 29.75709 | 81022.24 | 3844.624 | 0.007739923 | 0.02258876 | 0.1181334 | 12.84788 | -768.669 | -16182.25 | -0.0001536857 | -0.0007939486 | -194.252 | 3.688458 | -0.01898801 | -0.1692924 | -3.234664 | 0.05233692 | -0.08767636 | 0.06574511 | 0.01578736 | 0.9582653
1693656859.8 | -1.579424 | -199.9803 | 6.125702 | 15p-Ag | 1 | Aquivion | 20 | Air | 3.7 | 2 | 0 | 2 | 0 | 0 | 100 | Electrodeposited IrOx on Ti | 5 | 0 | 100 | 0 | 0.5 | 5 | Carbon dioxide reduction | Al tape 16 mm | 0.5 | Electrospun PVDF-HFP | 0 | 1 | 0 | 0 | 0 | Air | 1 | 0 | TRUE | PVDF-HFP | 0.2 | 0.4474099 | 0 | 0 | 86766.44 | -16939.69 | -771.0531 | 1850.031 | 19.8394 | 84880.04 | 3856.796 | 0.005144009 | 0.02179584 | 0.07105714 | 12.91893 | -771.1341 | -16953.59 | -9.214629e-05 | -0.0007620178 | -196.0339 | 3.339552 | -0.01703558 | -0.1694262 | -3.161492 | 0.0535906 | 0.09552387 | -0.2263789 | 0.03472805 | 0.7900569
1667925529.1 | -1.260172 | -200.2478 | 8.747744 | 20p-Cu | 1 | Nafion 117 | 5 | CO2 | 3.8 | 1 | 0 | 1 | 0 | 0 | 13 | Electrodeposited IrOx on Ti | 0 | 7.8 | 13 | 10 | 0.5 | 0 | Carbon dioxide reduction | Al tape 16 mm | 0.5 | Electrospun PVDF-HFP | 0 | 0 | 1 | 1 | 0 | CO2 | 1 | 0 | TRUE | PVDF-HFP | 0.3 | 0.2427224 | 0.3211982 | 0.1917698 | 1203.714 | -218.384 | -72.07087 | 83.5201 | 0 | 1120.107 | 360 | 0 | 0.0745644 | 0 | -0.05017317 | -72.07087 | -218.3336 | 0 | 0.0002298005 | -200.1969 | 0 | 0 | 0 | -3.470285 | 0 |  |  |  | 0.02820357
1693660737.9 | -1.538541 | -200.0003 | 6.195917 | 15p-Ag | 1 | Aquivion | 20 | Air | 3.7 | 2 | 0 | 2 | 0 | 0 | 100 | Electrodeposited IrOx on Ti | 5 | 0 | 100 | 0 | 0.5 | 5 | Carbon dioxide reduction | Al tape 16 mm | 0.5 | Electrospun PVDF-HFP | 0 | 1 | 0 | 0 | 0 | Air | 1 | 0 | TRUE | PVDF-HFP | 0.2 | 0.488221 | 0 | 0 | 90644.57 | -17711.01 | -771.1212 | 1869.871 | 19.83939 | 88737.69 | 3856.652 | 0.005144201 | 0.02107189 | 0.07152129 | 12.99045 | -771.2027 | -17724.99 | -9.273993e-05 | -0.0007328893 | -195.9829 | 3.359578 | -0.01714219 | -0.1693774 | -3.170583 | 0.05342152 | 0.07021501 | 0.42306 | 0.04088372 | 0.7923919
1667925926.6 | -1.252206 | -200.2726 | 8.373544 | 20p-Cu | 1 | Nafion 117 | 5 | CO2 | 3.8 | 1 | 0 | 1 | 0 | 0 | 13 | Electrodeposited IrOx on Ti | 0 | 7.8 | 13 | 10 | 0.5 | 0 | Carbon dioxide reduction | Al tape 16 mm | 0.5 | Electrospun PVDF-HFP | 0 | 0 | 1 | 1 | 0 | CO2 | 1 | 0 | TRUE | PVDF-HFP | 0.3 | 0.2517842 | 0.3263629 | 0.2063333 | 1601.255 | -297.986 | -79.40185 | 83.5201 | 0 | 1517.691 | 396.5842 | 0 | 0.05503103 | 0 | -0.05017317 | -79.40185 | -297.9357 | 0 | 0.0001684027 | -200.199 | 0 | 0 | 0 | -3.377774 | 0 | -0.3741993 | 0 | 0.007966746 | 0.02181517
1693664616.2 | -1.506503 | -199.9694 | 6.370029 | 15p-Ag | 1 | Aquivion | 20 | Air | 3.7 | 2 | 0 | 2 | 0 | 0 | 100 | Electrodeposited IrOx on Ti | 5 | 0 | 100 | 0 | 0.5 | 5 | Carbon dioxide reduction | Al tape 16 mm | 0.5 | Electrospun PVDF-HFP | 0 | 1 | 0 | 0 | 0 | Air | 1 | 0 | TRUE | PVDF-HFP | 0.2 | 0.4970125 | 0 | 0 | 94522.87 | -18482.61 | -771.4016 | 1889.71 | 19.83939 | 92595.64 | 3856.954 | 0.005143799 | 0.0204082 | 0.06446799 | 13.05492 | -771.4762 | -18496.66 | -8.356446e-05 | -0.0007057988 | -195.9818 | 3.047284 | -0.01554881 | -0.1693063 | -3.208969 | 0.05276033 | 0.1741124 | 0.1786689 | 0.03203786 | 0.8026849
1667926324.7 | -1.270391 | -200.2046 | 8.118397 | 20p-Cu | 1 | Nafion 117 | 5 | CO2 | 3.8 | 1 | 0 | 1 | 0 | 0 | 13 | Electrodeposited IrOx on Ti | 0 | 7.8 | 13 | 10 | 0.5 | 0 | Carbon dioxide reduction | Al tape 16 mm | 0.5 | Electrospun PVDF-HFP | 0 | 0 | 1 | 1 | 0 | CO2 | 1 | 0 | TRUE | PVDF-HFP | 0.3 | 0.257347 | 0.3296753 | 0.2032289 | 1999.335 | -377.6756 | -79.4893 | 83.5201 | 0 | 1915.787 | 397.0962 | 0 | 0.04359571 | 0 | -0.05017317 | -79.4893 | -377.6252 | 0 | 0.000132865 | -200.2053 | 0 | 0 | 0 | -3.330719 | 0 | -0.2551473 | 0 | -0.01818542 | 0.009509172
1667926722.3 | -1.258508 | -199.8891 | 7.949321 | 20p-Cu | 1 | Nafion 117 | 5 | CO2 | 3.8 | 1 | 0 | 1 | 0 | 0 | 13 | Electrodeposited IrOx on Ti | 0 | 7.8 | 13 | 10 | 0.5 | 0 | Carbon dioxide reduction | Al tape 16 mm | 0.5 | Electrospun PVDF-HFP | 0 | 0 | 1 | 1 | 0 | CO2 | 1 | 0 | TRUE | PVDF-HFP | 0.3 | 0.2606042 | 0.3278855 | 0.2462697 | 2396.917 | -457.3971 | -79.52131 | 83.5201 | 0 | 2313.962 | 397.1743 | 0 | 0.03609399 | 0 | -0.05017317 | -79.52131 | -457.3467 | 0 | 0.0001097049 | -200.2094 | 0 | 0 | 0 | -3.298045 | 0 | -0.1690757 | 0 | 0.01188314 | 0.01342024
1667927119.5 | -1.251905 | -200.2253 | 7.770144 | 20p-Cu | 1 | Nafion 117 | 5 | CO2 | 3.8 | 1 | 0 | 1 | 0 | 0 | 13 | Electrodeposited IrOx on Ti | 0 | 7.8 | 13 | 10 | 0.5 | 0 | Carbon dioxide reduction | Al tape 16 mm | 0.5 | Electrospun PVDF-HFP | 0 | 0 | 1 | 1 | 0 | CO2 | 1 | 0 | TRUE | PVDF-HFP | 0.3 | 0.2585705 | 0.3249022 | 0.2185067 | 2794.132 | -536.7962 | -79.39915 | 83.5201 | 0 | 2710.575 | 396.6138 | 0 | 0.03081268 | 0 | -0.05017317 | -79.39915 | -536.7459 | 0 | 9.347658e-05 | -200.2077 | 0 | 0 | 0 | -3.249884 | 0 | -0.1791775 | 0 | 0.006603321 | 0.01513991
1667927515.9 | -1.256864 | -200.2271 | 7.621188 | 20p-Cu | 1 | Nafion 117 | 5 | CO2 | 3.8 | 1 | 0 | 1 | 0 | 0 | 13 | Electrodeposited IrOx on Ti | 0 | 7.8 | 13 | 10 | 0.5 | 0 | Carbon dioxide reduction | Al tape 16 mm | 0.5 | Electrospun PVDF-HFP | 0 | 0 | 1 | 1 | 0 | CO2 | 1 | 0 | TRUE | PVDF-HFP | 0.3 | 0.2624995 | 0.3163483 | 0.2603979 | 3190.532 | -616.1763 | -79.17986 | 83.5201 | 0 | 3106.973 | 395.3972 | 0 | 0.0268815 | 0 | -0.05017317 | -79.17986 | -616.126 | 0 | 8.14333e-05 | -200.214 | 0 | 0 | 0 | -3.215671 | 0 | -0.1489561 | 0 | -0.004958919 | 0.00895145
1667927913.0 | -1.25599 | -200.2164 | 7.475685 | 20p-Cu | 1 | Nafion 117 | 5 | CO2 | 3.8 | 1 | 0 | 1 | 0 | 0 | 13 | Electrodeposited IrOx on Ti | 0 | 7.8 | 13 | 10 | 0.5 | 0 | Carbon dioxide reduction | Al tape 16 mm | 0.5 | Electrospun PVDF-HFP | 0 | 0 | 1 | 1 | 0 | CO2 | 1 | 0 | TRUE | PVDF-HFP | 0.3 | 0.2584259 | 0.3043499 | 0.2504417 | 3587.629 | -695.6927 | -79.31617 | 83.5201 | 0 | 3504.065 | 396.0922 | 0 | 0.0238352 | 0 | -0.05017317 | -79.31617 | -695.6424 | 0 | 7.212495e-05 | -200.2138 | 0 | 0 | 0 | -3.187065 | 0 | -0.1455032 | 0 | 0.000873637 | 0.008262308
1667928310.0 | -1.291587 | -200.2142 | 7.258302 | 20p-Cu | 1 | Nafion 117 | 5 | CO2 | 3.8 | 1 | 0 | 1 | 0 | 0 | 13 | Electrodeposited IrOx on Ti | 0 | 7.8 | 13 | 10 | 0.5 | 0 | Carbon dioxide reduction | Al tape 16 mm | 0.5 | Electrospun PVDF-HFP | 0 | 0 | 1 | 1 | 0 | CO2 | 1 | 0 | TRUE | PVDF-HFP | 0.3 | 0.2634281 | 0.2901998 | 0.2808539 | 3984.6 | -775.1745 | -79.28159 | 83.5201 | 0 | 3901.065 | 396 | 0 | 0.02140956 | 0 | -0.05017317 | -79.28159 | -775.1242 | 0 | 6.472921e-05 | -200.206 | 0 | 0 | 0 | -3.160862 | 0 | -0.2173822 | 0 | -0.03559717 | 0.006967353
1667928707.2 | -1.251136 | -199.7206 | 7.201559 | 20p-Cu | 1 | Nafion 117 | 5 | CO2 | 3.8 | 1 | 0 | 1 | 0 | 0 | 13 | Electrodeposited IrOx on Ti | 0 | 7.8 | 13 | 10 | 0.5 | 0 | Carbon dioxide reduction | Al tape 16 mm | 0.5 | Electrospun PVDF-HFP | 0 | 0 | 1 | 1 | 0 | CO2 | 1 | 0 | TRUE | PVDF-HFP | 0.3 | 0.1956537 | 0.2125263 | 0.2347533 | 4381.849 | -853.8247 | -78.44999 | 83.5201 | 0 | 4293.85 | 391.7852 | 0 | 0.0194511 | 0 | -0.05017317 | -78.44999 | -853.7744 | 0 | 5.876631e-05 | -200.2051 | 0 | 0 | 0 | -3.125273 | 0 | -0.05674365 | 0 | 0.04045106 | 0.01107892
1667929104.4 | -1.251136 | -199.7206 | 7.201559 | 20p-Cu | 1 | Nafion 117 | 5 | CO2 | 3.8 | 1 | 0 | 1 | 0 | 0 | 13 | Electrodeposited IrOx on Ti | 0 | 7.8 | 13 | 10 | 0.5 | 0 | Carbon dioxide reduction | Al tape 16 mm | 0.5 | Electrospun PVDF-HFP | 0 | 0 | 1 | 1 | 0 | CO2 | 1 | 0 | TRUE | PVDF-HFP | 0.3 | 0.03136084 | 0.03024616 | 0.04407918 | 4779.04 | -853.8247 | 0 | 83.5201 | 0 | 4293.85 | 0 |  |  | 0 | -0.05017317 | 0 | -853.7744 |  | 5.876631e-05 | -199.7206 | 0 | 0 | 0 | -3.107471 | 0 | 0 | 0 | 0 | 0
1667929506.4 | -1.251136 | -199.7206 | 7.201559 | 20p-Cu | 1 | Nafion 117 | 5 | CO2 | 3.8 | 1 | 0 | 1 | 0 | 0 | 13 | Electrodeposited IrOx on Ti | 0 | 7.8 | 13 | 10 | 0.5 | 0 | Carbon dioxide reduction | Al tape 16 mm | 0.5 | Electrospun PVDF-HFP | 0 | 0 | 1 | 1 | 0 | CO2 | 1 | 0 | TRUE | PVDF-HFP | 0.3 | 0.005132276 | 0.006155283 | 0.01640917 | 5180.965 | -853.8247 | 0 | 83.5201 | 0 | 4293.85 | 0 |  |  | 0 | -0.05017317 | 0 | -853.7744 |  | 5.876631e-05 | -199.7206 | 0 | 0 | 0 | -3.107471 | 0 | 0 | 0 | 0 | 0
1667929903.0 | -1.251136 | -199.7206 | 7.201559 | 20p-Cu | 1 | Nafion 117 | 5 | CO2 | 3.8 | 1 | 0 | 1 | 0 | 0 | 13 | Electrodeposited IrOx on Ti | 0 | 7.8 | 13 | 10 | 0.5 | 0 | Carbon dioxide reduction | Al tape 16 mm | 0.5 | Electrospun PVDF-HFP | 0 | 0 | 1 | 1 | 0 | CO2 | 1 | 0 | TRUE | PVDF-HFP | 0.3 | 0.001167652 | 0.002266857 | 0.0008392352 | 5577.585 | -853.8247 | 0 | 83.5201 | 0 | 4293.85 | 0 |  |  | 0 | -0.05017317 | 0 | -853.7744 |  | 5.876631e-05 | -199.7206 | 0 | 0 | 0 | -3.107471 | 0 | 0 | 0 | 0 | 0
1655110188.7 | -1.208703 | -49.89828 | 10.58093 | 25p-Cu | 1 | Nafion 117 | 22.5 | CO2 | 3.8 | 1 | 0 | 1 | 0 | 0 | 13 | Electrodeposited IrOx on Ti | 0 | 7.8 | 13 | 10 | 0.5 | 0 | Carbon dioxide reduction | Al tape 16 mm | 0.5 | Electrospun PVDF-HFP | 0 | 0 | 1 | 1 | 0 | CO2 | 1 | 0 | TRUE | PVDF-HFP | 0.7 | 0.4347115 | 0.2904313 | 0.1361725 | 1236.568 | -31.6315 | -17.99556 | 597.1753 | 0 | 638.6388 | 360.6388 | 0 | 0.9350752 | 0 | 0.2723863 | -17.99556 | -31.85401 | 0 | -0.008551085 | -49.91028 | 0 | 0 | -2.16125 | 0 |  |  |  |  | 0.003958696
1655110557.4 | -1.204085 | -49.90447 | 10.49785 | 25p-Cu | 1 | Nafion 117 | 22.5 | CO2 | 3.8 | 1 | 0 | 1 | 0 | 0 | 13 | Electrodeposited IrOx on Ti | 0 | 7.8 | 13 | 10 | 0.5 | 0 | Carbon dioxide reduction | Al tape 16 mm | 0.5 | Electrospun PVDF-HFP | 0 | 0 | 1 | 1 | 0 | CO2 | 1 | 0 | TRUE | PVDF-HFP | 0.7 | 0.4441427 | 0.2815931 | 0.1309182 | 1605.212 | -50.02867 | -18.34727 | 597.1753 | 0 | 1007.291 | 367.652 | 0 | 0.5928529 | 0 | 0.2723863 | -18.34727 | -50.25118 | 0 | -0.005420496 | -49.91477 | 0 | 0 | -2.151253 | 0 |  | -0.08307747 | -0.04622838 | 0.004617866 | 0.00342055
1655110925.2 | -1.201022 | -49.86476 | 10.38754 | 25p-Cu | 1 | Nafion 117 | 22.5 | CO2 | 3.8 | 1 | 0 | 1 | 0 | 0 | 13 | Electrodeposited IrOx on Ti | 0 | 7.8 | 13 | 10 | 0.5 | 0 | Carbon dioxide reduction | Al tape 16 mm | 0.5 | Electrospun PVDF-HFP | 0 | 0 | 1 | 1 | 0 | CO2 | 1 | 0 | TRUE | PVDF-HFP | 0.7 | 0.4635285 | 0.2812692 | 0.1308493 | 1973.052 | -68.36909 | -18.29052 | 597.1753 | 0 | 1374.937 | 366.646 | 0 | 0.4343293 | 0 | 0.2723863 | -18.29052 | -68.59159 | 0 | -0.003971132 | -49.88146 | 0 | 0 | -2.141631 | 0 |  | -0.1103093 | -0.04612755 | 0.003062622 | 0.002452735
1655111292.7 | -1.199274 | -49.88492 | 10.30994 | 25p-Cu | 1 | Nafion 117 | 22.5 | CO2 | 3.8 | 1 | 0 | 1 | 0 | 0 | 13 | Electrodeposited IrOx on Ti | 0 | 7.8 | 13 | 10 | 0.5 | 0 | Carbon dioxide reduction | Al tape 16 mm | 0.5 | Electrospun PVDF-HFP | 0 | 0 | 1 | 1 | 0 | CO2 | 1 | 0 | TRUE | PVDF-HFP | 0.7 | 0.4580542 | 0.2741057 | 0.1306313 | 2340.54 | -86.71035 | -18.2914 | 597.1753 | 0 | 1742.585 | 366.6484 | 0 | 0.342695 | 0 | 0.2723863 | -18.2914 | -86.93286 | 0 | -0.003133295 | -49.88559 | 0 | 0 | -2.134286 | 0 |  | -0.077604 | -0.04608341 | 0.001748426 | 0.002185327
1655111662.4 | -1.198508 | -49.88165 | 10.20239 | 25p-Cu | 1 | Nafion 117 | 22.5 | CO2 | 3.8 | 1 | 0 | 1 | 0 | 0 | 13 | Electrodeposited IrOx on Ti | 0 | 7.8 | 13 | 10 | 0.5 | 0 | Carbon dioxide reduction | Al tape 16 mm | 0.5 | Electrospun PVDF-HFP | 0 | 0 | 1 | 1 | 0 | CO2 | 1 | 0 | TRUE | PVDF-HFP | 0.7 | 0.462118 | 0.2707884 | 0.1292357 | 2710.297 | -105.1523 | -18.39206 | 597.1753 | 0 | 2112.236 | 368.6504 | 0 | 0.2827219 | 0 | 0.2723863 | -18.39206 | -105.3748 | 0 | -0.002584929 | -49.89211 | 0 | 0 | -2.127861 | 0 |  | -0.1075537 | -0.04636795 | 0.000765702 | 0.002188191
1655112029.9 | -1.195838 | -49.90384 | 10.102 | 25p-Cu | 1 | Nafion 117 | 22.5 | CO2 | 3.8 | 1 | 0 | 1 | 0 | 0 | 13 | Electrodeposited IrOx on Ti | 0 | 7.8 | 13 | 10 | 0.5 | 0 | Carbon dioxide reduction | Al tape 16 mm | 0.5 | Electrospun PVDF-HFP | 0 | 0 | 1 | 1 | 0 | CO2 | 1 | 0 | TRUE | PVDF-HFP | 0.7 | 0.4630036 | 0.2681707 | 0.1296014 | 3077.805 | -123.4934 | -18.2912 | 597.1753 | 0 | 2479.885 | 366.6492 | 0 | 0.2408077 | 0 | 0.2723863 | -18.2912 | -123.7159 | 0 | -0.002201709 | -49.88884 | 0 | 0 | -2.122041 | 0 |  | -0.1003826 | -0.04608592 | 0.002669873 | 0.001766258
1655112399.2 | -1.196426 | -49.89276 | 10.0183 | 25p-Cu | 1 | Nafion 117 | 22.5 | CO2 | 3.8 | 1 | 0 | 1 | 0 | 0 | 13 | Electrodeposited IrOx on Ti | 0 | 7.8 | 13 | 10 | 0.5 | 0 | Carbon dioxide reduction | Al tape 16 mm | 0.5 | Electrospun PVDF-HFP | 0 | 0 | 1 | 1 | 0 | CO2 | 1 | 0 | TRUE | PVDF-HFP | 0.7 | 0.4708621 | 0.2648893 | 0.1305079 | 3447.068 | -141.8937 | -18.35041 | 597.1753 | 0 | 2848.535 | 367.6498 | 0 | 0.209643 | 0 | 0.2723863 | -18.35041 | -142.1162 | 0 | -0.001916645 | -49.92822 | 0 | 0 | -2.116712 | 0 |  | -0.08370121 | -0.046306 | -0.0005876603 | 0.001970398
1655112767.5 | -1.196958 | -49.90211 | 9.924892 | 25p-Cu | 1 | Nafion 117 | 22.5 | CO2 | 3.8 | 1 | 0 | 1 | 0 | 0 | 13 | Electrodeposited IrOx on Ti | 0 | 7.8 | 13 | 10 | 0.5 | 0 | Carbon dioxide reduction | Al tape 16 mm | 0.5 | Electrospun PVDF-HFP | 0 | 0 | 1 | 1 | 0 | CO2 | 1 | 0 | TRUE | PVDF-HFP | 0.7 | 0.4610055 | 0.2620914 | 0.1284001 | 3815.396 | -160.288 | -18.34439 | 597.1753 | 0 | 3217.186 | 367.6514 | 0 | 0.1856204 | 0 | 0.2723863 | -18.34439 | -160.5105 | 0 | -0.001697 | -49.89918 | 0 | 0 | -2.11144 | 0 |  | -0.09341041 | -0.04618875 | -0.0005318551 | 0.001626592
1655113135.1 | -1.193964 | -49.88047 | 9.865554 | 25p-Cu | 1 | Nafion 117 | 22.5 | CO2 | 3.8 | 1 | 0 | 1 | 0 | 0 | 13 | Electrodeposited IrOx on Ti | 0 | 7.8 | 13 | 10 | 0.5 | 0 | Carbon dioxide reduction | Al tape 16 mm | 0.5 | Electrospun PVDF-HFP | 0 | 0 | 1 | 1 | 0 | CO2 | 1 | 0 | TRUE | PVDF-HFP | 0.7 | 0.4636432 | 0.2583672 | 0.1308815 | 4182.981 | -178.6282 | -18.29031 | 597.1753 | 0 | 3584.833 | 366.647 | 0 | 0.1665839 | 0 | 0.2723863 | -18.29031 | -178.8507 | 0 | -0.001522982 | -49.88391 | 0 | 0 | -2.10663 | 0 |  | -0.05933833 | -0.04609558 | 0.002993812 | 0.001625469
1669373133.6 | -1.172013 | -49.97024 | 11.68699 | 15p-Cu | 1 | Nafion 117 | 22.5 | CO2 | 3.8 | 1 | 0 | 1 | 0 | 0 | 13 | Electrodeposited IrOx on Ti | 0 | 7.8 | 13 | 10 | 0.5 | 0 | Carbon dioxide reduction | Al tape 16 mm | 0.5 | Electrospun PVDF-HFP | 0 | 0 | 1 | 1 | 0 | CO2 | 1 | 0 | TRUE | PVDF-HFP | 0.2 | 0.09319874 | 0.3290246 | 0.05566531 | 882.739 | -35.12497 | -17.99996 | 172.4741 | 0 | 710.2239 | 360.009 | 0 | 0.2428447 | 0 | -0.1090068 | -17.99996 | -35.0158 | 0 | 0.003113076 | -49.98986 | 0 | 0 | -2.177566 | 0 |  |  |  |  | 0.002467923
1669373500.5 | -1.176592 | -49.97835 | 11.50915 | 15p-Cu | 1 | Nafion 117 | 22.5 | CO2 | 3.8 | 1 | 0 | 1 | 0 | 0 | 13 | Electrodeposited IrOx on Ti | 0 | 7.8 | 13 | 10 | 0.5 | 0 | Carbon dioxide reduction | Al tape 16 mm | 0.5 | Electrospun PVDF-HFP | 0 | 0 | 1 | 1 | 0 | CO2 | 1 | 0 | TRUE | PVDF-HFP | 0.2 | 0.09494359 | 0.3290266 | 0.05604469 | 1249.651 | -53.46699 | -18.29205 | 172.4741 | 0 | 1077.124 | 365.9 | 0 | 0.1601247 | 0 | -0.1090068 | -18.29205 | -53.35783 | 0 | 0.00204294 | -49.99194 | 0 | 0 | -2.172428 | 0 |  | -0.1778432 | -0.0779459 | -0.004578328 | 0.002024014
1669373872.9 | -1.168447 | -49.96826 | 11.49273 | 15p-Cu | 1 | Nafion 117 | 22.5 | CO2 | 3.8 | 1 | 0 | 1 | 0 | 0 | 13 | Electrodeposited IrOx on Ti | 0 | 7.8 | 13 | 10 | 0.5 | 0 | Carbon dioxide reduction | Al tape 16 mm | 0.5 | Electrospun PVDF-HFP | 0 | 0 | 1 | 1 | 0 | CO2 | 1 | 0 | TRUE | PVDF-HFP | 0.2 | 0.09492598 | 0.3330165 | 0.06501394 | 1622.064 | -72.08912 | -18.57214 | 172.4741 | 0 | 1449.532 | 371.4082 | 0 | 0.1189861 | 0 | -0.1090068 | -18.57214 | -71.97995 | 0 | 0.001514406 | -49.99391 | 0 | 0 | -2.161849 | 0 |  | -0.01641532 | 0.1644538 | 0.008144983 | 0.002780566
1669374239.5 | -1.16927 | -50.02052 | 11.48741 | 15p-Cu | 1 | Nafion 117 | 22.5 | CO2 | 3.8 | 1 | 0 | 1 | 0 | 0 | 13 | Electrodeposited IrOx on Ti | 0 | 7.8 | 13 | 10 | 0.5 | 0 | Carbon dioxide reduction | Al tape 16 mm | 0.5 | Electrospun PVDF-HFP | 0 | 0 | 1 | 1 | 0 | CO2 | 1 | 0 | TRUE | PVDF-HFP | 0.2 | 0.09394251 | 0.3312694 | 0.05322177 | 1988.625 | -90.41554 | -18.27643 | 172.4741 | 0 | 1816.041 | 365.5092 | 0 | 0.09497256 | 0 | -0.1090068 | -18.27643 | -90.30638 | 0 | 0.001207078 | -49.99412 | 0 | 0 | -2.161389 | 0 |  | -0.005321941 | -0.07708208 | -0.0008237299 | 0.001245612
1669374607.3 | -1.169824 | -50.04501 | 11.4496 | 15p-Cu | 1 | Nafion 117 | 22.5 | CO2 | 3.8 | 1 | 0 | 1 | 0 | 0 | 13 | Electrodeposited IrOx on Ti | 0 | 7.8 | 13 | 10 | 0.5 | 0 | Carbon dioxide reduction | Al tape 16 mm | 0.5 | Electrospun PVDF-HFP | 0 | 0 | 1 | 1 | 0 | CO2 | 1 | 0 | TRUE | PVDF-HFP | 0.2 | 0.09643626 | 0.3352011 | 0.05948241 | 2356.427 | -108.8042 | -18.3387 | 172.4741 | 0 | 2183.841 | 366.8 | 0 | 0.0789774 | 0 | -0.1090068 | -18.3387 | -108.6951 | 0 | 0.001002868 | -49.99645 | 0 | 0 | -2.162569 | 0 |  | -0.03780759 | 0.115286 | -0.0005539706 | 0.001783878
1669374974.8 | -1.172463 | -49.99144 | 11.38553 | 15p-Cu | 1 | Nafion 117 | 22.5 | CO2 | 3.8 | 1 | 0 | 1 | 0 | 0 | 13 | Electrodeposited IrOx on Ti | 0 | 7.8 | 13 | 10 | 0.5 | 0 | Carbon dioxide reduction | Al tape 16 mm | 0.5 | Electrospun PVDF-HFP | 0 | 0 | 1 | 1 | 0 | CO2 | 1 | 0 | TRUE | PVDF-HFP | 0.2 | 0.10255 | 0.3359496 | 0.1578869 | 2723.964 | -127.1877 | -18.33348 | 172.4741 | 0 | 2551.448 | 366.6072 | 0 | 0.0675985 | 0 | -0.1090068 | -18.33348 | -127.0786 | 0 | 0.000857791 | -49.99759 | 0 | 0 | -2.159909 | 0 |  | -0.06406885 | 0.02847081 | -0.002638451 | 0.000868541
1669375343.0 | -1.171471 | -49.98811 | 11.31014 | 15p-Cu | 1 | Nafion 117 | 22.5 | CO2 | 3.8 | 1 | 0 | 1 | 0 | 0 | 13 | Electrodeposited IrOx on Ti | 0 | 7.8 | 13 | 10 | 0.5 | 0 | Carbon dioxide reduction | Al tape 16 mm | 0.5 | Electrospun PVDF-HFP | 0 | 0 | 1 | 1 | 0 | CO2 | 1 | 0 | TRUE | PVDF-HFP | 0.2 | 0.1003288 | 0.3317282 | 0.05929646 | 3092.075 | -145.5961 | -18.35835 | 172.4741 | 0 | 2919.557 | 367.1082 | 0 | 0.05907544 | 0 | -0.1090068 | -18.35835 | -145.4869 | 0 | 0.0007492553 | -50.00245 | 0 | 0 | -2.157042 | 0 |  | -0.07539907 | -0.03988328 | 0.0009914855 | 0.001577668
1669375711.0 | -1.167216 | -50.01967 | 11.22294 | 15p-Cu | 1 | Nafion 117 | 22.5 | CO2 | 3.8 | 1 | 0 | 1 | 0 | 0 | 13 | Electrodeposited IrOx on Ti | 0 | 7.8 | 13 | 10 | 0.5 | 0 | Carbon dioxide reduction | Al tape 16 mm | 0.5 | Electrospun PVDF-HFP | 0 | 0 | 1 | 1 | 0 | CO2 | 1 | 0 | TRUE | PVDF-HFP | 0.2 | 0.1003506 | 0.3322251 | 0.06598732 | 3460.152 | -163.9999 | -18.3538 | 172.4741 | 0 | 3287.657 | 367.1 | 0 | 0.0524611 | 0 | -0.1090068 | -18.3538 | -163.8907 | 0 | 0.0006651191 | -49.99674 | 0 | 0 | -2.153053 | 0 |  | -0.08719574 | 0.0276108 | 0.004254959 | 0.0026886
1669376079.0 | -1.173949 | -49.94967 | 11.1335 | 15p-Cu | 1 | Nafion 117 | 22.5 | CO2 | 3.8 | 1 | 0 | 1 | 0 | 0 | 13 | Electrodeposited IrOx on Ti | 0 | 7.8 | 13 | 10 | 0.5 | 0 | Carbon dioxide reduction | Al tape 16 mm | 0.5 | Electrospun PVDF-HFP | 0 | 0 | 1 | 1 | 0 | CO2 | 1 | 0 | TRUE | PVDF-HFP | 0.2 | 0.1040423 | 0.330103 | 0.1266986 | 3828.072 | -182.3942 | -18.34429 | 172.4741 | 0 | 3655.563 | 366.9062 | 0 | 0.04718127 | 0 | -0.1090068 | -18.34429 | -182.285 | 0 | 0.0005980023 | -49.9928 | 0 | 0 | -2.147682 | 0 |  | -0.08943552 | -0.00546504 | -0.006732096 | 0.001651468
1669376446.6 | -1.170738 | -49.99928 | 11.03102 | 15p-Cu | 1 | Nafion 117 | 22.5 | CO2 | 3.8 | 1 | 0 | 1 | 0 | 0 | 13 | Electrodeposited IrOx on Ti | 0 | 7.8 | 13 | 10 | 0.5 | 0 | Carbon dioxide reduction | Al tape 16 mm | 0.5 | Electrospun PVDF-HFP | 0 | 0 | 1 | 1 | 0 | CO2 | 1 | 0 | TRUE | PVDF-HFP | 0.2 | 0.1038205 | 0.3287428 | 0.07337492 | 4195.675 | -200.7769 | -18.33274 | 172.4741 | 0 | 4023.171 | 366.6082 | 0 | 0.04287019 | 0 | -0.1090068 | -18.33274 | -200.6677 | 0 | 0.0005432205 | -49.99515 | 0 | 0 | -2.143747 | 0 |  | -0.1024799 | -0.02296011 | 0.003210061 | 0.002246757
1669376818.1 | -1.167406 | -49.96108 | 10.83884 | 15p-Cu | 1 | Nafion 117 | 22.5 | CO2 | 3.8 | 1 | 0 | 1 | 0 | 0 | 13 | Electrodeposited IrOx on Ti | 0 | 7.8 | 13 | 10 | 0.5 | 0 | Carbon dioxide reduction | Al tape 16 mm | 0.5 | Electrospun PVDF-HFP | 0 | 0 | 1 | 1 | 0 | CO2 | 1 | 0 | TRUE | PVDF-HFP | 0.2 | 0.1060819 | 0.3236615 | 0.08864283 | 4567.17 | -219.3487 | -18.52181 | 172.4741 | 0 | 4394.671 | 370.5 | 0 | 0.03924619 | 0 | -0.1090068 | -18.52181 | -219.2396 | 0 | 0.0004972042 | -49.99142 | 0 | 0 | -2.129161 | 0 |  | -0.1921822 | -0.06793036 | 0.003332144 | 0.004177697
1669377187.1 | -1.169728 | -50.01701 | 10.74438 | 15p-Cu | 1 | Nafion 117 | 22.5 | CO2 | 3.8 | 1 | 0 | 1 | 0 | 0 | 13 | Electrodeposited IrOx on Ti | 0 | 7.8 | 13 | 10 | 0.5 | 0 | Carbon dioxide reduction | Al tape 16 mm | 0.5 | Electrospun PVDF-HFP | 0 | 0 | 1 | 1 | 0 | CO2 | 1 | 0 | TRUE | PVDF-HFP | 0.2 | 0.1077827 | 0.3220787 | 0.07933993 | 4936.243 | -237.8036 | -18.40484 | 172.4741 | 0 | 4763.755 | 368.0842 | 0 | 0.03620549 | 0 | -0.1090068 | -18.40484 | -237.6944 | 0 | 0.0004586007 | -49.99682 | 0 | 0 | -2.126133 | 0 |  | -0.09446394 | 0.08690903 | -0.002321857 | 0.0007221016
1671456832.0 | -1.223597 | -99.79531 | 11.08231 | 15p-Cu | 1 | Nafion 117 | 22.5 | CO2 | 3.8 | 1 | 0 | 1 | 0 | 0 | 13 | Electrodeposited IrOx on Ti | 0 | 7.8 | 13 | 10 | 0.5 | 0 | Carbon dioxide reduction | Al tape 16 mm | 0.5 | Electrospun PVDF-HFP | 0 | 0 | 1 | 1 | 0 | CO2 | 1 | 0 | TRUE | PVDF-HFP | 0.2 | 0.06493609 | 0.4312923 | 0.1297655 | 834.567 | -73.06685 | -35.95938 | 86.41 | 0 | 748.1086 | 360.01 | 0 | 0.1155046 | 0 | -0.04788077 | -35.95938 | -73.01881 | 0 | 0.000655732 | -99.86459 | 0 | 0 | 0 | -2.771102 | 0 |  |  |  | 0.01251898
1669377554.4 | -1.169928 | -50.07356 | 10.72221 | 15p-Cu | 1 | Nafion 117 | 22.5 | CO2 | 3.8 | 1 | 0 | 1 | 0 | 0 | 13 | Electrodeposited IrOx on Ti | 0 | 7.8 | 13 | 10 | 0.5 | 0 | Carbon dioxide reduction | Al tape 16 mm | 0.5 | Electrospun PVDF-HFP | 0 | 0 | 1 | 1 | 0 | CO2 | 1 | 0 | TRUE | PVDF-HFP | 0.2 | 0.1119481 | 0.3215407 | 0.07031885 | 5303.507 | -256.171 | -18.31738 | 172.4741 | 0 | 5131.087 | 366.3315 | 0 | 0.03361356 | 0 | -0.1090068 | -18.31738 | -256.0618 | 0 | 0.0004257052 | -50.00075 | 0 | 0 | -2.12509 | 0 |  | -0.02216605 | 0.2371042 | -0.0001997724 | 0.001005944
1671457214.2 | -1.234841 | -99.88992 | 10.94883 | 15p-Cu | 1 | Nafion 117 | 22.5 | CO2 | 3.8 | 1 | 0 | 1 | 0 | 0 | 13 | Electrodeposited IrOx on Ti | 0 | 7.8 | 13 | 10 | 0.5 | 0 | Carbon dioxide reduction | Al tape 16 mm | 0.5 | Electrospun PVDF-HFP | 0 | 0 | 1 | 1 | 0 | CO2 | 1 | 0 | TRUE | PVDF-HFP | 0.2 | 0.06417954 | 0.4350739 | 0.134271 | 1216.806 | -111.2365 | -38.06979 | 86.41 | 0 | 1130.309 | 381.2 | 0 | 0.07644815 | 0 | -0.04788077 | -38.06979 | -111.1885 | 0 | 0.0004306271 | -99.86832 | 0 | 0 | 0 | -2.74976 | 0 | -0.1334856 | -0.1729699 | -0.01124419 | 0.004425346
1671457597.7 | -1.238421 | -99.85374 | 10.7824 | 15p-Cu | 1 | Nafion 117 | 22.5 | CO2 | 3.8 | 1 | 0 | 1 | 0 | 0 | 13 | Electrodeposited IrOx on Ti | 0 | 7.8 | 13 | 10 | 0.5 | 0 | Carbon dioxide reduction | Al tape 16 mm | 0.5 | Electrospun PVDF-HFP | 0 | 0 | 1 | 1 | 0 | CO2 | 1 | 0 | TRUE | PVDF-HFP | 0.2 | 0.06353316 | 0.4316417 | 0.1371306 | 1600.314 | -149.5443 | -38.20795 | 86.41 | 0 | 1513.874 | 382.5652 | 0 | 0.05707873 | 0 | -0.04788077 | -38.20795 | -149.4963 | 0 | 0.0003202807 | -99.86818 | 0 | 0 | 0 | -2.739415 | 0 | -0.1664234 | -0.1232634 | -0.003579859 | 0.004365056
1671457979.2 | -1.235997 | -99.8866 | 10.65125 | 15p-Cu | 1 | Nafion 117 | 22.5 | CO2 | 3.8 | 1 | 0 | 1 | 0 | 0 | 13 | Electrodeposited IrOx on Ti | 0 | 7.8 | 13 | 10 | 0.5 | 0 | Carbon dioxide reduction | Al tape 16 mm | 0.5 | Electrospun PVDF-HFP | 0 | 0 | 1 | 1 | 0 | CO2 | 1 | 0 | TRUE | PVDF-HFP | 0.2 | 0.06316555 | 0.4305391 | 0.1405939 | 1981.78 | -187.6414 | -37.99715 | 86.41 | 0 | 1895.283 | 380.4092 | 0 | 0.04559214 | 0 | -0.04788077 | -37.99715 | -187.5933 | 0 | 0.0002552371 | -99.86764 | 0 | 0 | 0 | -2.723238 | 0 | -0.1311539 | 0.01454306 | 0.002424283 | 0.005051287
1671458361.1 | -1.233241 | -99.88691 | 10.5574 | 15p-Cu | 1 | Nafion 117 | 22.5 | CO2 | 3.8 | 1 | 0 | 1 | 0 | 0 | 13 | Electrodeposited IrOx on Ti | 0 | 7.8 | 13 | 10 | 0.5 | 0 | Carbon dioxide reduction | Al tape 16 mm | 0.5 | Electrospun PVDF-HFP | 0 | 0 | 1 | 1 | 0 | CO2 | 1 | 0 | TRUE | PVDF-HFP | 0.2 | 0.06349424 | 0.4312909 | 0.1479033 | 2363.695 | -225.7789 | -38.03764 | 86.41 | 0 | 2277.183 | 380.9 | 0 | 0.03794601 | 0 | -0.04788077 | -38.03764 | -225.7308 | 0 | 0.0002121144 | -99.86254 | 0 | 0 | 0 | -2.71197 | 0 | -0.09384291 | -0.03487518 | 0.002756355 | 0.002672262
1671458745.6 | -1.234032 | -99.93641 | 10.4762 | 15p-Cu | 1 | Nafion 117 | 22.5 | CO2 | 3.8 | 1 | 0 | 1 | 0 | 0 | 13 | Electrodeposited IrOx on Ti | 0 | 7.8 | 13 | 10 | 0.5 | 0 | Carbon dioxide reduction | Al tape 16 mm | 0.5 | Electrospun PVDF-HFP | 0 | 0 | 1 | 1 | 0 | CO2 | 1 | 0 | TRUE | PVDF-HFP | 0.2 | 0.06410906 | 0.4314687 | 0.147749 | 2748.186 | -264.1851 | -38.30636 | 86.41 | 0 | 2661.689 | 383.5062 | 0 | 0.03246435 | 0 | -0.04788077 | -38.30636 | -264.1371 | 0 | 0.0001812724 | -99.87175 | 0 | 0 | 0 | -2.703378 | 0 | -0.08120735 | 0.03014055 | -0.0007915726 | 0.004193333
1671459127.2 | -1.235088 | -99.86616 | 10.3615 | 15p-Cu | 1 | Nafion 117 | 22.5 | CO2 | 3.8 | 1 | 0 | 1 | 0 | 0 | 13 | Electrodeposited IrOx on Ti | 0 | 7.8 | 13 | 10 | 0.5 | 0 | Carbon dioxide reduction | Al tape 16 mm | 0.5 | Electrospun PVDF-HFP | 0 | 0 | 1 | 1 | 0 | CO2 | 1 | 0 | TRUE | PVDF-HFP | 0.2 | 0.0636636 | 0.4298603 | 0.1534666 | 3129.807 | -302.2969 | -38.01192 | 86.41 | 0 | 3043.297 | 380.6082 | 0 | 0.02839354 | 0 | -0.04788077 | -38.01192 | -302.2489 | 0 | 0.0001584151 | -99.86802 | 0 | 0 | 0 | -2.693637 | 0 | -0.1146955 | -0.007450074 | -0.001055852 | 0.004084669
1671459511.0 | -1.231279 | -100.2153 | 10.21341 | 15p-Cu | 1 | Nafion 117 | 22.5 | CO2 | 3.8 | 1 | 0 | 1 | 0 | 0 | 13 | Electrodeposited IrOx on Ti | 0 | 7.8 | 13 | 10 | 0.5 | 0 | Carbon dioxide reduction | Al tape 16 mm | 0.5 | Electrospun PVDF-HFP | 0 | 0 | 1 | 1 | 0 | CO2 | 1 | 0 | TRUE | PVDF-HFP | 0.2 | 0.0641166 | 0.4249061 | 0.1600004 | 3513.65 | -340.6425 | -38.24579 | 86.41 | 0 | 3427.259 | 382.9613 | 0 | 0.02521257 | 0 | -0.04788077 | -38.24579 | -340.5945 | 0 | 0.00014058 | -99.86949 | 0 | 0 | 0 | -2.679483 | 0 | -0.148091 | -0.09355849 | 0.003809124 | 0.004283267
1671459892.6 | -1.239014 | -99.86978 | 10.11425 | 15p-Cu | 1 | Nafion 117 | 22.5 | CO2 | 3.8 | 1 | 0 | 1 | 0 | 0 | 13 | Electrodeposited IrOx on Ti | 0 | 7.8 | 13 | 10 | 0.5 | 0 | Carbon dioxide reduction | Al tape 16 mm | 0.5 | Electrospun PVDF-HFP | 0 | 0 | 1 | 1 | 0 | CO2 | 1 | 0 | TRUE | PVDF-HFP | 0.2 | 0.0646333 | 0.4266029 | 0.1712391 | 3895.218 | -378.7376 | -38.02886 | 86.41 | 0 | 3808.704 | 380.7826 | 0 | 0.02268751 | 0 | -0.04788077 | -38.02886 | -378.6895 | 0 | 0.0001264381 | -99.86791 | 0 | 0 | 0 | -2.668138 | 0 | -0.09916017 | 0.02828664 | -0.007734771 | 0.002166126
1687877370.3 | -1.456172 | -199.9852 | 3.783854 | 15p-Cu | 1 | Aquivion | 20 | Air | 1 | 2.1 | 0 | 2 | 0 | 0 | 100 | Commercial IrOx on Ti | 5 | 0 | 100 | 0 | 0.5 | 5 | Carbon dioxide reduction | Al tape 16 mm | 0.5 | Electrospun PVDF-HFP | 0 | 1 | 0 | 0 | 0 | Air | 1 | 0 | TRUE | PVDF-HFP | 0.2 | 0.06659552 | 0.4955936 | 0.01821241 | 884.721 | -106.3065 | -71.99606 | 19.3174 | 0 | 864.8425 | 360 | 0 | 0.02233632 | 0 | -0.01129784 | -71.99606 | -106.2941 | 0 | 0.0001062885 | -199.9891 | 0 | 0 | -2.449304 | -2.510787 | 0.9755125 |  |  |  | 0.03153971
1687877727.2 | -1.434479 | -199.9767 | 3.783854 | 15p-Cu | 1 | Aquivion | 20 | Air | 1 | 2.1 | 0 | 2 | 0 | 0 | 100 | Commercial IrOx on Ti | 5 | 0 | 100 | 0 | 0.5 | 5 | Carbon dioxide reduction | Al tape 16 mm | 0.5 | Electrospun PVDF-HFP | 0 | 1 | 0 | 0 | 0 | Air | 1 | 0 | TRUE | PVDF-HFP | 0.2 | 0.05715204 | 0.5153461 | 0.02151129 | 1241.548 | -177.6843 | -71.17779 | 19.3174 | 0 | 1221.742 | 355.9 | 0 | 0.01581135 | 0 | -0.01129784 | -71.17779 | -177.6718 | 0 | 6.358824e-05 | -199.9938 | 0 | 0 | -2.466832 | -2.535739 | 0.9728255 | 0 | 0.06227258 | 0.02169267 | 0.04558668
1687878085.2 | -1.454212 | -200.0361 | 3.783854 | 15p-Cu | 1 | Aquivion | 20 | Air | 1 | 2.1 | 0 | 2 | 0 | 0 | 100 | Commercial IrOx on Ti | 5 | 0 | 100 | 0 | 0.5 | 5 | Carbon dioxide reduction | Al tape 16 mm | 0.5 | Electrospun PVDF-HFP | 0 | 1 | 0 | 0 | 0 | Air | 1 | 0 | TRUE | PVDF-HFP | 0.2 | 0.0511269 | 0.5116302 | 0.02652834 | 1599.563 | -249.2823 | -71.39807 | 19.3174 | 0 | 1579.742 | 357 | 0 | 0.0122282 | 0 | -0.01129784 | -71.39807 | -249.2699 | 0 | 4.532373e-05 | -199.9946 | 0 | 0 | -2.462311 | -2.542426 | 0.9684888 | 0 | -0.07203321 | -0.01973334 | 0.04992177
1687878441.1 | -1.398349 | -200.0207 | 3.783854 | 15p-Cu | 1 | Aquivion | 20 | Air | 1 | 2.1 | 0 | 2 | 0 | 0 | 100 | Commercial IrOx on Ti | 5 | 0 | 100 | 0 | 0.5 | 5 | Carbon dioxide reduction | Al tape 16 mm | 0.5 | Electrospun PVDF-HFP | 0 | 1 | 0 | 0 | 0 | Air | 1 | 0 | TRUE | PVDF-HFP | 0.2 | 0.04717517 | 0.5112645 | 0.03462867 | 1955.501 | -320.4603 | -70.97795 | 19.3174 | 0 | 1935.642 | 354.9 | 0 | 0.009979839 | 0 | -0.01129784 | -70.97795 | -320.4478 | 0 | 3.525641e-05 | -199.9942 | 0 | 0 | -2.461908 | -2.536218 | 0.9707007 | 0 | 0.2326338 | 0.05586305 | 0.04503622
1687878797.4 | -1.45424 | -200.0001 | 3.812178 | 15p-Cu | 1 | Aquivion | 20 | Air | 1 | 2.1 | 0 | 2 | 0 | 0 | 100 | Commercial IrOx on Ti | 5 | 0 | 100 | 0 | 0.5 | 5 | Carbon dioxide reduction | Al tape 16 mm | 0.5 | Electrospun PVDF-HFP | 0 | 1 | 0 | 0 | 0 | Air | 1 | 0 | TRUE | PVDF-HFP | 0.2 | 0.04371624 | 0.4982314 | 0.04798562 | 2311.765 | -391.6943 | -71.03408 | 19.3174 | 0 | 2291.91 | 355.268 | 0 | 0.008428514 | 0 | -0.01129784 | -71.03408 | -391.6819 | 0 | 2.884443e-05 | -199.9867 | 0 | 0 | -2.445379 | -2.51826 | 0.9710592 | 0.02832458 | -0.1044099 | -0.0558911 | 0.03534677
1687879154.6 | -1.426846 | -200.0028 | 3.907188 | 15p-Cu | 1 | Aquivion | 20 | Air | 1 | 2.1 | 0 | 2 | 0 | 0 | 100 | Commercial IrOx on Ti | 5 | 0 | 100 | 0 | 0.5 | 5 | Carbon dioxide reduction | Al tape 16 mm | 0.5 | Electrospun PVDF-HFP | 0 | 1 | 0 | 0 | 0 | Air | 1 | 0 | TRUE | PVDF-HFP | 0.2 | 0.04336974 | 0.4894739 | 0.07446087 | 2668.991 | -463.1315 | -71.23723 | 19.3174 | 0 | 2649.11 | 356.2 | 0 | 0.007292033 | 0 | -0.01129784 | -71.23723 | -463.1191 | 0 | 2.439511e-05 | -199.9922 | 0 | 0 | -2.463262 | -2.528747 | 0.974104 | 0.09501021 | 0.1742004 | 0.02739435 | 0.04080296
1687879511.6 | -1.431429 | -200.0042 | 4.002142 | 15p-Cu | 1 | Aquivion | 20 | Air | 1 | 2.1 | 0 | 2 | 0 | 0 | 100 | Commercial IrOx on Ti | 5 | 0 | 100 | 0 | 0.5 | 5 | Carbon dioxide reduction | Al tape 16 mm | 0.5 | Electrospun PVDF-HFP | 0 | 1 | 0 | 0 | 0 | Air | 1 | 0 | TRUE | PVDF-HFP | 0.2 | 0.04690575 | 0.4494323 | 0.1222829 | 3026.006 | -534.5285 | -71.19696 | 19.3174 | 0 | 3006.11 | 356 | 0 | 0.006426045 | 0 | -0.01129784 | -71.19696 | -534.5161 | 0 | 2.113658e-05 | -199.9915 | 0 | 0 | -2.467094 | -2.528044 | 0.9758903 | 0.09495409 | -0.1405563 | -0.004583133 | 0.03722595
1687879869.0 | -1.469736 | -199.9784 | 4.097201 | 15p-Cu | 1 | Aquivion | 20 | Air | 1 | 2.1 | 0 | 2 | 0 | 0 | 100 | Commercial IrOx on Ti | 5 | 0 | 100 | 0 | 0.5 | 5 | Carbon dioxide reduction | Al tape 16 mm | 0.5 | Electrospun PVDF-HFP | 0 | 1 | 0 | 0 | 0 | Air | 1 | 0 | TRUE | PVDF-HFP | 0.2 | 0.05754728 | 0.3878296 | 0.2067928 | 3383.414 | -606.0243 | -71.29586 | 19.3174 | 0 | 3363.61 | 356.5 | 0 | 0.005743055 | 0 | -0.01129784 | -71.29586 | -606.0119 | 0 | 1.864293e-05 | -199.9884 | 0 | 0 | -2.496387 | -2.566985 | 0.9724979 | 0.09505861 | 0.1268028 | -0.03830733 | 0.04505962
1687880225.6 | -1.548983 | -199.9676 | 4.192051 | 15p-Cu | 1 | Aquivion | 20 | Air | 1 | 2.1 | 0 | 2 | 0 | 0 | 100 | Commercial IrOx on Ti | 5 | 0 | 100 | 0 | 0.5 | 5 | Carbon dioxide reduction | Al tape 16 mm | 0.5 | Electrospun PVDF-HFP | 0 | 1 | 0 | 0 | 0 | Air | 1 | 0 | TRUE | PVDF-HFP | 0.2 | 0.07924726 | 0.3112988 | 0.3167709 | 3740.038 | -677.3405 | -71.11615 | 19.3174 | 0 | 3720.21 | 355.6 | 0 | 0.005192556 | 0 | -0.01129784 | -71.11615 | -677.328 | 0 | 1.668001e-05 | -199.9892 | 0 | 0 | -2.494652 | -2.577696 | 0.9677834 | 0.0948501 | 0.1629827 | -0.07924656 | 0.03794741
1687880581.8 | -1.559218 | -199.9946 | 4.283151 | 15p-Cu | 1 | Aquivion | 20 | Air | 1 | 2.1 | 0 | 2 | 0 | 0 | 100 | Commercial IrOx on Ti | 5 | 0 | 100 | 0 | 0.5 | 5 | Carbon dioxide reduction | Al tape 16 mm | 0.5 | Electrospun PVDF-HFP | 0 | 1 | 0 | 0 | 0 | Air | 1 | 0 | TRUE | PVDF-HFP | 0.2 | 0.1235943 | 0.219695 | 0.4223021 | 4096.207 | -748.5428 | -71.00229 | 19.3174 | 0 | 4076.34 | 355.1292 | 0 | 0.004738908 | 0 | -0.01129784 | -71.00229 | -748.5303 | 0 | 1.509336e-05 | -199.9732 | 0 | 0 | 0 | -2.631674 | 0 | 0.0911001 | 0.150412 | -0.01023515 | 0.02559729
1687880939.8 | -1.65658 | -199.9934 | 4.357093 | 15p-Cu | 1 | Aquivion | 20 | Air | 1 | 2.1 | 0 | 2 | 0 | 0 | 100 | Commercial IrOx on Ti | 5 | 0 | 100 | 0 | 0.5 | 5 | Carbon dioxide reduction | Al tape 16 mm | 0.5 | Electrospun PVDF-HFP | 0 | 1 | 0 | 0 | 0 | Air | 1 | 0 | TRUE | PVDF-HFP | 0.2 | 0.2042158 | 0.1347876 | 0.480957 | 4454.199 | -820.1392 | -71.39642 | 19.3174 | 0 | 4434.34 | 357 | 0 | 0.004356319 | 0 | -0.01129784 | -71.39642 | -820.1268 | 0 | 1.377572e-05 | -199.99 | 0 | 0 | 0 | -2.680411 | 0 | 0.07394179 | 0.036607 | -0.09736165 | 0.0360444
1687881296.2 | -1.555844 | -199.9665 | 4.430695 | 15p-Cu | 1 | Aquivion | 20 | Air | 1 | 2.1 | 0 | 2 | 0 | 0 | 100 | Commercial IrOx on Ti | 5 | 0 | 100 | 0 | 0.5 | 5 | Carbon dioxide reduction | Al tape 16 mm | 0.5 | Electrospun PVDF-HFP | 0 | 1 | 0 | 0 | 0 | Air | 1 | 0 | TRUE | PVDF-HFP | 0.2 | 0.3254764 | 0.07980872 | 0.4331508 | 4810.546 | -891.4156 | -71.07638 | 19.3174 | 0 | 4790.74 | 355.4 | 0 | 0.004032237 | 0 | -0.01129784 | -71.07638 | -891.4031 | 0 | 1.267422e-05 | -199.9898 | 0 | 0 | 0 | -2.802902 | 0 | 0.07360202 | -0.02650144 | 0.1007361 | 0.07343193
1687881653.1 | -1.544622 | -200.001 | 4.504422 | 15p-Cu | 1 | Aquivion | 20 | Air | 1 | 2.1 | 0 | 2 | 0 | 0 | 100 | Commercial IrOx on Ti | 5 | 0 | 100 | 0 | 0.5 | 5 | Carbon dioxide reduction | Al tape 16 mm | 0.5 | Electrospun PVDF-HFP | 0 | 1 | 0 | 0 | 0 | Air | 1 | 0 | TRUE | PVDF-HFP | 0.2 | 0.4885593 | 0.05567514 | 0.3144161 | 5167.496 | -962.7928 | -71.1773 | 19.3174 | 0 | 5147.64 | 355.9 | 0 | 0.003752671 | 0 | -0.01129784 | -71.1773 | -962.7804 | 0 | 1.17346e-05 | -199.9924 | 0 | 0 | 0 | -2.737905 | 0 | 0.07372657 | 0.4191332 | 0.01122121 | 0.02641916
1687882009.8 | -1.556715 | -200.0291 | 4.578096 | 15p-Cu | 1 | Aquivion | 20 | Air | 1 | 2.1 | 0 | 2 | 0 | 0 | 100 | Commercial IrOx on Ti | 5 | 0 | 100 | 0 | 0.5 | 5 | Carbon dioxide reduction | Al tape 16 mm | 0.5 | Electrospun PVDF-HFP | 0 | 1 | 0 | 0 | 0 | Air | 1 | 0 | TRUE | PVDF-HFP | 0.2 | 0.6540895 | 0.04614065 | 0.1978816 | 5524.195 | -1034.131 | -71.13765 | 19.3174 | 0 | 5504.34 | 355.7 | 0 | 0.003509485 | 0 | -0.01129784 | -71.13765 | -1034.118 | 0 | 1.09251e-05 | -199.9934 | 0 | 0 | 0 | -2.704977 | 0 | 0.07367473 | 0.199008 | -0.01209232 | 0.02542621
1687882368.9 | -1.495474 | -199.0185 | 4.647467 | 15p-Cu | 1 | Aquivion | 20 | Air | 1 | 2.1 | 0 | 2 | 0 | 0 | 100 | Commercial IrOx on Ti | 5 | 0 | 100 | 0 | 0.5 | 5 | Carbon dioxide reduction | Al tape 16 mm | 0.5 | Electrospun PVDF-HFP | 0 | 1 | 0 | 0 | 0 | Air | 1 | 0 | TRUE | PVDF-HFP | 0.2 | 0.7703658 | 0.0405467 | 0.1249851 | 5883.246 | -1105.843 | -71.51209 | 19.3174 | 0 | 5863.157 | 357.8176 | 0 | 0.003294709 | 0 | -0.01129784 | -71.51209 | -1105.83 | 0 | 1.021661e-05 | -199.9689 | 0 | 0 | 0 | -2.697395 | 0 | 0.06937028 | 0.2127371 | 0.06124034 | 0.02772869
1687882727.2 | -1.465978 | -200.0043 | 4.627074 | 15p-Cu | 1 | Aquivion | 20 | Air | 1 | 2.1 | 0 | 2 | 0 | 0 | 100 | Commercial IrOx on Ti | 5 | 0 | 100 | 0 | 0.5 | 5 | Carbon dioxide reduction | Al tape 16 mm | 0.5 | Electrospun PVDF-HFP | 0 | 1 | 0 | 0 | 0 | Air | 1 | 0 | TRUE | PVDF-HFP | 0.2 | 0.8349963 | 0.03333123 | 0.07751655 | 6241.584 | -1177.524 | -71.38749 | 19.3174 | 0 | 6221.76 | 357.1128 | 0 | 0.003104813 | 0 | -0.01129784 | -71.38749 | -1177.512 | 0 | 9.594674e-06 | -199.988 | 0 | 0 | 0 | -2.651247 | 0 | -0.02039272 | 0.003305599 | 0.0294967 | 0.02902101
1687883083.4 | -1.444104 | -200.0191 | 4.606801 | 15p-Cu | 1 | Aquivion | 20 | Air | 1 | 2.1 | 0 | 2 | 0 | 0 | 100 | Commercial IrOx on Ti | 5 | 0 | 100 | 0 | 0.5 | 5 | Carbon dioxide reduction | Al tape 16 mm | 0.5 | Electrospun PVDF-HFP | 0 | 1 | 0 | 0 | 0 | Air | 1 | 0 | TRUE | PVDF-HFP | 0.2 | 0.9032378 | 0.0287137 | 0.05358857 | 6597.812 | -1248.762 | -71.038 | 19.3174 | 0 | 6577.96 | 355.2 | 0 | 0.002936686 | 0 | -0.01129784 | -71.038 | -1248.75 | 0 | 9.047322e-06 | -199.9944 | 0 | 0 | 0 | -2.646885 | 0 | -0.02027265 | 0.1184042 | 0.02187404 | 0.0267474
1687883441.7 | -1.445204 | -200.0223 | 4.586415 | 15p-Cu | 1 | Aquivion | 20 | Air | 1 | 2.1 | 0 | 2 | 0 | 0 | 100 | Commercial IrOx on Ti | 5 | 0 | 100 | 0 | 0.5 | 5 | Carbon dioxide reduction | Al tape 16 mm | 0.5 | Electrospun PVDF-HFP | 0 | 1 | 0 | 0 | 0 | Air | 1 | 0 | TRUE | PVDF-HFP | 0.2 | 0.926979 | 0.02338642 | 0.03673266 | 6956.045 | -1320.399 | -71.4373 | 19.3174 | 0 | 6936.16 | 357.2 | 0 | 0.002785028 | 0 | -0.01129784 | -71.4373 | -1320.387 | 0 | 8.556462e-06 | -199.9925 | 0 | 0 | 0 | -2.64847 | 0 | -0.02038675 | 0.02425872 | -0.001100637 | 0.02737895
1687883800.3 | -1.436568 | -200.0255 | 4.566007 | 15p-Cu | 1 | Aquivion | 20 | Air | 1 | 2.1 | 0 | 2 | 0 | 0 | 100 | Commercial IrOx on Ti | 5 | 0 | 100 | 0 | 0.5 | 5 | Carbon dioxide reduction | Al tape 16 mm | 0.5 | Electrospun PVDF-HFP | 0 | 1 | 0 | 0 | 0 | Air | 1 | 0 | TRUE | PVDF-HFP | 0.2 | 0.9604949 | 0.0192321 | 0.02491503 | 7314.643 | -1392.117 | -71.51739 | 19.3174 | 0 | 7294.76 | 357.6 | 0 | 0.00264812 | 0 | -0.01129784 | -71.51739 | -1392.104 | 0 | 8.115657e-06 | -199.9927 | 0 | 0 | 0 | -2.639796 | 0 | -0.02040752 | 0.005335203 | 0.008635827 | 0.03361304
1687884156.9 | -1.444377 | -199.9535 | 4.545712 | 15p-Cu | 1 | Aquivion | 20 | Air | 1 | 2.1 | 0 | 2 | 0 | 0 | 100 | Commercial IrOx on Ti | 5 | 0 | 100 | 0 | 0.5 | 5 | Carbon dioxide reduction | Al tape 16 mm | 0.5 | Electrospun PVDF-HFP | 0 | 1 | 0 | 0 | 0 | Air | 1 | 0 | TRUE | PVDF-HFP | 0.2 | 0.9836191 | 0.01591541 | 0.01801914 | 7671.259 | -1463.434 | -71.11716 | 19.3174 | 0 | 7651.36 | 355.6 | 0 | 0.002524702 | 0 | -0.01129784 | -71.11716 | -1463.421 | 0 | 7.720155e-06 | -199.992 | 0 | 0 | 0 | -2.612893 | 0 | -0.02029473 | 0.0001220607 | -0.007808691 | 0.02960439
1687884515.7 | -1.492368 | -200.0317 | 4.437383 | 15p-Cu | 1 | Aquivion | 20 | Air | 1 | 2.1 | 0 | 2 | 0 | 0 | 100 | Commercial IrOx on Ti | 5 | 0 | 100 | 0 | 0.5 | 5 | Carbon dioxide reduction | Al tape 16 mm | 0.5 | Electrospun PVDF-HFP | 0 | 1 | 0 | 0 | 0 | Air | 1 | 0 | TRUE | PVDF-HFP | 0.2 | 1.005315 | 0.01325926 | 0.01233241 | 8030.078 | -1535.44 | -71.8057 | 19.3174 | 0 | 8010.193 | 357.8332 | 0 | 0.002411602 | 0 | -0.01129784 | -71.8057 | -1535.427 | 0 | 7.358109e-06 | -200.0382 | 0 | 0 | -2.497263 | -2.592573 | 0.9632373 | -0.1083296 | 0.04894347 | -0.04799033 | 0.0353804
1687884873.0 | -1.546839 | -200.0227 | 4.32335 | 15p-Cu | 1 | Aquivion | 20 | Air | 1 | 2.1 | 0 | 2 | 0 | 0 | 100 | Commercial IrOx on Ti | 5 | 0 | 100 | 0 | 0.5 | 5 | Carbon dioxide reduction | Al tape 16 mm | 0.5 | Electrospun PVDF-HFP | 0 | 1 | 0 | 0 | 0 | Air | 1 | 0 | TRUE | PVDF-HFP | 0.2 | 1.01491 | 0.01108699 | 0.008323867 | 8387.44 | -1606.916 | -71.27629 | 19.3174 | 0 | 8367.593 | 356.4 | 0 | 0.002308597 | 0 | -0.01129784 | -71.27629 | -1606.903 | 0 | 7.030815e-06 | -199.9896 | 0 | 0 | 0 | -2.668075 | 0 | -0.1140325 | -0.03591866 | -0.05447152 | 0.08292592
1687885231.2 | -1.452445 | -199.9494 | 4.20907 | 15p-Cu | 1 | Aquivion | 20 | Air | 1 | 2.1 | 0 | 2 | 0 | 0 | 100 | Commercial IrOx on Ti | 5 | 0 | 100 | 0 | 0.5 | 5 | Carbon dioxide reduction | Al tape 16 mm | 0.5 | Electrospun PVDF-HFP | 0 | 1 | 0 | 0 | 0 | Air | 1 | 0 | TRUE | PVDF-HFP | 0.2 | 1.035596 | 0.009559248 | 0.006094261 | 8745.579 | -1678.532 | -71.41662 | 19.3174 | 0 | 8725.693 | 357.1 | 0 | 0.002213853 | 0 | -0.01129784 | -71.41662 | -1678.52 | 0 | 6.730834e-06 | -199.9906 | 0 | 0 | -2.487081 | -2.659581 | 0.9351402 | -0.1142805 | 0.1607296 | 0.09439363 | 0.1100322
1687885590.4 | -1.445079 | -199.9835 | 4.094451 | 15p-Cu | 1 | Aquivion | 20 | Air | 1 | 2.1 | 0 | 2 | 0 | 0 | 100 | Commercial IrOx on Ti | 5 | 0 | 100 | 0 | 0.5 | 5 | Carbon dioxide reduction | Al tape 16 mm | 0.5 | Electrospun PVDF-HFP | 0 | 1 | 0 | 0 | 0 | Air | 1 | 0 | TRUE | PVDF-HFP | 0.2 | 1.047065 | 0.008212769 | 0.004170718 | 9104.779 | -1750.369 | -71.63691 | 19.3174 | 0 | 9084.893 | 358.2 | 0 | 0.002126321 | 0 | -0.01129784 | -71.63691 | -1750.357 | 0 | 6.454592e-06 | -199.9914 | 0 | 0 | -2.480719 | -2.571893 | 0.9645499 | -0.114619 | -0.0162775 | 0.007366063 | 0.07939321
1687885947.4 | -1.58336 | -200.0139 | 3.980523 | 15p-Cu | 1 | Aquivion | 20 | Air | 1 | 2.1 | 0 | 2 | 0 | 0 | 100 | Commercial IrOx on Ti | 5 | 0 | 100 | 0 | 0.5 | 5 | Carbon dioxide reduction | Al tape 16 mm | 0.5 | Electrospun PVDF-HFP | 0 | 1 | 0 | 0 | 0 | Air | 1 | 0 | TRUE | PVDF-HFP | 0.2 | 1.055004 | 0.007358853 | 0.002916702 | 9461.811 | -1821.784 | -71.2151 | 19.3174 | 0 | 9441.993 | 356.1 | 0 | 0.002045903 | 0 | -0.01129784 | -71.2151 | -1821.772 | 0 | 6.201567e-06 | -199.9862 | 0 | 0 | -2.477511 | -2.590652 | 0.9563274 | -0.1139272 | 0.01565837 | -0.1382811 | 0.05629459
1687886303.2 | -1.621731 | -199.9764 | 3.106657 | 15p-Cu | 1 | Aquivion | 20 | Air | 1 | 2.1 | 0 | 2 | 0 | 0 | 100 | Commercial IrOx on Ti | 5 | 0 | 100 | 0 | 0.5 | 5 | Carbon dioxide reduction | Al tape 16 mm | 0.5 | Electrospun PVDF-HFP | 0 | 1 | 0 | 0 | 0 | Air | 1 | 0 | TRUE | PVDF-HFP | 0.2 | 1.058834 | 0.006480413 | 0.002416367 | 9817.601 | -1892.882 | -70.89755 | 19.3174 | 0 | 9797.764 | 354.7712 | 0 | 0.001971613 | 0 | -0.01129784 | -70.89755 | -1892.87 | 0 | 5.968631e-06 | -199.973 | 0 | 0 | -2.491811 | -2.580233 | 0.9657309 | -0.8738668 | -0.02643489 | -0.03837025 | 0.06654961
1687886661.7 | -1.928026 | -200.0479 | 2.061202 | 15p-Cu | 1 | Aquivion | 20 | Air | 1 | 2.1 | 0 | 2 | 0 | 0 | 100 | Commercial IrOx on Ti | 5 | 0 | 100 | 0 | 0.5 | 5 | Carbon dioxide reduction | Al tape 16 mm | 0.5 | Electrospun PVDF-HFP | 0 | 1 | 0 | 0 | 0 | Air | 1 | 0 | TRUE | PVDF-HFP | 0.2 | 1.064449 | 0.005895933 | 0.001540275 | 10176.08 | -1964.576 | -71.4941 | 19.3174 | 0 | 10156.26 | 357.5 | 0 | 0.001902018 | 0 | -0.01129784 | -71.4941 | -1964.564 | 0 | 5.750814e-06 | -199.9835 | 0 | 0 | -2.481892 | -2.573324 | 0.9644692 | -1.045454 | -0.02905556 | -0.306295 | 0.05305862
1687887017.7 | -2.160091 | -199.9674 | 1.022815 | 15p-Cu | 1 | Aquivion | 20 | Air | 1 | 2.1 | 0 | 2 | 0 | 0 | 100 | Commercial IrOx on Ti | 5 | 0 | 100 | 0 | 0.5 | 5 | Carbon dioxide reduction | Al tape 16 mm | 0.5 | Electrospun PVDF-HFP | 0 | 1 | 0 | 0 | 0 | Air | 1 | 0 | TRUE | PVDF-HFP | 0.2 | 1.076332 | 0.005496983 | 0 | 10532.13 | -2035.772 | -70.9958 | 19.3174 | 0 | 10512.26 | 355 | 0 | 0.001837606 | 0 | -0.01129784 | -70.9958 | -2035.759 | 0 | 5.549693e-06 | -199.9882 | 0 | 0 | -2.486711 | -2.630932 | 0.9451824 | -1.038388 | 0.1812084 | -0.2320657 | 0.04465608
1687887373.8 | -2.467051 | -199.9982 | -0.01566045 | 15p-Cu | 1 | Aquivion | 20 | Air | 1 | 2.1 | 0 | 2 | 0 | 0 | 100 | Commercial IrOx on Ti | 5 | 0 | 100 | 0 | 0.5 | 5 | Carbon dioxide reduction | Al tape 16 mm | 0.5 | Electrospun PVDF-HFP | 0 | 1 | 0 | 0 | 0 | Air | 1 | 0 | TRUE | PVDF-HFP | 0.2 | 1.070033 | 0.004996589 | 0 | 10888.21 | -2106.987 | -71.01546 | 19.3174 | 0 | 10868.36 | 355.1 | 0 | 0.001777397 | 0 | -0.01129784 | -71.01546 | -2106.975 | 0 | 5.362114e-06 | -199.9872 | 0 | 0 | 0 | -2.64601 | 0 | -1.038475 | -0.1132371 | -0.3069591 | 0.03881574
1687887729.9 | -2.716065 | -199.9585 | -1.053999 | 15p-Cu | 1 | Aquivion | 20 | Air | 1 | 2.1 | 0 | 2 | 0 | 0 | 100 | Commercial IrOx on Ti | 5 | 0 | 100 | 0 | 0.5 | 5 | Carbon dioxide reduction | Al tape 16 mm | 0.5 | Electrospun PVDF-HFP | 0 | 1 | 0 | 0 | 0 | Air | 1 | 0 | TRUE | PVDF-HFP | 0.2 | 1.069582 | 0.004609549 | 0 | 11244.25 | -2178.184 | -70.99643 | 19.3174 | 0 | 11224.36 | 355 | 0 | 0.001721024 | 0 | -0.01129784 | -70.99643 | -2178.171 | 0 | 5.186847e-06 | -199.9899 | 0 | 0 | -2.490659 | -2.674296 | 0.9313325 | -1.038338 | -0.1140103 | -0.2490141 | 0.07961593
1687888085.6 | -2.488058 | -200.0277 | -0.9315275 | 15p-Cu | 1 | Aquivion | 20 | Air | 1 | 2.1 | 0 | 2 | 0 | 0 | 100 | Commercial IrOx on Ti | 5 | 0 | 100 | 0 | 0.5 | 5 | Carbon dioxide reduction | Al tape 16 mm | 0.5 | Electrospun PVDF-HFP | 0 | 1 | 0 | 0 | 0 | Air | 1 | 0 | TRUE | PVDF-HFP | 0.2 | 1.070852 | 0.004478072 | 0 | 11600.01 | -2248.272 | -69.88839 | 19.3174 | 0 | 11580.16 | 354.7912 | 0 | 0.001668147 | 0 | -0.01129784 | -69.88839 | -2248.26 | 0 | 5.025149e-06 | -199.8031 | 0 | 0 | -2.47725 | -2.614973 | 0.9473332 | 0.1224711 | 0.1243583 | 0.2280071 | 0.1082933
1687888442.6 | -2.278169 | -199.9346 | -0.2829609 | 15p-Cu | 1 | Aquivion | 20 | Air | 1 | 2.1 | 0 | 2 | 0 | 0 | 100 | Commercial IrOx on Ti | 5 | 0 | 100 | 0 | 0.5 | 5 | Carbon dioxide reduction | Al tape 16 mm | 0.5 | Electrospun PVDF-HFP | 0 | 1 | 0 | 0 | 0 | Air | 1 | 0 | TRUE | PVDF-HFP | 0.2 | 1.077636 | 0.004190151 | 0 | 11957 | -2319.666 | -71.19426 | 19.3174 | 0 | 11937.16 | 356 | 0 | 0.001618258 | 0 | -0.01129784 | -71.19426 | -2319.654 | 0 | 4.870485e-06 | -199.9839 | 0 | 0 | -2.478204 | -2.557244 | 0.9690918 | 0.6485667 | -0.05522856 | 0.2098884 | 0.05430187
1687888798.3 | -2.181204 | -199.9904 | 0.3632476 | 15p-Cu | 1 | Aquivion | 20 | Air | 1 | 2.1 | 0 | 2 | 0 | 0 | 100 | Commercial IrOx on Ti | 5 | 0 | 100 | 0 | 0.5 | 5 | Carbon dioxide reduction | Al tape 16 mm | 0.5 | Electrospun PVDF-HFP | 0 | 1 | 0 | 0 | 0 | Air | 1 | 0 | TRUE | PVDF-HFP | 0.2 | 1.085406 | 0.00404806 | 0 | 12312.7 | -2390.802 | -70.9353 | 19.3174 | 0 | 12292.86 | 354.7 | 0 | 0.001571433 | 0 | -0.01129784 | -70.9353 | -2390.789 | 0 | 4.725569e-06 | -199.9868 | 0 | 0 | -2.479538 | -2.523773 | 0.9824728 | 0.6462085 | 0.1571271 | 0.09696485 | 0.02741159
1673256001.2 | -1.153477 | -200.3158 | 9.565415 | 21p-Cu | 1 | Nafion 117 | 22.5 | Ar | 3.8 | 1 | 0 | 1 | 0 | 0 | 50 | Electrodeposited IrOx on Ti | 5 | 7.8 | 100 | 22.5 | 0.5 | 5 | Carbon dioxide reduction | Al tape 18 mm | 0.5 | Electrospun PVDF-HFP | 0 | 0 | 0 | 0 | 1 | Ar | 1 | 0 | TRUE | PVDF-HFP | 0.5 | 0.0663034 | 0.4769774 | 0.0820943 | 623.195 | -82.24528 | -72.09794 | 189.6393 | 0 | 433.5293 | 360 | 0 | 0.4374313 | 0 | -0.2911838 | -72.09794 | -81.95394 | 0 | 0.003553017 | -200.2721 | 0 | 0 | 0 | -3.588992 | 0 |  |  |  | 0.08416135
1687889155.4 | -2.020813 | -199.9752 | 1.01206 | 15p-Cu | 1 | Aquivion | 20 | Air | 1 | 2.1 | 0 | 2 | 0 | 0 | 100 | Commercial IrOx on Ti | 5 | 0 | 100 | 0 | 0.5 | 5 | Carbon dioxide reduction | Al tape 16 mm | 0.5 | Electrospun PVDF-HFP | 0 | 1 | 0 | 0 | 0 | Air | 1 | 0 | TRUE | PVDF-HFP | 0.2 | 1.074207 | 0.003850816 | 0 | 12669.83 | -2462.217 | -71.21509 | 19.3174 | 0 | 12649.96 | 356.1 | 0 | 0.001527073 | 0 | -0.01129784 | -71.21509 | -2462.204 | 0 | 4.588507e-06 | -199.9862 | 0 | 0 | -2.462967 | -2.526764 | 0.9747518 | 0.6488119 | -0.1127122 | 0.1603909 | 0.03798333
1673256383.3 | -1.335113 | -200.2522 | 8.731581 | 21p-Cu | 1 | Nafion 117 | 22.5 | Ar | 3.8 | 1 | 0 | 1 | 0 | 0 | 50 | Electrodeposited IrOx on Ti | 5 | 7.8 | 100 | 22.5 | 0.5 | 5 | Carbon dioxide reduction | Al tape 18 mm | 0.5 | Electrospun PVDF-HFP | 0 | 0 | 0 | 0 | 1 | Ar | 1 | 0 | TRUE | PVDF-HFP | 0.5 | 0.07330862 | 0.526005 | 0.103093 | 1005.268 | -159.0449 | -76.59937 | 189.6393 | 0 | 815.6113 | 381.082 | 0 | 0.2325119 | 0 | -0.2911838 | -76.59937 | -158.7536 | 0 | 0.001834187 | -200.3424 | 0 | 0 | 0 | -3.548892 | 0 | -0.8338339 | 1.078702 | -0.1816361 | 0.1004871
1687889510.9 | -1.925812 | -199.9231 | 1.657856 | 15p-Cu | 1 | Aquivion | 20 | Air | 1 | 2.1 | 0 | 2 | 0 | 0 | 100 | Commercial IrOx on Ti | 5 | 0 | 100 | 0 | 0.5 | 5 | Carbon dioxide reduction | Al tape 16 mm | 0.5 | Electrospun PVDF-HFP | 0 | 1 | 0 | 0 | 0 | Air | 1 | 0 | TRUE | PVDF-HFP | 0.2 | 1.084059 | 0.003801549 | 0 | 13025.29 | -2533.312 | -70.89511 | 19.3174 | 0 | 13005.46 | 354.5 | 0 | 0.001485331 | 0 | -0.01129784 | -70.89511 | -2533.299 | 0 | 4.459734e-06 | -199.9862 | 0 | 0 | -2.476761 | -2.580987 | 0.9596177 | 0.6457961 | -0.03372593 | 0.09500144 | 0.07186375
1673256765.5 | -1.603245 | -200.2688 | 7.788663 | 21p-Cu | 1 | Nafion 117 | 22.5 | Ar | 3.8 | 1 | 0 | 1 | 0 | 0 | 50 | Electrodeposited IrOx on Ti | 5 | 7.8 | 100 | 22.5 | 0.5 | 5 | Carbon dioxide reduction | Al tape 18 mm | 0.5 | Electrospun PVDF-HFP | 0 | 0 | 0 | 0 | 1 | Ar | 1 | 0 | TRUE | PVDF-HFP | 0.5 | 0.08139733 | 0.5270772 | 0.1069398 | 1387.53 | -235.5187 | -76.27355 | 189.6393 | 0 | 1197.832 | 381.2212 | 0 | 0.1583187 | 0 | -0.2911838 | -76.27355 | -235.2274 | 0 | 0.001237882 | -200.2641 | 0 | 0 | 0 | -3.561304 | 0 | -0.9429189 | -0.05028999 | -0.2681313 | 0.08125267
1687889867.5 | -1.763767 | -199.9333 | 2.204873 | 15p-Cu | 1 | Aquivion | 20 | Air | 1 | 2.1 | 0 | 2 | 0 | 0 | 100 | Commercial IrOx on Ti | 5 | 0 | 100 | 0 | 0.5 | 5 | Carbon dioxide reduction | Al tape 16 mm | 0.5 | Electrospun PVDF-HFP | 0 | 1 | 0 | 0 | 0 | Air | 1 | 0 | TRUE | PVDF-HFP | 0.2 | 1.079861 | 0.003554628 | 0 | 13381.93 | -2604.1 | -70.58863 | 19.3174 | 0 | 13362.12 | 355.6612 | 0 | 0.001445684 | 0 | -0.01129784 | -70.58863 | -2604.088 | 0 | 4.338502e-06 | -199.9995 | 0 | 0 | -2.476748 | -2.548962 | 0.9716691 | 0.5470173 | -0.02357398 | 0.1620453 | 0.05227051
1673257147.4 | -1.361035 | -200.2531 | 8.880097 | 21p-Cu | 1 | Nafion 117 | 22.5 | Ar | 3.8 | 1 | 0 | 1 | 0 | 0 | 50 | Electrodeposited IrOx on Ti | 5 | 7.8 | 100 | 22.5 | 0.5 | 5 | Carbon dioxide reduction | Al tape 18 mm | 0.5 | Electrospun PVDF-HFP | 0 | 0 | 0 | 0 | 1 | Ar | 1 | 0 | TRUE | PVDF-HFP | 0.5 | 0.07804936 | 0.5221531 | 0.1128041 | 1769.397 | -312.0032 | -76.28416 | 189.6393 | 0 | 1579.732 | 380.9 | 0 | 0.1200452 | 0 | -0.2911838 | -76.28416 | -311.7118 | 0 | 0.000934144 | -200.2735 | 0 | 0 | 0 | -3.602155 | 0 | 1.091434 | -0.2166387 | 0.2422091 | 0.1661123
1673257530.8 | -1.169122 | -200.3411 | 9.515501 | 21p-Cu | 1 | Nafion 117 | 22.5 | Ar | 3.8 | 1 | 0 | 1 | 0 | 0 | 50 | Electrodeposited IrOx on Ti | 5 | 7.8 | 100 | 22.5 | 0.5 | 5 | Carbon dioxide reduction | Al tape 18 mm | 0.5 | Electrospun PVDF-HFP | 0 | 0 | 0 | 0 | 1 | Ar | 1 | 0 | TRUE | PVDF-HFP | 0.5 | 0.08410588 | 0.5148147 | 0.1224046 | 2152.829 | -388.4604 | -76.25697 | 189.6393 | 0 | 1963.108 | 382.3752 | 0 | 0.09660158 | 0 | -0.2911838 | -76.25697 | -388.1691 | 0 | 0.0007501467 | -200.2104 | 0 | 0 | 0 | -3.565966 | 0 | 0.6354038 | 0.08403597 | 0.1919139 | 0.1059446
1673257913.0 | -1.212324 | -200.2775 | 9.85924 | 21p-Cu | 1 | Nafion 117 | 22.5 | Ar | 3.8 | 1 | 0 | 1 | 0 | 0 | 50 | Electrodeposited IrOx on Ti | 5 | 7.8 | 100 | 22.5 | 0.5 | 5 | Carbon dioxide reduction | Al tape 18 mm | 0.5 | Electrospun PVDF-HFP | 0 | 0 | 0 | 0 | 1 | Ar | 1 | 0 | TRUE | PVDF-HFP | 0.5 | 0.08051793 | 0.5116223 | 0.1303505 | 2535.023 | -464.5558 | -75.89514 | 189.6393 | 0 | 2345.37 | 381.2622 | 0 | 0.08085688 | 0 | -0.2911838 | -75.89514 | -464.2645 | 0 | 0.0006271937 | -200.1468 | 0 | 0 | 0 | -3.528148 | 0 | 0.3437394 | 0.03045012 | -0.04320271 | 0.1178476
1673258297.3 | -1.149544 | -200.3379 | 9.94832 | 21p-Cu | 1 | Nafion 117 | 22.5 | Ar | 3.8 | 1 | 0 | 1 | 0 | 0 | 50 | Electrodeposited IrOx on Ti | 5 | 7.8 | 100 | 22.5 | 0.5 | 5 | Carbon dioxide reduction | Al tape 18 mm | 0.5 | Electrospun PVDF-HFP | 0 | 0 | 0 | 0 | 1 | Ar | 1 | 0 | TRUE | PVDF-HFP | 0.5 | 0.082411 | 0.4994684 | 0.1424016 | 2919.272 | -541.5016 | -76.74553 | 189.6393 | 0 | 2729.57 | 383.2 | 0 | 0.06947589 | 0 | -0.2911838 | -76.74553 | -541.2103 | 0 | 0.0005380233 | -200.2754 | 0 | 0 | 0 | -3.528116 | 0 | 0.08907962 | -0.1839771 | 0.06278 | 0.08927538
1673258681.5 | -1.104652 | -200.2473 | 9.334901 | 21p-Cu | 1 | Nafion 117 | 22.5 | Ar | 3.8 | 1 | 0 | 1 | 0 | 0 | 50 | Electrodeposited IrOx on Ti | 5 | 7.8 | 100 | 22.5 | 0.5 | 5 | Carbon dioxide reduction | Al tape 18 mm | 0.5 | Electrospun PVDF-HFP | 0 | 0 | 0 | 0 | 1 | Ar | 1 | 0 | TRUE | PVDF-HFP | 0.5 | 0.08539122 | 0.504929 | 0.1538881 | 3303.48 | -618.1958 | -76.4939 | 189.6393 | 0 | 3113.745 | 383.1752 | 0 | 0.06090393 | 0 | -0.2911838 | -76.4939 | -617.9045 | 0 | 0.000471244 | -200.2019 | 0 | 0 | 0 | -3.568109 | 0 | -0.6134182 | 0.3107919 | 0.04489233 | 0.1004276
1673259063.3 | -1.40722 | -200.2376 | 8.598849 | 21p-Cu | 1 | Nafion 117 | 22.5 | Ar | 3.8 | 1 | 0 | 1 | 0 | 0 | 50 | Electrodeposited IrOx on Ti | 5 | 7.8 | 100 | 22.5 | 0.5 | 5 | Carbon dioxide reduction | Al tape 18 mm | 0.5 | Electrospun PVDF-HFP | 0 | 0 | 0 | 0 | 1 | Ar | 1 | 0 | TRUE | PVDF-HFP | 0.5 | 0.08402935 | 0.4961151 | 0.1640196 | 3685.337 | -694.583 | -76.18696 | 189.6393 | 0 | 3495.616 | 380.8712 | 0 | 0.05425061 | 0 | -0.2911838 | -76.18696 | -694.2917 | 0 | 0.0004193968 | -200.256 | 0 | 0 | 0 | -3.434217 | 0 | -0.7360527 | -0.09961421 | -0.3025681 | 0.07540288
1673259445.2 | -1.297637 | -200.2691 | 8.653679 | 21p-Cu | 1 | Nafion 117 | 22.5 | Ar | 3.8 | 1 | 0 | 1 | 0 | 0 | 50 | Electrodeposited IrOx on Ti | 5 | 7.8 | 100 | 22.5 | 0.5 | 5 | Carbon dioxide reduction | Al tape 18 mm | 0.5 | Electrospun PVDF-HFP | 0 | 0 | 0 | 0 | 1 | Ar | 1 | 0 | TRUE | PVDF-HFP | 0.5 | 0.09012645 | 0.4858436 | 0.1769907 | 4067.164 | -771.0454 | -76.26205 | 189.6393 | 0 | 3877.416 | 380.8 | 0 | 0.04890868 | 0 | -0.2911838 | -76.26205 | -770.754 | 0 | 0.0003777908 | -200.268 | 0 | 0 | 0 | -3.434029 | 0 | 0.05483001 | 0.05887099 | 0.1095826 | 0.05629092
1673259829.3 | -1.479194 | -200.269 | 8.430499 | 21p-Cu | 1 | Nafion 117 | 22.5 | Ar | 3.8 | 1 | 0 | 1 | 0 | 0 | 50 | Electrodeposited IrOx on Ti | 5 | 7.8 | 100 | 22.5 | 0.5 | 5 | Carbon dioxide reduction | Al tape 18 mm | 0.5 | Electrospun PVDF-HFP | 0 | 0 | 0 | 0 | 1 | Ar | 1 | 0 | TRUE | PVDF-HFP | 0.5 | 0.09018173 | 0.468045 | 0.2006434 | 4451.29 | -847.8251 | -76.57945 | 189.6393 | 0 | 4261.586 | 383.1702 | 0 | 0.04449969 | 0 | -0.2911838 | -76.57945 | -847.5337 | 0 | 0.000343566 | -200.2265 | 0 | 0 | 0 | -3.50816 | 0 | -0.2231793 | -0.1502438 | -0.1815563 | 0.07527329
1673260213.8 | -1.38928 | -200.2677 | 8.263923 | 21p-Cu | 1 | Nafion 117 | 22.5 | Ar | 3.8 | 1 | 0 | 1 | 0 | 0 | 50 | Electrodeposited IrOx on Ti | 5 | 7.8 | 100 | 22.5 | 0.5 | 5 | Carbon dioxide reduction | Al tape 18 mm | 0.5 | Electrospun PVDF-HFP | 0 | 0 | 0 | 0 | 1 | Ar | 1 | 0 | TRUE | PVDF-HFP | 0.5 | 0.09297858 | 0.4524994 | 0.2156744 | 4835.782 | -924.7732 | -76.74786 | 189.6393 | 0 | 4646.05 | 383.4632 | 0 | 0.04081732 | 0 | -0.2911838 | -76.74786 | -924.4819 | 0 | 0.0003149697 | -200.2599 | 0 | 0 | 0 | -3.514134 | 0 | -0.1665768 | -0.0709165 | 0.08991334 | 0.07073613
1673260594.9 | -1.516297 | -200.2552 | 8.698773 | 21p-Cu | 1 | Nafion 117 | 22.5 | Ar | 3.8 | 1 | 0 | 1 | 0 | 0 | 50 | Electrodeposited IrOx on Ti | 5 | 7.8 | 100 | 22.5 | 0.5 | 5 | Carbon dioxide reduction | Al tape 18 mm | 0.5 | Electrospun PVDF-HFP | 0 | 0 | 0 | 0 | 1 | Ar | 1 | 0 | TRUE | PVDF-HFP | 0.5 | 0.09362368 | 0.4435176 | 0.2459079 | 5216.889 | -1001.097 | -76.12386 | 189.6393 | 0 | 5027.15 | 380.1 | 0 | 0.03772303 | 0 | -0.2911838 | -76.12386 | -1000.806 | 0 | 0.0002909492 | -200.2732 | 0 | 0 | 0 | -3.560288 | 0 | 0.43485 | 0.298486 | -0.1270162 | 0.1085117
1673260979.1 | -1.34225 | -200.2803 | 8.654323 | 21p-Cu | 1 | Nafion 117 | 22.5 | Ar | 3.8 | 1 | 0 | 1 | 0 | 0 | 50 | Electrodeposited IrOx on Ti | 5 | 7.8 | 100 | 22.5 | 0.5 | 5 | Carbon dioxide reduction | Al tape 18 mm | 0.5 | Electrospun PVDF-HFP | 0 | 0 | 0 | 0 | 1 | Ar | 1 | 0 | TRUE | PVDF-HFP | 0.5 | 0.09927514 | 0.4341296 | 0.2733081 | 5601.078 | -1077.958 | -76.6602 | 189.6393 | 0 | 5411.38 | 383.2302 | 0 | 0.03504454 | 0 | -0.2911838 | -76.6602 | -1077.666 | 0 | 0.0002701984 | -200.2545 | 0 | 0 | 0 | -3.537444 | 0 | -0.04445 | 0.3820185 | 0.1740468 | 0.07615212
1673261360.4 | -1.446109 | -200.2685 | 8.555116 | 21p-Cu | 1 | Nafion 117 | 22.5 | Ar | 3.8 | 1 | 0 | 1 | 0 | 0 | 50 | Electrodeposited IrOx on Ti | 5 | 7.8 | 100 | 22.5 | 0.5 | 5 | Carbon dioxide reduction | Al tape 18 mm | 0.5 | Electrospun PVDF-HFP | 0 | 0 | 0 | 0 | 1 | Ar | 1 | 0 | TRUE | PVDF-HFP | 0.5 | 0.1030898 | 0.4014191 | 0.2949361 | 5982.42 | -1154.606 | -76.44832 | 189.6393 | 0 | 5792.711 | 380.3312 | 0 | 0.03273757 | 0 | -0.2911838 | -76.44832 | -1154.315 | 0 | 0.0002522567 | -200.3427 | 0 | 0 | 0 | -3.517084 | 0 | -0.09920674 | -0.5450506 | -0.103859 | 0.06964094
1673261743.3 | -1.358138 | -200.2805 | 8.834382 | 21p-Cu | 1 | Nafion 117 | 22.5 | Ar | 3.8 | 1 | 0 | 1 | 0 | 0 | 50 | Electrodeposited IrOx on Ti | 5 | 7.8 | 100 | 22.5 | 0.5 | 5 | Carbon dioxide reduction | Al tape 18 mm | 0.5 | Electrospun PVDF-HFP | 0 | 0 | 0 | 0 | 1 | Ar | 1 | 0 | TRUE | PVDF-HFP | 0.5 | 0.1114478 | 0.3788747 | 0.3313012 | 6365.313 | -1231.291 | -76.48395 | 189.6393 | 0 | 6175.611 | 381.9 | 0 | 0.03070778 | 0 | -0.2911838 | -76.48395 | -1230.999 | 0 | 0.0002365426 | -200.2722 | 0 | 0 | 0 | -3.533644 | 0 | 0.2792662 | 0.1395327 | 0.08797113 | 0.08895974
1673262127.8 | -1.272548 | -200.2497 | 8.678234 | 21p-Cu | 1 | Nafion 117 | 22.5 | Ar | 3.8 | 1 | 0 | 1 | 0 | 0 | 50 | Electrodeposited IrOx on Ti | 5 | 7.8 | 100 | 22.5 | 0.5 | 5 | Carbon dioxide reduction | Al tape 18 mm | 0.5 | Electrospun PVDF-HFP | 0 | 0 | 0 | 0 | 1 | Ar | 1 | 0 | TRUE | PVDF-HFP | 0.5 | 0.1335158 | 0.3515976 | 0.3646634 | 6749.828 | -1308.258 | -76.76695 | 189.6393 | 0 | 6560.12 | 383.5092 | 0 | 0.0289079 | 0 | -0.2911838 | -76.76695 | -1307.966 | 0 | 0.0002226233 | -200.2639 | 0 | 0 | 0 | -3.557236 | 0 | -0.1561485 | 0.2544587 | 0.08558974 | 0.08384129
1673262510.8 | -1.365393 | -200.2697 | 8.502719 | 21p-Cu | 1 | Nafion 117 | 22.5 | Ar | 3.8 | 1 | 0 | 1 | 0 | 0 | 50 | Electrodeposited IrOx on Ti | 5 | 7.8 | 100 | 22.5 | 0.5 | 5 | Carbon dioxide reduction | Al tape 18 mm | 0.5 | Electrospun PVDF-HFP | 0 | 0 | 0 | 0 | 1 | Ar | 1 | 0 | TRUE | PVDF-HFP | 0.5 | 0.1608345 | 0.3186398 | 0.3844259 | 7132.76 | -1384.878 | -76.4203 | 189.6393 | 0 | 6943.027 | 381.9072 | 0 | 0.02731363 | 0 | -0.2911838 | -76.4203 | -1384.587 | 0 | 0.0002103037 | -200.266 | 0 | 0 | 0 | -3.512335 | 0 | -0.1755147 | -0.1025567 | -0.09284475 | 0.07531547
1673262893.8 | -1.403612 | -200.2357 | 8.660323 | 21p-Cu | 1 | Nafion 117 | 22.5 | Ar | 3.8 | 1 | 0 | 1 | 0 | 0 | 50 | Electrodeposited IrOx on Ti | 5 | 7.8 | 100 | 22.5 | 0.5 | 5 | Carbon dioxide reduction | Al tape 18 mm | 0.5 | Electrospun PVDF-HFP | 0 | 0 | 0 | 0 | 1 | Ar | 1 | 0 | TRUE | PVDF-HFP | 0.5 | 0.1875147 | 0.2976691 | 0.3847167 | 7515.834 | -1461.601 | -76.52196 | 189.6393 | 0 | 7326.127 | 382.1 | 0 | 0.02588534 | 0 | -0.2911838 | -76.52196 | -1461.309 | 0 | 0.0001992622 | -200.2668 | 0 | 0 | 0 | -3.562085 | 0 | 0.1576045 | 0.07489088 | -0.0382196 | 0.07765142
1673263279.0 | -1.330555 | -200.2305 | 8.739691 | 21p-Cu | 1 | Nafion 117 | 22.5 | Ar | 3.8 | 1 | 0 | 1 | 0 | 0 | 50 | Electrodeposited IrOx on Ti | 5 | 7.8 | 100 | 22.5 | 0.5 | 5 | Carbon dioxide reduction | Al tape 18 mm | 0.5 | Electrospun PVDF-HFP | 0 | 0 | 0 | 0 | 1 | Ar | 1 | 0 | TRUE | PVDF-HFP | 0.5 | 0.2241855 | 0.2734169 | 0.3801727 | 7900.976 | -1538.666 | -76.86512 | 189.6393 | 0 | 7711.258 | 384.1302 | 0 | 0.02459253 | 0 | -0.2911838 | -76.86512 | -1538.375 | 0 | 0.0001892801 | -200.2647 | 0 | 0 | 0 | -3.568519 | 0 | 0.07936722 | -0.1508649 | 0.07305749 | 0.07114615
1673263662.6 | -1.575561 | -200.3091 | 8.75307 | 21p-Cu | 1 | Nafion 117 | 22.5 | Ar | 3.8 | 1 | 0 | 1 | 0 | 0 | 50 | Electrodeposited IrOx on Ti | 5 | 7.8 | 100 | 22.5 | 0.5 | 5 | Carbon dioxide reduction | Al tape 18 mm | 0.5 | Electrospun PVDF-HFP | 0 | 0 | 0 | 0 | 1 | Ar | 1 | 0 | TRUE | PVDF-HFP | 0.5 | 0.2615963 | 0.2608871 | 0.38318 | 8284.612 | -1615.445 | -76.57838 | 189.6393 | 0 | 8094.928 | 382.6702 | 0 | 0.02342693 | 0 | -0.2911838 | -76.57838 | -1615.153 | 0 | 0.0001802824 | -200.2814 | 0 | 0 | 0 | -3.587841 | 0 | 0.01337945 | 0.3071806 | -0.2450066 | 0.1339118
1673264046.3 | -1.427029 | -200.3259 | 8.663955 | 21p-Cu | 1 | Nafion 117 | 22.5 | Ar | 3.8 | 1 | 0 | 1 | 0 | 0 | 50 | Electrodeposited IrOx on Ti | 5 | 7.8 | 100 | 22.5 | 0.5 | 5 | Carbon dioxide reduction | Al tape 18 mm | 0.5 | Electrospun PVDF-HFP | 0 | 0 | 0 | 0 | 1 | Ar | 1 | 0 | TRUE | PVDF-HFP | 0.5 | 0.2888217 | 0.2386656 | 0.3767278 | 8668.249 | -1692.268 | -76.62357 | 189.6393 | 0 | 8478.528 | 382.6 | 0 | 0.02236701 | 0 | -0.2911838 | -76.62357 | -1691.977 | 0 | 0.0001720967 | -200.2707 | 0 | 0 | 0 | -3.615636 | 0 | -0.08911503 | -0.02831058 | 0.1485324 | 0.07526981
1673264429.2 | -1.453877 | -200.2606 | 8.798446 | 21p-Cu | 1 | Nafion 117 | 22.5 | Ar | 3.8 | 1 | 0 | 1 | 0 | 0 | 50 | Electrodeposited IrOx on Ti | 5 | 7.8 | 100 | 22.5 | 0.5 | 5 | Carbon dioxide reduction | Al tape 18 mm | 0.5 | Electrospun PVDF-HFP | 0 | 0 | 0 | 0 | 1 | Ar | 1 | 0 | TRUE | PVDF-HFP | 0.5 | 0.3130918 | 0.2173129 | 0.4029188 | 9051.15 | -1768.755 | -76.2864 | 189.6393 | 0 | 8861.457 | 381.9292 | 0 | 0.02140046 | 0 | -0.2911838 | -76.2864 | -1768.464 | 0 | 0.0001646535 | -200.2054 | 0 | 0 | 0 | -3.55761 | 0 | 0.1344911 | 0.06464558 | -0.02684787 | 0.08245824
1673264813.5 | -1.478439 | -200.3143 | 8.91956 | 21p-Cu | 1 | Nafion 117 | 22.5 | Ar | 3.8 | 1 | 0 | 1 | 0 | 0 | 50 | Electrodeposited IrOx on Ti | 5 | 7.8 | 100 | 22.5 | 0.5 | 5 | Carbon dioxide reduction | Al tape 18 mm | 0.5 | Electrospun PVDF-HFP | 0 | 0 | 0 | 0 | 1 | Ar | 1 | 0 | TRUE | PVDF-HFP | 0.5 | 0.3602098 | 0.1911701 | 0.3826126 | 9435.443 | -1846.044 | -77.08838 | 189.6393 | 0 | 9245.788 | 383.3312 | 0 | 0.02051088 | 0 | -0.2911838 | -77.08838 | -1845.752 | 0 | 0.0001577588 | -200.3471 | 0 | 0 | 0 | -3.606281 | 0 | 0.1211136 | 0.08674296 | -0.0245625 | 0.09171096
1673265197.7 | -1.280692 | -200.2969 | 8.905797 | 21p-Cu | 1 | Nafion 117 | 22.5 | Ar | 3.8 | 1 | 0 | 1 | 0 | 0 | 50 | Electrodeposited IrOx on Ti | 5 | 7.8 | 100 | 22.5 | 0.5 | 5 | Carbon dioxide reduction | Al tape 18 mm | 0.5 | Electrospun PVDF-HFP | 0 | 0 | 0 | 0 | 1 | Ar | 1 | 0 | TRUE | PVDF-HFP | 0.5 | 0.3953439 | 0.1677598 | 0.388645 | 9819.736 | -1922.987 | -76.74296 | 189.6393 | 0 | 9629.988 | 383.2 | 0 | 0.01969258 | 0 | -0.2911838 | -76.74296 | -1922.696 | 0 | 0.0001514456 | -200.2687 | 0 | 0 | 0 | -3.634237 | 0 | -0.01376238 | 0 | 0.1977474 | 0.08341637
1673265582.3 | -1.365255 | -200.2853 | 9.215657 | 21p-Cu | 1 | Nafion 117 | 22.5 | Ar | 3.8 | 1 | 0 | 1 | 0 | 0 | 50 | Electrodeposited IrOx on Ti | 5 | 7.8 | 100 | 22.5 | 0.5 | 5 | Carbon dioxide reduction | Al tape 18 mm | 0.5 | Electrospun PVDF-HFP | 0 | 0 | 0 | 0 | 1 | Ar | 1 | 0 | TRUE | PVDF-HFP | 0.5 | 0.4539512 | 0.1476319 | 0.3642167 | 10204.28 | -2000.233 | -77.04531 | 189.6393 | 0 | 10014.56 | 383.5762 | 0 | 0.01893635 | 0 | -0.2911838 | -77.04531 | -1999.941 | 0 | 0.0001455962 | -200.3015 | 0 | 0 | 0 | -3.624708 | 0 | 0.3098592 | 0 | -0.08456339 | 0.08333493
1673265965.6 | -1.232764 | -200.2938 | 9.613143 | 21p-Cu | 1 | Nafion 117 | 22.5 | Ar | 3.8 | 1 | 0 | 1 | 0 | 0 | 50 | Electrodeposited IrOx on Ti | 5 | 7.8 | 100 | 22.5 | 0.5 | 5 | Carbon dioxide reduction | Al tape 18 mm | 0.5 | Electrospun PVDF-HFP | 0 | 0 | 0 | 0 | 1 | Ar | 1 | 0 | TRUE | PVDF-HFP | 0.5 | 0.505504 | 0.125234 | 0.3504079 | 10587.57 | -2077.032 | -76.59917 | 189.6393 | 0 | 10397.87 | 382.3042 | 0 | 0.01823829 | 0 | -0.2911838 | -76.59917 | -2076.741 | 0 | 0.0001402119 | -200.2831 | 0 | 0 | 0 | -3.65022 | 0 | 0.3974861 | 0 | 0.1324918 | 0.09646818
1673266350.1 | -1.123115 | -200.2917 | 10.06353 | 21p-Cu | 1 | Nafion 117 | 22.5 | Ar | 3.8 | 1 | 0 | 1 | 0 | 0 | 50 | Electrodeposited IrOx on Ti | 5 | 7.8 | 100 | 22.5 | 0.5 | 5 | Carbon dioxide reduction | Al tape 18 mm | 0.5 | Electrospun PVDF-HFP | 0 | 0 | 0 | 0 | 1 | Ar | 1 | 0 | TRUE | PVDF-HFP | 0.5 | 0.5589894 | 0.1047765 | 0.3191829 | 10972.13 | -2154.056 | -76.82318 | 189.6393 | 0 | 10782.47 | 383.6 | 0 | 0.01758774 | 0 | -0.2911838 | -76.82318 | -2153.764 | 0 | 0.0001351976 | -200.269 | 0 | 0 | 0 | -3.609643 | 0 | 0.4503835 | 0 | 0.1096483 | 0.09210728
1673266733.9 | -1.598372 | -200.2819 | 7.959536 | 21p-Cu | 1 | Nafion 117 | 22.5 | Ar | 3.8 | 1 | 0 | 1 | 0 | 0 | 50 | Electrodeposited IrOx on Ti | 5 | 7.8 | 100 | 22.5 | 0.5 | 5 | Carbon dioxide reduction | Al tape 18 mm | 0.5 | Electrospun PVDF-HFP | 0 | 0 | 0 | 0 | 1 | Ar | 1 | 0 | TRUE | PVDF-HFP | 0.5 | 0.6069123 | 0.08716963 | 0.2952368 | 11355.84 | -2230.887 | -76.63157 | 189.6393 | 0 | 11166.1 | 382.6322 | 0 | 0.01698348 | 0 | -0.2911838 | -76.63157 | -2230.596 | 0 | 0.0001305408 | -200.2883 | 0 | 0 | 0 | -3.598925 | 0 | -2.103991 | 0 | -0.4752564 | 0.07478648
1673267115.8 | -2.006961 | -200.284 | 7.231428 | 21p-Cu | 1 | Nafion 117 | 22.5 | Ar | 3.8 | 1 | 0 | 1 | 0 | 0 | 50 | Electrodeposited IrOx on Ti | 5 | 7.8 | 100 | 22.5 | 0.5 | 5 | Carbon dioxide reduction | Al tape 18 mm | 0.5 | Electrospun PVDF-HFP | 0 | 0 | 0 | 0 | 1 | Ar | 1 | 0 | TRUE | PVDF-HFP | 0.5 | 0.6596027 | 0.07423246 | 0.2625278 | 11737.83 | -2307.254 | -76.16664 | 189.6393 | 0 | 11548.17 | 381.0712 | 0 | 0.01642159 | 0 | -0.2911838 | -76.16664 | -2306.963 | 0 | 0.0001262195 | -200.2378 | 0 | 0 | 0 | -3.662907 | 0 | -0.7281079 | 0 | -0.4085897 | 0.08741245
1673267499.5 | -1.694583 | -191.1627 | 7.852269 | 21p-Cu | 1 | Nafion 117 | 22.5 | Ar | 3.8 | 1 | 0 | 1 | 0 | 0 | 50 | Electrodeposited IrOx on Ti | 5 | 7.8 | 100 | 22.5 | 0.5 | 5 | Carbon dioxide reduction | Al tape 18 mm | 0.5 | Electrospun PVDF-HFP | 0 | 0 | 0 | 0 | 1 | Ar | 1 | 0 | TRUE | PVDF-HFP | 0.5 | 0.7457682 | 0.06543235 | 0.2463064 | 12121.47 | -2384.044 | -76.58956 | 189.6393 | 0 | 11931.7 | 382.5259 | 0 | 0.01589374 | 0 | -0.2911838 | -76.58956 | -2383.753 | 0 | 0.0001221535 | -200.2594 | 0 | 0 | 0 | -3.641723 | 0 | 0.6208418 | 0 | 0.312378 | 0.1466823
1667990925.5 | -1.08105 | -200.213 | 6.892524 | 15p-Cu | 1 | Nafion 117 | 22.5 | CO2 | 3.8 | 1 | 0 | 1 | 0 | 0 | 50 | Electrodeposited IrOx on Ti | 1 | 7.8 | 100 | 10 | 0.5 | 1 | Carbon dioxide reduction | Al tape 16 mm | 0.5 | Electrospun PVDF-HFP | 0 | 0 | 1 | 1 | 0 | CO2 | 1 | 0 | TRUE | PVDF-HFP | 0.2 | 0.08767521 | 0.4720815 | 0.009137059 | 804.178 | -109.3616 | -72.07624 | 236.7499 | 0 | 567.3389 | 360 | 0 | 0.4172989 | 0 | -0.255404 | -72.07624 | -109.106 | 0 | 0.00234088 | -200.2118 | 0 | 0 | 0 | -2.934363 | 0 |  |  |  | 0.03311541
1673267881.8 | -1.340753 | -200.2736 | 8.566492 | 21p-Cu | 1 | Nafion 117 | 22.5 | Ar | 3.8 | 1 | 0 | 1 | 0 | 0 | 50 | Electrodeposited IrOx on Ti | 5 | 7.8 | 100 | 22.5 | 0.5 | 5 | Carbon dioxide reduction | Al tape 18 mm | 0.5 | Electrospun PVDF-HFP | 0 | 0 | 0 | 0 | 1 | Ar | 1 | 0 | TRUE | PVDF-HFP | 0.5 | 0.7484046 | 0.05183742 | 0.2018661 | 12503.75 | -2460.637 | -76.43009 | 189.6393 | 0 | 12314.01 | 381.4885 | 0 | 0.01540029 | 0 | -0.2911838 | -76.43009 | -2460.346 | 0 | 0.0001183507 | -200.2696 | 0 | 0 | 0 | -3.595991 | 0 | 0.7142226 | 0 | 0.3538305 | 0.08929478
1667991292.5 | -1.203031 | -200.2013 | 6.357528 | 15p-Cu | 1 | Nafion 117 | 22.5 | CO2 | 3.8 | 1 | 0 | 1 | 0 | 0 | 50 | Electrodeposited IrOx on Ti | 1 | 7.8 | 100 | 10 | 0.5 | 1 | Carbon dioxide reduction | Al tape 16 mm | 0.5 | Electrospun PVDF-HFP | 0 | 0 | 1 | 1 | 0 | CO2 | 1 | 0 | TRUE | PVDF-HFP | 0.2 | 0.09263233 | 0.5220898 | 0.01072176 | 1171.177 | -182.8774 | -73.31562 | 236.7499 | 0 | 934.4109 | 366.072 | 0 | 0.2533681 | 0 | -0.255404 | -73.31562 | -182.6218 | 0 | 0.00139854 | -200.2199 | 0 | 0 | 0 | -2.866464 | 0 | -0.5349961 | 0.007815466 | -0.1219811 | 0.0203788
1673268264.6 | -1.434131 | -200.2733 | 8.565723 | 21p-Cu | 1 | Nafion 117 | 22.5 | Ar | 3.8 | 1 | 0 | 1 | 0 | 0 | 50 | Electrodeposited IrOx on Ti | 5 | 7.8 | 100 | 22.5 | 0.5 | 5 | Carbon dioxide reduction | Al tape 18 mm | 0.5 | Electrospun PVDF-HFP | 0 | 0 | 0 | 0 | 1 | Ar | 1 | 0 | TRUE | PVDF-HFP | 0.5 | 0.8020822 | 0.04505823 | 0.1746834 | 12886.64 | -2537.748 | -76.91018 | 189.6393 | 0 | 12696.98 | 381.9752 | 0 | 0.01493578 | 0 | -0.2911838 | -76.91018 | -2537.456 | 0 | 0.0001147542 | -200.3778 | 0 | 0 | 0 | -3.5837 | 0 | -0.0007689569 | 0 | -0.09337826 | 0.06459105
1667991658.8 | -1.165589 | -200.1882 | 5.986686 | 15p-Cu | 1 | Nafion 117 | 22.5 | CO2 | 3.8 | 1 | 0 | 1 | 0 | 0 | 50 | Electrodeposited IrOx on Ti | 1 | 7.8 | 100 | 10 | 0.5 | 1 | Carbon dioxide reduction | Al tape 16 mm | 0.5 | Electrospun PVDF-HFP | 0 | 0 | 1 | 1 | 0 | CO2 | 1 | 0 | TRUE | PVDF-HFP | 0.2 | 0.09451131 | 0.5400591 | 0.01149838 | 1537.47 | -256.1921 | -73.1145 | 236.7499 | 0 | 1300.618 | 365.2072 | 0 | 0.1820288 | 0 | -0.255404 | -73.1145 | -255.9366 | 0 | 0.0009979193 | -200.2202 | 0 | 0 | 0 | -2.833666 | 0 | -0.3708414 | 0.007800432 | 0.03744206 | 0.0427801
1667992026.4 | -1.160853 | -200.2048 | 5.842211 | 15p-Cu | 1 | Nafion 117 | 22.5 | CO2 | 3.8 | 1 | 0 | 1 | 0 | 0 | 50 | Electrodeposited IrOx on Ti | 1 | 7.8 | 100 | 10 | 0.5 | 1 | Carbon dioxide reduction | Al tape 16 mm | 0.5 | Electrospun PVDF-HFP | 0 | 0 | 1 | 1 | 0 | CO2 | 1 | 0 | TRUE | PVDF-HFP | 0.2 | 0.09197797 | 0.5491346 | 0.01309311 | 1905.037 | -329.794 | -73.40168 | 236.7499 | 0 | 1668.218 | 366.6 | 0 | 0.1419178 | 0 | -0.255404 | -73.40168 | -329.5384 | 0 | 0.0007750356 | -200.2228 | 0 | 0 | 0 | -2.7608 | 0 | -0.144475 | 0.007827562 | 0.004735883 | 0.01362807
1667992393.2 | -1.196767 | -200.2793 | 5.661288 | 15p-Cu | 1 | Nafion 117 | 22.5 | CO2 | 3.8 | 1 | 0 | 1 | 0 | 0 | 50 | Electrodeposited IrOx on Ti | 1 | 7.8 | 100 | 10 | 0.5 | 1 | Carbon dioxide reduction | Al tape 16 mm | 0.5 | Electrospun PVDF-HFP | 0 | 0 | 1 | 1 | 0 | CO2 | 1 | 0 | TRUE | PVDF-HFP | 0.2 | 0.0871402 | 0.5549111 | 0.02082801 | 2271.843 | -403.2195 | -73.2253 | 236.7499 | 0 | 2034.986 | 365.7682 | 0 | 0.1163398 | 0 | -0.255404 | -73.2253 | -402.964 | 0 | 0.0006338136 | -200.2238 | 0 | 0 | 0 | -2.754721 | 0 | -0.180923 | 0.007811356 | -0.03591411 | 0.006248331
1667992760.2 | -1.207941 | -200.2352 | 5.519849 | 15p-Cu | 1 | Nafion 117 | 22.5 | CO2 | 3.8 | 1 | 0 | 1 | 0 | 0 | 50 | Electrodeposited IrOx on Ti | 1 | 7.8 | 100 | 10 | 0.5 | 1 | Carbon dioxide reduction | Al tape 16 mm | 0.5 | Electrospun PVDF-HFP | 0 | 0 | 1 | 1 | 0 | CO2 | 1 | 0 | TRUE | PVDF-HFP | 0.2 | 0.08286607 | 0.5575302 | 0.07199784 | 2638.827 | -476.7085 | -73.28873 | 236.7499 | 0 | 2401.992 | 366.0062 | 0 | 0.09856396 | 0 | -0.255404 | -73.28873 | -476.4529 | 0 | 0.000536053 | -200.2249 | 0 | 0 | 0 | -2.738812 | 0 | -0.1414392 | 0.007815147 | -0.0111738 | 0.01537795
1667993128.5 | -1.200125 | -200.1928 | 5.471189 | 15p-Cu | 1 | Nafion 117 | 22.5 | CO2 | 3.8 | 1 | 0 | 1 | 0 | 0 | 50 | Electrodeposited IrOx on Ti | 1 | 7.8 | 100 | 10 | 0.5 | 1 | Carbon dioxide reduction | Al tape 16 mm | 0.5 | Electrospun PVDF-HFP | 0 | 0 | 1 | 1 | 0 | CO2 | 1 | 0 | TRUE | PVDF-HFP | 0.2 | 0.08193654 | 0.5624165 | 0.01697477 | 3007.15 | -550.4504 | -73.54162 | 236.7499 | 0 | 2770.292 | 367.3 | 0 | 0.08546025 | 0 | -0.255404 | -73.54162 | -550.1948 | 0 | 0.0004642066 | -200.2222 | 0 | 0 | 0 | -2.714417 | 0 | -0.04865969 | 0.007843662 | 0.007816629 | 0.007164644
1667993495.8 | -1.227638 | -200.2349 | 5.351613 | 15p-Cu | 1 | Nafion 117 | 22.5 | CO2 | 3.8 | 1 | 0 | 1 | 0 | 0 | 50 | Electrodeposited IrOx on Ti | 1 | 7.8 | 100 | 10 | 0.5 | 1 | Carbon dioxide reduction | Al tape 16 mm | 0.5 | Electrospun PVDF-HFP | 0 | 0 | 1 | 1 | 0 | CO2 | 1 | 0 | TRUE | PVDF-HFP | 0.2 | 0.08575626 | 0.5610809 | 0.01941393 | 3374.459 | -623.9879 | -73.33735 | 236.7499 | 0 | 3137.602 | 366.3092 | 0 | 0.07545569 | 0 | -0.255404 | -73.33735 | -623.7324 | 0 | 0.000409477 | -200.2271 | 0 | 0 | 0 | -2.716914 | 0 | -0.1195763 | 0.007822068 | -0.02751319 | 0.006950939
1667993863.2 | -1.223999 | -200.1875 | 5.237451 | 15p-Cu | 1 | Nafion 117 | 22.5 | CO2 | 3.8 | 1 | 0 | 1 | 0 | 0 | 50 | Electrodeposited IrOx on Ti | 1 | 7.8 | 100 | 10 | 0.5 | 1 | Carbon dioxide reduction | Al tape 16 mm | 0.5 | Electrospun PVDF-HFP | 0 | 0 | 1 | 1 | 0 | CO2 | 1 | 0 | TRUE | PVDF-HFP | 0.2 | 0.08270458 | 0.5633844 | 0.02956344 | 3741.848 | -697.5636 | -73.37547 | 236.7499 | 0 | 3505.011 | 366.4092 | 0 | 0.06754612 | 0 | -0.255404 | -73.37547 | -697.3081 | 0 | 0.0003662714 | -200.237 | 0 | 0 | 0 | -2.703181 | 0 | -0.1141624 | 0.007823772 | 0.00363853 | 0.0235853
1667994230.5 | -1.222185 | -200.2423 | 5.213784 | 15p-Cu | 1 | Nafion 117 | 22.5 | CO2 | 3.8 | 1 | 0 | 1 | 0 | 0 | 50 | Electrodeposited IrOx on Ti | 1 | 7.8 | 100 | 10 | 0.5 | 1 | Carbon dioxide reduction | Al tape 16 mm | 0.5 | Electrospun PVDF-HFP | 0 | 0 | 1 | 1 | 0 | CO2 | 1 | 0 | TRUE | PVDF-HFP | 0.2 | 0.08306577 | 0.5621935 | 0.01826335 | 4109.13 | -771.1091 | -73.34521 | 236.7499 | 0 | 3872.311 | 366.3 | 0 | 0.06113918 | 0 | -0.255404 | -73.34521 | -770.8535 | 0 | 0.0003313263 | -200.2326 | 0 | 0 | 0 | -2.680827 | 0 | -0.02366701 | 0.007821493 | 0.001814465 | 0.007164555
1667994596.9 | -1.207728 | -200.2527 | 5.188696 | 15p-Cu | 1 | Nafion 117 | 22.5 | CO2 | 3.8 | 1 | 0 | 1 | 0 | 0 | 50 | Electrodeposited IrOx on Ti | 1 | 7.8 | 100 | 10 | 0.5 | 1 | Carbon dioxide reduction | Al tape 16 mm | 0.5 | Electrospun PVDF-HFP | 0 | 0 | 1 | 1 | 0 | CO2 | 1 | 0 | TRUE | PVDF-HFP | 0.2 | 0.08605277 | 0.5631749 | 0.02444022 | 4475.615 | -844.4917 | -73.18236 | 236.7499 | 0 | 4238.795 | 365.4842 | 0 | 0.05585311 | 0 | -0.255404 | -73.18236 | -844.2361 | 0 | 0.0003025268 | -200.2331 | 0 | 0 | 0 | -2.679643 | 0 | -0.02508741 | 0.00780452 | 0.01445725 | 0.01223598
1667994963.7 | -1.215674 | -200.2642 | 5.213681 | 15p-Cu | 1 | Nafion 117 | 22.5 | CO2 | 3.8 | 1 | 0 | 1 | 0 | 0 | 50 | Electrodeposited IrOx on Ti | 1 | 7.8 | 100 | 10 | 0.5 | 1 | Carbon dioxide reduction | Al tape 16 mm | 0.5 | Electrospun PVDF-HFP | 0 | 0 | 1 | 1 | 0 | CO2 | 1 | 0 | TRUE | PVDF-HFP | 0.2 | 0.08769393 | 0.5582911 | 0.0544105 | 4842.375 | -917.9312 | -73.23928 | 236.7499 | 0 | 4605.58 | 365.7852 | 0 | 0.05140501 | 0 | -0.255404 | -73.23928 | -917.6756 | 0 | 0.0002783162 | -200.2312 | 0 | 0 | 0 | -2.67525 | 0 | 0.02498502 | 0.007810377 | -0.007945976 | 0.006839605
1667995330.6 | -1.141816 | -200.2076 | 5.624995 | 15p-Cu | 1 | Nafion 117 | 22.5 | CO2 | 3.8 | 1 | 0 | 1 | 0 | 0 | 50 | Electrodeposited IrOx on Ti | 1 | 7.8 | 100 | 10 | 0.5 | 1 | Carbon dioxide reduction | Al tape 16 mm | 0.5 | Electrospun PVDF-HFP | 0 | 0 | 1 | 1 | 0 | CO2 | 1 | 0 | TRUE | PVDF-HFP | 0.2 | 0.08633712 | 0.5600962 | 0.02092712 | 5209.314 | -991.3967 | -73.2653 | 236.7499 | 0 | 4972.48 | 365.9 | 0 | 0.04761203 | 0 | -0.255404 | -73.2653 | -991.1412 | 0 | 0.0002576868 | -200.2331 | 0 | 0 | 0 | -2.684765 | 0 | 0.4113142 | 0.007814189 | 0.07385765 | 0.007355009
1667995698.2 | -1.247612 | -200.2253 | 5.718168 | 15p-Cu | 1 | Nafion 117 | 22.5 | CO2 | 3.8 | 1 | 0 | 1 | 0 | 0 | 50 | Electrodeposited IrOx on Ti | 1 | 7.8 | 100 | 10 | 0.5 | 1 | Carbon dioxide reduction | Al tape 16 mm | 0.5 | Electrospun PVDF-HFP | 0 | 0 | 1 | 1 | 0 | CO2 | 1 | 0 | TRUE | PVDF-HFP | 0.2 | 0.07198247 | 0.5617386 | 0.0425679 | 5576.819 | -1064.966 | -73.36902 | 236.7499 | 0 | 5339.987 | 366.5072 | 0 | 0.04433529 | 0 | -0.255404 | -73.36902 | -1064.71 | 0 | 0.0002398812 | -200.2263 | 0 | 0 | 0 | -2.766275 | 0 | 0.0931727 | 0.007826242 | -0.1057963 | 0.0594918
1667996065.1 | -1.230122 | -200.1283 | 5.565491 | 15p-Cu | 1 | Nafion 117 | 22.5 | CO2 | 3.8 | 1 | 0 | 1 | 0 | 0 | 50 | Electrodeposited IrOx on Ti | 1 | 7.8 | 100 | 10 | 0.5 | 1 | Carbon dioxide reduction | Al tape 16 mm | 0.5 | Electrospun PVDF-HFP | 0 | 0 | 1 | 1 | 0 | CO2 | 1 | 0 | TRUE | PVDF-HFP | 0.2 | 0.07941184 | 0.5654409 | 0.03052954 | 5943.749 | -1138.392 | -73.22535 | 236.7499 | 0 | 5706.707 | 365.7191 | 0 | 0.04148626 | 0 | -0.255404 | -73.22535 | -1138.136 | 0 | 0.0002244055 | -200.2243 | 0 | 0 | 0 | -2.789409 | 0 | -0.1526772 | 0.007813997 | 0.0174907 | 0.02252184
1667996431.6 | -1.198375 | -200.194 | 5.482955 | 15p-Cu | 1 | Nafion 117 | 22.5 | CO2 | 3.8 | 1 | 0 | 1 | 0 | 0 | 50 | Electrodeposited IrOx on Ti | 1 | 7.8 | 100 | 10 | 0.5 | 1 | Carbon dioxide reduction | Al tape 16 mm | 0.5 | Electrospun PVDF-HFP | 0 | 0 | 1 | 1 | 0 | CO2 | 1 | 0 | TRUE | PVDF-HFP | 0.2 | 0.08851608 | 0.5635315 | 0.03352222 | 6310.267 | -1211.822 | -73.17672 | 236.7499 | 0 | 6073.494 | 365.5191 | 0 | 0.03898084 | 0 | -0.255404 | -73.17672 | -1211.566 | 0 | 0.0002108049 | -200.222 | 0 | 0 | 0 | -2.744126 | 0 | -0.08253596 | 0.007805223 | 0.03174696 | 0.01475084
1667996799.0 | -1.202918 | -200.219 | 5.547407 | 15p-Cu | 1 | Nafion 117 | 22.5 | CO2 | 3.8 | 1 | 0 | 1 | 0 | 0 | 50 | Electrodeposited IrOx on Ti | 1 | 7.8 | 100 | 10 | 0.5 | 1 | Carbon dioxide reduction | Al tape 16 mm | 0.5 | Electrospun PVDF-HFP | 0 | 0 | 1 | 1 | 0 | CO2 | 1 | 0 | TRUE | PVDF-HFP | 0.2 | 0.0916248 | 0.5503062 | 0.03740225 | 6677.693 | -1285.484 | -73.46181 | 236.7499 | 0 | 6440.878 | 366.3842 | 0 | 0.0367574 | 0 | -0.255404 | -73.46181 | -1285.228 | 0 | 0.0001987227 | -200.2528 | 0 | 0 | 0 | -2.727308 | 0 | 0.06445154 | 0.00782456 | -0.004543288 | 0.009008442
1667997165.8 | -1.235216 | -200.1852 | 5.786206 | 15p-Cu | 1 | Nafion 117 | 22.5 | CO2 | 3.8 | 1 | 0 | 1 | 0 | 0 | 50 | Electrodeposited IrOx on Ti | 1 | 7.8 | 100 | 10 | 0.5 | 1 | Carbon dioxide reduction | Al tape 16 mm | 0.5 | Electrospun PVDF-HFP | 0 | 0 | 1 | 1 | 0 | CO2 | 1 | 0 | TRUE | PVDF-HFP | 0.2 | 0.08920053 | 0.5562281 | 0.03551723 | 7044.457 | -1358.926 | -73.24249 | 236.7499 | 0 | 6807.678 | 365.8 | 0 | 0.03477689 | 0 | -0.255404 | -73.24249 | -1358.671 | 0 | 0.0001879808 | -200.2255 | 0 | 0 | 0 | -2.753007 | 0 | 0.2387991 | 0.007810462 | -0.03229861 | 0.0380872
1667997532.1 | -1.246707 | -200.2924 | 5.813625 | 15p-Cu | 1 | Nafion 117 | 22.5 | CO2 | 3.8 | 1 | 0 | 1 | 0 | 0 | 50 | Electrodeposited IrOx on Ti | 1 | 7.8 | 100 | 10 | 0.5 | 1 | Carbon dioxide reduction | Al tape 16 mm | 0.5 | Electrospun PVDF-HFP | 0 | 0 | 1 | 1 | 0 | CO2 | 1 | 0 | TRUE | PVDF-HFP | 0.2 | 0.08383487 | 0.5556691 | 0.04265526 | 7410.72 | -1432.244 | -73.11758 | 236.7499 | 0 | 7173.883 | 365.2052 | 0 | 0.03300164 | 0 | -0.255404 | -73.11758 | -1431.989 | 0 | 0.0001783562 | -200.2251 | 0 | 0 | 0 | -2.816443 | 0 | 0.02741984 | 0.007799793 | -0.01149083 | 0.01376261
1667997898.7 | -1.25985 | -200.2836 | 5.831368 | 15p-Cu | 1 | Nafion 117 | 22.5 | CO2 | 3.8 | 1 | 0 | 1 | 0 | 0 | 50 | Electrodeposited IrOx on Ti | 1 | 7.8 | 100 | 10 | 0.5 | 1 | Carbon dioxide reduction | Al tape 16 mm | 0.5 | Electrospun PVDF-HFP | 0 | 0 | 1 | 1 | 0 | CO2 | 1 | 0 | TRUE | PVDF-HFP | 0.2 | 0.08279058 | 0.5461561 | 0.04494664 | 7777.391 | -1505.654 | -73.20999 | 236.7499 | 0 | 7540.588 | 365.7052 | 0 | 0.03139674 | 0 | -0.255404 | -73.20999 | -1505.399 | 0 | 0.0001696587 | -200.2216 | 0 | 0 | 0 | -2.825655 | 0 | 0.01774268 | 0.007808481 | -0.0131432 | 0.01539022
1667998266.0 | -1.228118 | -200.1998 | 5.873119 | 15p-Cu | 1 | Nafion 117 | 22.5 | CO2 | 3.8 | 1 | 0 | 1 | 0 | 0 | 50 | Electrodeposited IrOx on Ti | 1 | 7.8 | 100 | 10 | 0.5 | 1 | Carbon dioxide reduction | Al tape 16 mm | 0.5 | Electrospun PVDF-HFP | 0 | 0 | 1 | 1 | 0 | CO2 | 1 | 0 | TRUE | PVDF-HFP | 0.2 | 0.08344745 | 0.5440832 | 0.0458431 | 8144.648 | -1579.174 | -73.31966 | 236.7499 | 0 | 7907.788 | 366.2 | 0 | 0.02993883 | 0 | -0.255404 | -73.31966 | -1578.919 | 0 | 0.0001617588 | -200.2175 | 0 | 0 | 0 | -2.829236 | 0 | 0.04175139 | 0.007820961 | 0.03173257 | 0.01595496
1667998633.2 | -1.225949 | -200.1978 | 5.893488 | 15p-Cu | 1 | Nafion 117 | 22.5 | CO2 | 3.8 | 1 | 0 | 1 | 0 | 0 | 50 | Electrodeposited IrOx on Ti | 1 | 7.8 | 100 | 10 | 0.5 | 1 | Carbon dioxide reduction | Al tape 16 mm | 0.5 | Electrospun PVDF-HFP | 0 | 0 | 1 | 1 | 0 | CO2 | 1 | 0 | TRUE | PVDF-HFP | 0.2 | 0.08439875 | 0.5382926 | 0.05462589 | 8511.913 | -1652.701 | -73.32609 | 236.7499 | 0 | 8275.096 | 366.3082 | 0 | 0.02860993 | 0 | -0.255404 | -73.32609 | -1652.445 | 0 | 0.0001545613 | -200.2162 | 0 | 0 | 0 | -2.819627 | 0 | 0.02036856 | 0.007821131 | 0.002169252 | 0.02227297
1667999000.3 | -1.203769 | -200.2051 | 5.896928 | 15p-Cu | 1 | Nafion 117 | 22.5 | CO2 | 3.8 | 1 | 0 | 1 | 0 | 0 | 50 | Electrodeposited IrOx on Ti | 1 | 7.8 | 100 | 10 | 0.5 | 1 | Carbon dioxide reduction | Al tape 16 mm | 0.5 | Electrospun PVDF-HFP | 0 | 0 | 1 | 1 | 0 | CO2 | 1 | 0 | TRUE | PVDF-HFP | 0.2 | 0.08798846 | 0.5359334 | 0.04994739 | 8879.016 | -1726.193 | -73.2919 | 236.7499 | 0 | 8642.204 | 366.1072 | 0 | 0.02739462 | 0 | -0.255404 | -73.2919 | -1725.937 | 0 | 0.0001479799 | -200.2157 | 0 | 0 | 0 | -2.825924 | 0 | 0.003439469 | 0.007817681 | 0.02218015 | 0.02363437
1667999370.0 | -1.27033 | -200.2267 | 5.864585 | 15p-Cu | 1 | Nafion 117 | 22.5 | CO2 | 3.8 | 1 | 0 | 1 | 0 | 0 | 50 | Electrodeposited IrOx on Ti | 1 | 7.8 | 100 | 10 | 0.5 | 1 | Carbon dioxide reduction | Al tape 16 mm | 0.5 | Electrospun PVDF-HFP | 0 | 0 | 1 | 1 | 0 | CO2 | 1 | 0 | TRUE | PVDF-HFP | 0.2 | 0.09026697 | 0.5203865 | 0.0544884 | 9248.672 | -1800.212 | -73.81928 | 236.7499 | 0 | 9011.904 | 368.7 | 0 | 0.0262708 | 0 | -0.255404 | -73.81928 | -1799.957 | 0 | 0.0001418946 | -200.215 | 0 | 0 | 0 | -2.836398 | 0 | -0.03234226 | 0.007872049 | -0.06656194 | 0.01918165
1667999739.7 | -1.22749 | -200.2237 | 5.79834 | 15p-Cu | 1 | Nafion 117 | 22.5 | CO2 | 3.8 | 1 | 0 | 1 | 0 | 0 | 50 | Electrodeposited IrOx on Ti | 1 | 7.8 | 100 | 10 | 0.5 | 1 | Carbon dioxide reduction | Al tape 16 mm | 0.5 | Electrospun PVDF-HFP | 0 | 0 | 1 | 1 | 0 | CO2 | 1 | 0 | TRUE | PVDF-HFP | 0.2 | 0.09462732 | 0.5077515 | 0.05768365 | 9618.401 | -1874.211 | -73.79841 | 236.7499 | 0 | 9381.612 | 368.7082 | 0 | 0.02523552 | 0 | -0.255404 | -73.79841 | -1873.955 | 0 | 0.0001362914 | -200.2082 | 0 | 0 | 0 | -2.831345 | 0 | -0.06624565 | 0.007873603 | 0.04284017 | 0.02318504
1668000107.8 | -1.273211 | -200.1943 | 5.723551 | 15p-Cu | 1 | Nafion 117 | 22.5 | CO2 | 3.8 | 1 | 0 | 1 | 0 | 0 | 50 | Electrodeposited IrOx on Ti | 1 | 7.8 | 100 | 10 | 0.5 | 1 | Carbon dioxide reduction | Al tape 16 mm | 0.5 | Electrospun PVDF-HFP | 0 | 0 | 1 | 1 | 0 | CO2 | 1 | 0 | TRUE | PVDF-HFP | 0.2 | 0.09867145 | 0.5067802 | 0.05953633 | 9986.463 | -1947.846 | -73.43453 | 236.7499 | 0 | 9749.618 | 367.0062 | 0 | 0.02428299 | 0 | -0.255404 | -73.43453 | -1947.59 | 0 | 0.0001311385 | -200.2032 | 0 | 0 | 0 | -2.831352 | 0 | -0.07478845 | 0.007838104 | -0.0457209 | 0.02297152
1668000475.7 | -1.277323 | -200.1956 | 5.679768 | 15p-Cu | 1 | Nafion 117 | 22.5 | CO2 | 3.8 | 1 | 0 | 1 | 0 | 0 | 50 | Electrodeposited IrOx on Ti | 1 | 7.8 | 100 | 10 | 0.5 | 1 | Carbon dioxide reduction | Al tape 16 mm | 0.5 | Electrospun PVDF-HFP | 0 | 0 | 1 | 1 | 0 | CO2 | 1 | 0 | TRUE | PVDF-HFP | 0.2 | 0.1001507 | 0.504927 | 0.06499644 | 10354.4 | -2021.525 | -73.47927 | 236.7499 | 0 | 10117.62 | 367 | 0 | 0.02339977 | 0 | -0.255404 | -73.47927 | -2021.269 | 0 | 0.0001263582 | -200.216 | 0 | 0 | 0 | -2.8222 | 0 | -0.04378324 | 0.007835527 | -0.004111641 | 0.02053552
1668000842.2 | -1.192053 | -200.1921 | 5.201043 | 15p-Cu | 1 | Nafion 117 | 22.5 | CO2 | 3.8 | 1 | 0 | 1 | 0 | 0 | 50 | Electrodeposited IrOx on Ti | 1 | 7.8 | 100 | 10 | 0.5 | 1 | Carbon dioxide reduction | Al tape 16 mm | 0.5 | Electrospun PVDF-HFP | 0 | 0 | 1 | 1 | 0 | CO2 | 1 | 0 | TRUE | PVDF-HFP | 0.2 | 0.1148274 | 0.5019363 | 0.05208908 | 10720.84 | -2094.949 | -73.22342 | 236.7499 | 0 | 10483.99 | 365.3682 | 0 | 0.02258205 | 0 | -0.255404 | -73.22342 | -2094.693 | 0 | 0.0001219291 | -200.2474 | 0 | 0 | 0 | -2.773632 | 0 | -0.4787246 | 0.007803392 | 0.0852702 | 0.06421479
1668001209.4 | -1.248623 | -200.1964 | 4.50549 | 15p-Cu | 1 | Nafion 117 | 22.5 | CO2 | 3.8 | 1 | 0 | 1 | 0 | 0 | 50 | Electrodeposited IrOx on Ti | 1 | 7.8 | 100 | 10 | 0.5 | 1 | Carbon dioxide reduction | Al tape 16 mm | 0.5 | Electrospun PVDF-HFP | 0 | 0 | 1 | 1 | 0 | CO2 | 1 | 0 | TRUE | PVDF-HFP | 0.2 | 0.1365155 | 0.4815099 | 0.04840155 | 11088.11 | -2168.505 | -73.35655 | 236.7499 | 0 | 10851.28 | 366.2972 | 0 | 0.02181769 | 0 | -0.255404 | -73.35655 | -2168.25 | 0 | 0.0001177927 | -200.2233 | 0 | 0 | 0 | -2.61198 | 0 | -0.6955529 | 0.007821216 | -0.05657037 | 0.02325701
1668001576.5 | -1.259066 | -200.2419 | 4.455162 | 15p-Cu | 1 | Nafion 117 | 22.5 | CO2 | 3.8 | 1 | 0 | 1 | 0 | 0 | 50 | Electrodeposited IrOx on Ti | 1 | 7.8 | 100 | 10 | 0.5 | 1 | Carbon dioxide reduction | Al tape 16 mm | 0.5 | Electrospun PVDF-HFP | 0 | 0 | 1 | 1 | 0 | CO2 | 1 | 0 | TRUE | PVDF-HFP | 0.2 | 0.1598203 | 0.4620019 | 0.05523266 | 11455.13 | -2241.983 | -73.27701 | 236.7499 | 0 | 11218.28 | 366 | 0 | 0.02110393 | 0 | -0.255404 | -73.27701 | -2241.727 | 0 | 0.0001139318 | -200.2104 | 0 | 0 | 0 | -2.568103 | 0 | -0.05032815 | 0.007816084 | -0.01044308 | 0.01218389
1668001942.9 | -1.252128 | -200.1638 | 4.414448 | 15p-Cu | 1 | Nafion 117 | 22.5 | CO2 | 3.8 | 1 | 0 | 1 | 0 | 0 | 50 | Electrodeposited IrOx on Ti | 1 | 7.8 | 100 | 10 | 0.5 | 1 | Carbon dioxide reduction | Al tape 16 mm | 0.5 | Electrospun PVDF-HFP | 0 | 0 | 1 | 1 | 0 | CO2 | 1 | 0 | TRUE | PVDF-HFP | 0.2 | 0.18337 | 0.4557426 | 0.0701738 | 11821.56 | -2315.43 | -73.24696 | 236.7499 | 0 | 11584.77 | 365.4912 | 0 | 0.0204363 | 0 | -0.255404 | -73.24696 | -2315.174 | 0 | 0.0001103174 | -200.2334 | 0 | 0 | 0 | -2.560072 | 0 | -0.04071401 | 0.007803307 | 0.006937715182 | 0.01126896
1668002309.0 | -1.272175 | -200.2252 | 4.381725 | 15p-Cu | 1 | Nafion 117 | 22.5 | CO2 | 3.8 | 1 | 0 | 1 | 0 | 0 | 50 | Electrodeposited IrOx on Ti | 1 | 7.8 | 100 | 10 | 0.5 | 1 | Carbon dioxide reduction | Al tape 16 mm | 0.5 | Electrospun PVDF-HFP | 0 | 0 | 1 | 1 | 0 | CO2 | 1 | 0 | TRUE | PVDF-HFP | 0.2 | 0.1921379 | 0.4461731 | 0.06673609 | 12187.67 | -2388.731 | -73.10076 | 236.7499 | 0 | 11950.87 | 365.1 | 0 | 0.01981026 | 0 | -0.255404 | -73.10076 | -2388.475 | 0 | 0.0001069318 | -200.2212 | 0 | 0 | 0 | -2.559045 | 0 | -0.03272354 | 0.00779662 | -0.02004624 | 0.01050915
1668002677.0 | -1.274936 | -200.2197 | 4.347828 | 15p-Cu | 1 | Nafion 117 | 22.5 | CO2 | 3.8 | 1 | 0 | 1 | 0 | 0 | 50 | Electrodeposited IrOx on Ti | 1 | 7.8 | 100 | 10 | 0.5 | 1 | Carbon dioxide reduction | Al tape 16 mm | 0.5 | Electrospun PVDF-HFP | 0 | 0 | 1 | 1 | 0 | CO2 | 1 | 0 | TRUE | PVDF-HFP | 0.2 | 0.1976185 | 0.4444209 | 0.1111612 | 12555.71 | -2462.49 | -73.55908 | 236.7499 | 0 | 12318.87 | 366.9912 | 0 | 0.01921848 | 0 | -0.255404 | -73.55908 | -2462.235 | 0 | 0.0001037286 | -200.2372 | 0 | 0 | 0 | -2.553682 | 0 | -0.03389652 | 0.00783755 | -0.002761402 | 0.009401914
1668003043.8 | -1.284788 | -200.2204 | 4.312184 | 15p-Cu | 1 | Nafion 117 | 22.5 | CO2 | 3.8 | 1 | 0 | 1 | 0 | 0 | 50 | Electrodeposited IrOx on Ti | 1 | 7.8 | 100 | 10 | 0.5 | 1 | Carbon dioxide reduction | Al tape 16 mm | 0.5 | Electrospun PVDF-HFP | 0 | 0 | 1 | 1 | 0 | CO2 | 1 | 0 | TRUE | PVDF-HFP | 0.2 | 0.1971584 | 0.4373239 | 0.08337214 | 12922.48 | -2535.929 | -73.2385 | 236.7499 | 0 | 12685.66 | 365.7922 | 0 | 0.0186628 | 0 | -0.255404 | -73.2385 | -2535.673 | 0 | 0.0001007243 | -200.2174 | 0 | 0 | 0 | -2.554958 | 0 | -0.03564466 | 0.007810547 | -0.00985227 | 0.00965583
1668003410.8 | -1.323208 | -200.2224 | 4.274124 | 15p-Cu | 1 | Nafion 117 | 22.5 | CO2 | 3.8 | 1 | 0 | 1 | 0 | 0 | 50 | Electrodeposited IrOx on Ti | 1 | 7.8 | 100 | 10 | 0.5 | 1 | Carbon dioxide reduction | Al tape 16 mm | 0.5 | Electrospun PVDF-HFP | 0 | 0 | 1 | 1 | 0 | CO2 | 1 | 0 | TRUE | PVDF-HFP | 0.2 | 0.2086736 | 0.4251877 | 0.09037127 | 13289.49 | -2609.409 | -73.28048 | 236.7499 | 0 | 13052.66 | 366 | 0 | 0.01813806 | 0 | -0.255404 | -73.28048 | -2609.154 | 0 | 9.788768e-05 | -200.2199 | 0 | 0 | 0 | -2.562062 | 0 | -0.03805979 | 0.007815828 | -0.03841997 | 0.01172217
1668003777.9 | -1.288363 | -200.2147 | 4.283969 | 15p-Cu | 1 | Nafion 117 | 22.5 | CO2 | 3.8 | 1 | 0 | 1 | 0 | 0 | 50 | Electrodeposited IrOx on Ti | 1 | 7.8 | 100 | 10 | 0.5 | 1 | Carbon dioxide reduction | Al tape 16 mm | 0.5 | Electrospun PVDF-HFP | 0 | 0 | 1 | 1 | 0 | CO2 | 1 | 0 | TRUE | PVDF-HFP | 0.2 | 0.2230959 | 0.4131011 | 0.09781176 | 13656.57 | -2682.956 | -73.34668 | 236.7499 | 0 | 13419.75 | 366.0932 | 0 | 0.0176419 | 0 | -0.255404 | -73.34668 | -2682.701 | 0 | 9.520407e-05 | -200.2301 | 0 | 0 | 0 | -2.557217 | 0 | 0.009845465 | 0.007817106 | 0.03484515 | 0.01028112
1668004145.0 | -1.272749 | -200.2381 | 4.293741 | 15p-Cu | 1 | Nafion 117 | 22.5 | CO2 | 3.8 | 1 | 0 | 1 | 0 | 0 | 50 | Electrodeposited IrOx on Ti | 1 | 7.8 | 100 | 10 | 0.5 | 1 | Carbon dioxide reduction | Al tape 16 mm | 0.5 | Electrospun PVDF-HFP | 0 | 0 | 1 | 1 | 0 | CO2 | 1 | 0 | TRUE | PVDF-HFP | 0.2 | 0.2423883 | 0.3972624 | 0.100445 | 14023.69 | -2756.441 | -73.28403 | 236.7499 | 0 | 13786.84 | 366.0922 | 0 | 0.01717216 | 0 | -0.255404 | -73.28403 | -2756.185 | 0 | 9.266578e-05 | -200.2185 | 0 | 0 | 0 | -2.55025 | 0 | 0.009772182 | 0.007817937 | 0.01561378 | 0.01265489
1668004512.0 | -1.285032 | -200.2006 | 4.290436 | 15p-Cu | 1 | Nafion 117 | 22.5 | CO2 | 3.8 | 1 | 0 | 1 | 0 | 0 | 50 | Electrodeposited IrOx on Ti | 1 | 7.8 | 100 | 10 | 0.5 | 1 | Carbon dioxide reduction | Al tape 16 mm | 0.5 | Electrospun PVDF-HFP | 0 | 0 | 1 | 1 | 0 | CO2 | 1 | 0 | TRUE | PVDF-HFP | 0.2 | 0.2624956 | 0.3776512 | 0.126464 | 14390.63 | -2829.922 | -73.28117 | 236.7499 | 0 | 14153.84 | 366 | 0 | 0.0167269 | 0 | -0.255404 | -73.28117 | -2829.666 | 0 | 9.025941e-05 | -200.2218 | 0 | 0 | 0 | -2.553946 | 0 | -0.003304978 | 0.007814359 | -0.01228287 | 0.01063015
1668004878.9 | -1.255416 | -200.1875 | 4.308496 | 15p-Cu | 1 | Nafion 117 | 22.5 | CO2 | 3.8 | 1 | 0 | 1 | 0 | 0 | 50 | Electrodeposited IrOx on Ti | 1 | 7.8 | 100 | 10 | 0.5 | 1 | Carbon dioxide reduction | Al tape 16 mm | 0.5 | Electrospun PVDF-HFP | 0 | 0 | 1 | 1 | 0 | CO2 | 1 | 0 | TRUE | PVDF-HFP | 0.2 | 0.287763 | 0.3630641 | 0.1078768 | 14757.53 | -2903.414 | -73.29147 | 236.7499 | 0 | 14520.74 | 365.8922 | 0 | 0.01630426 | 0 | -0.255404 | -73.29147 | -2903.158 | 0 | 8.797455e-05 | -200.2317 | 0 | 0 | 0 | -2.549642 | 0 | 0.01805923 | 0.007813209 | 0.02961625 | 0.01173785
1668005245.1 | -1.281945 | -200.2098 | 4.310158 | 15p-Cu | 1 | Nafion 117 | 22.5 | CO2 | 3.8 | 1 | 0 | 1 | 0 | 0 | 50 | Electrodeposited IrOx on Ti | 1 | 7.8 | 100 | 10 | 0.5 | 1 | Carbon dioxide reduction | Al tape 16 mm | 0.5 | Electrospun PVDF-HFP | 0 | 0 | 1 | 1 | 0 | CO2 | 1 | 0 | TRUE | PVDF-HFP | 0.2 | 0.3123747 | 0.3444362 | 0.1204348 | 15123.8 | -2976.746 | -73.13171 | 236.7499 | 0 | 14887.03 | 365.2922 | 0 | 0.0159031 | 0 | -0.255404 | -73.13171 | -2976.49 | 0 | 8.580712e-05 | -200.2099 | 0 | 0 | 0 | -2.543124 | 0 | 0.001662304 | 0.007800006 | -0.02652909 | 0.01037315
1668005612.9 | -1.267018 | -200.2447 | 4.23183 | 15p-Cu | 1 | Nafion 117 | 22.5 | CO2 | 3.8 | 1 | 0 | 1 | 0 | 0 | 50 | Electrodeposited IrOx on Ti | 1 | 7.8 | 100 | 10 | 0.5 | 1 | Carbon dioxide reduction | Al tape 16 mm | 0.5 | Electrospun PVDF-HFP | 0 | 0 | 1 | 1 | 0 | CO2 | 1 | 0 | TRUE | PVDF-HFP | 0.2 | 0.3461629 | 0.3244238 | 0.1144561 | 15491.56 | -3050.365 | -73.41926 | 236.7499 | 0 | 15254.73 | 366.7 | 0 | 0.01551977 | 0 | -0.255404 | -73.41926 | -3050.11 | 0 | 8.373602e-05 | -200.2161 | 0 | 0 | 0 | -2.551215 | 0 | -0.07832777 | 0.007831651 | 0.01492673 | 0.0140474
1668005979.7 | -1.29211 | -200.2364 | 4.23742 | 15p-Cu | 1 | Nafion 117 | 22.5 | CO2 | 3.8 | 1 | 0 | 1 | 0 | 0 | 50 | Electrodeposited IrOx on Ti | 1 | 7.8 | 100 | 10 | 0.5 | 1 | Carbon dioxide reduction | Al tape 16 mm | 0.5 | Electrospun PVDF-HFP | 0 | 0 | 1 | 1 | 0 | CO2 | 1 | 0 | TRUE | PVDF-HFP | 0.2 | 0.369448 | 0.3049432 | 0.1165944 | 15858.34 | -3123.816 | -73.25064 | 236.7499 | 0 | 15621.52 | 365.7922 | 0 | 0.01515537 | 0 | -0.255404 | -73.25064 | -3123.56 | 0 | 8.176696e-05 | -200.2205 | 0 | 0 | 0 | -2.542675 | 0 | 0.005589737 | 0.00781076 | -0.02509152 | 0.01198154
1668006346.9 | -1.286895 | -200.2178 | 4.28289 | 15p-Cu | 1 | Nafion 117 | 22.5 | CO2 | 3.8 | 1 | 0 | 1 | 0 | 0 | 50 | Electrodeposited IrOx on Ti | 1 | 7.8 | 100 | 10 | 0.5 | 1 | Carbon dioxide reduction | Al tape 16 mm | 0.5 | Electrospun PVDF-HFP | 0 | 0 | 1 | 1 | 0 | CO2 | 1 | 0 | TRUE | PVDF-HFP | 0.2 | 0.3939139 | 0.2892338 | 0.1105287 | 16225.53 | -3197.301 | -73.28462 | 236.7499 | 0 | 15988.71 | 366.1912 | 0 | 0.01480732 | 0 | -0.255404 | -73.28462 | -3197.045 | 0 | 7.988753e-05 | -200.2084 | 0 | 0 | 0 | -2.548591 | 0 | 0.04547039 | 0.007819513 | 0.005214706 | 0.01278338
1668006714.2 | -1.271712 | -200.2032 | 4.314942 | 15p-Cu | 1 | Nafion 117 | 22.5 | CO2 | 3.8 | 1 | 0 | 1 | 0 | 0 | 50 | Electrodeposited IrOx on Ti | 1 | 7.8 | 100 | 10 | 0.5 | 1 | Carbon dioxide reduction | Al tape 16 mm | 0.5 | Electrospun PVDF-HFP | 0 | 0 | 1 | 1 | 0 | CO2 | 1 | 0 | TRUE | PVDF-HFP | 0.2 | 0.4221725 | 0.2734887 | 0.1261634 | 16592.84 | -3270.839 | -73.33763 | 236.7499 | 0 | 16356.01 | 366.3 | 0 | 0.01447479 | 0 | -0.255404 | -73.33763 | -3270.583 | 0 | 7.809128e-05 | -200.212 | 0 | 0 | 0 | -2.562673 | 0 | 0.03205121 | 0.007822217 | 0.01518348 | 0.0163098
1668007081.3 | -1.257756 | -200.2615 | 4.306248 | 15p-Cu | 1 | Nafion 117 | 22.5 | CO2 | 3.8 | 1 | 0 | 1 | 0 | 0 | 50 | Electrodeposited IrOx on Ti | 1 | 7.8 | 100 | 10 | 0.5 | 1 | Carbon dioxide reduction | Al tape 16 mm | 0.5 | Electrospun PVDF-HFP | 0 | 0 | 1 | 1 | 0 | CO2 | 1 | 0 | TRUE | PVDF-HFP | 0.2 | 0.4402104 | 0.2556925 | 0.141837 | 16959.95 | -3344.404 | -73.36539 | 236.7499 | 0 | 16723.1 | 366.0922 | 0 | 0.01415706 | 0 | -0.255404 | -73.36539 | -3344.149 | 0 | 7.637341e-05 | -200.2286 | 0 | 0 | 0 | -2.549362 | 0 | -0.008693373 | 0.007817873 | 0.0139558 | 0.01157773
1668007449.3 | -1.272209 | -201.7595 | 4.266814 | 15p-Cu | 1 | Nafion 117 | 22.5 | CO2 | 3.8 | 1 | 0 | 1 | 0 | 0 | 50 | Electrodeposited IrOx on Ti | 1 | 7.8 | 100 | 10 | 0.5 | 1 | Carbon dioxide reduction | Al tape 16 mm | 0.5 | Electrospun PVDF-HFP | 0 | 0 | 1 | 1 | 0 | CO2 | 1 | 0 | TRUE | PVDF-HFP | 0.2 | 0.4684038 | 0.2376653 | 0.1174434 | 17328.01 | -3418.167 | -73.56242 | 236.7499 | 0 | 17091.46 | 367.3531 | 0 | 0.01385194 | 0 | -0.255404 | -73.56242 | -3417.911 | 0 | 7.472518e-05 | -200.2226 | 0 | 0 | 0 | -2.547954 | 0 | -0.03943452 | 0.007838061 | -0.01445319 | 0.01195847
1668007816.6 | -1.258907 | -200.2393 | 4.323364 | 15p-Cu | 1 | Nafion 117 | 22.5 | CO2 | 3.8 | 1 | 0 | 1 | 0 | 0 | 50 | Electrodeposited IrOx on Ti | 1 | 7.8 | 100 | 10 | 0.5 | 1 | Carbon dioxide reduction | Al tape 16 mm | 0.5 | Electrospun PVDF-HFP | 0 | 0 | 1 | 1 | 0 | CO2 | 1 | 0 | TRUE | PVDF-HFP | 0.2 | 0.4917806 | 0.2234376 | 0.1195041 | 17695.24 | -3491.613 | -73.3187 | 236.7499 | 0 | 17458.4 | 366.305 | 0 | 0.0135608 | 0 | -0.255404 | -73.3187 | -3491.357 | 0 | 7.315322e-05 | -200.2173 | 0 | 0 | 0 | -2.55628 | 0 | 0.05655022 | 0.007820258 | 0.01330218 | 0.01213904
1668008183.4 | -1.287733 | -200.1896 | 4.377779 | 15p-Cu | 1 | Nafion 117 | 22.5 | CO2 | 3.8 | 1 | 0 | 1 | 0 | 0 | 50 | Electrodeposited IrOx on Ti | 1 | 7.8 | 100 | 10 | 0.5 | 1 | Carbon dioxide reduction | Al tape 16 mm | 0.5 | Electrospun PVDF-HFP | 0 | 0 | 1 | 1 | 0 | CO2 | 1 | 0 | TRUE | PVDF-HFP | 0.2 | 0.5068018 | 0.2096586 | 0.1179184 | 18062.08 | -3565.19 | -73.37659 | 236.7499 | 0 | 17825.22 | 365.8292 | 0 | 0.01328173 | 0 | -0.255404 | -73.37659 | -3564.934 | 0 | 7.164341e-05 | -200.2606 | 0 | 0 | 0 | -2.569352 | 0 | 0.05441557 | 0.007812208 | -0.02882584 | 0.0139813
1668008550.4 | -1.278963 | -200.243 | 4.429754 | 15p-Cu | 1 | Nafion 117 | 22.5 | CO2 | 3.8 | 1 | 0 | 1 | 0 | 0 | 50 | Electrodeposited IrOx on Ti | 1 | 7.8 | 100 | 10 | 0.5 | 1 | Carbon dioxide reduction | Al tape 16 mm | 0.5 | Electrospun PVDF-HFP | 0 | 0 | 1 | 1 | 0 | CO2 | 1 | 0 | TRUE | PVDF-HFP | 0.2 | 0.5298439 | 0.1952721 | 0.1262182 | 18429.04 | -3638.669 | -73.27919 | 236.7499 | 0 | 18192.22 | 366 | 0 | 0.0130138 | 0 | -0.255404 | -73.27919 | -3638.414 | 0 | 7.019654e-05 | -200.2164 | 0 | 0 | 0 | -2.573208 | 0 | 0.05197481 | 0.007814508 | 0.008769326 | 0.01426606
1668008919.3 | -1.296233 | -200.2501 | 4.361803 | 15p-Cu | 1 | Nafion 117 | 22.5 | CO2 | 3.8 | 1 | 0 | 1 | 0 | 0 | 50 | Electrodeposited IrOx on Ti | 1 | 7.8 | 100 | 10 | 0.5 | 1 | Carbon dioxide reduction | Al tape 16 mm | 0.5 | Electrospun PVDF-HFP | 0 | 0 | 1 | 1 | 0 | CO2 | 1 | 0 | TRUE | PVDF-HFP | 0.2 | 0.546192 | 0.1819408 | 0.1799565 | 18797.95 | -3712.557 | -73.68782 | 236.7499 | 0 | 18561.12 | 367.8912 | 0 | 0.01275515 | 0 | -0.255404 | -73.68782 | -3712.302 | 0 | 6.879938e-05 | -200.2328 | 0 | 0 | 0 | -2.576217 | 0 | -0.06795144 | 0.007856311 | -0.01726948 | 0.01396501
1668009286.5 | -1.271951 | -200.23 | 4.316918 | 15p-Cu | 1 | Nafion 117 | 22.5 | CO2 | 3.8 | 1 | 0 | 1 | 0 | 0 | 50 | Electrodeposited IrOx on Ti | 1 | 7.8 | 100 | 10 | 0.5 | 1 | Carbon dioxide reduction | Al tape 16 mm | 0.5 | Electrospun PVDF-HFP | 0 | 0 | 1 | 1 | 0 | CO2 | 1 | 0 | TRUE | PVDF-HFP | 0.2 | 0.5670707 | 0.1676612 | 0.1357538 | 19165.18 | -3786.046 | -73.28834 | 236.7499 | 0 | 18928.41 | 366.2902 | 0 | 0.01250765 | 0 | -0.255404 | -73.28834 | -3785.79 | 0 | 6.746386e-05 | -200.2061 | 0 | 0 | 0 | -2.556808 | 0 | -0.04488451 | 0.007820237 | 0.0242817 | 0.01442223
1668009653.8 | -1.268923 | -200.2215 | 4.335892 | 15p-Cu | 1 | Nafion 117 | 22.5 | CO2 | 3.8 | 1 | 0 | 1 | 0 | 0 | 50 | Electrodeposited IrOx on Ti | 1 | 7.8 | 100 | 10 | 0.5 | 1 | Carbon dioxide reduction | Al tape 16 mm | 0.5 | Electrospun PVDF-HFP | 0 | 0 | 1 | 1 | 0 | CO2 | 1 | 0 | TRUE | PVDF-HFP | 0.2 | 0.5803514 | 0.1538658 | 0.1424116 | 19532.47 | -3859.588 | -73.34225 | 236.7499 | 0 | 19295.71 | 366.3 | 0 | 0.01226956 | 0 | -0.255404 | -73.34225 | -3859.333 | 0 | 6.617829e-05 | -200.2245 | 0 | 0 | 0 | -2.559585 | 0 | 0.01897346 | 0.007821706 | 0.003028215 | 0.01244237
1668010020.8 | -1.277523 | -200.2479 | 4.374469 | 15p-Cu | 1 | Nafion 117 | 22.5 | CO2 | 3.8 | 1 | 0 | 1 | 0 | 0 | 50 | Electrodeposited IrOx on Ti | 1 | 7.8 | 100 | 10 | 0.5 | 1 | Carbon dioxide reduction | Al tape 16 mm | 0.5 | Electrospun PVDF-HFP | 0 | 0 | 1 | 1 | 0 | CO2 | 1 | 0 | TRUE | PVDF-HFP | 0.2 | 0.591924 | 0.1408947 | 0.1916681 | 19899.47 | -3933.08 | -73.29121 | 236.7499 | 0 | 19662.7 | 365.9942 | 0 | 0.01204056 | 0 | -0.255404 | -73.29121 | -3932.824 | 0 | 6.494164e-05 | -200.2233 | 0 | 0 | 0 | -2.566277 | 0 | 0.03857701 | 0.007815594 | -0.008599636 | 0.01231358
1668010388.0 | -1.27927 | -200.2029 | 4.426428 | 15p-Cu | 1 | Nafion 117 | 22.5 | CO2 | 3.8 | 1 | 0 | 1 | 0 | 0 | 50 | Electrodeposited IrOx on Ti | 1 | 7.8 | 100 | 10 | 0.5 | 1 | Carbon dioxide reduction | Al tape 16 mm | 0.5 | Electrospun PVDF-HFP | 0 | 0 | 1 | 1 | 0 | CO2 | 1 | 0 | TRUE | PVDF-HFP | 0.2 | 0.6117767 | 0.1311985 | 0.1412355 | 20266.68 | -4006.571 | -73.29111 | 236.7499 | 0 | 20029.89 | 366.1912 | 0 | 0.01181983 | 0 | -0.255404 | -73.29111 | -4006.315 | 0 | 6.375036e-05 | -200.2202 | 0 | 0 | 0 | -2.572267 | 0 | 0.05195966 | 0.007819853 | -0.001747396 | 0.01210588
1668010754.9 | -1.260008 | -200.2181 | 4.503955 | 15p-Cu | 1 | Nafion 117 | 22.5 | CO2 | 3.8 | 1 | 0 | 1 | 0 | 0 | 50 | Electrodeposited IrOx on Ti | 1 | 7.8 | 100 | 10 | 0.5 | 1 | Carbon dioxide reduction | Al tape 16 mm | 0.5 | Electrospun PVDF-HFP | 0 | 0 | 1 | 1 | 0 | CO2 | 1 | 0 | TRUE | PVDF-HFP | 0.2 | 0.630572 | 0.1186911 | 0.1458882 | 20633.54 | -4080.012 | -73.24061 | 236.7499 | 0 | 20396.69 | 365.8 | 0 | 0.01160727 | 0 | -0.255404 | -73.24061 | -4079.756 | 0 | 6.260277e-05 | -200.2203 | 0 | 0 | 0 | -2.572619 | 0 | 0.07752656 | 0.007812442 | 0.01926183 | 0.01388919
1668011122.3 | -1.258061 | -200.2691 | 4.394994 | 15p-Cu | 1 | Nafion 117 | 22.5 | CO2 | 3.8 | 1 | 0 | 1 | 0 | 0 | 50 | Electrodeposited IrOx on Ti | 1 | 7.8 | 100 | 10 | 0.5 | 1 | Carbon dioxide reduction | Al tape 16 mm | 0.5 | Electrospun PVDF-HFP | 0 | 0 | 1 | 1 | 0 | CO2 | 1 | 0 | TRUE | PVDF-HFP | 0.2 | 0.6360294 | 0.1083786 | 0.1479953 | 21000.98 | -4153.596 | -73.38399 | 236.7499 | 0 | 20764.15 | 366.4622 | 0 | 0.01140186 | 0 | -0.255404 | -73.38399 | -4153.34 | 0 | 6.149364e-05 | -200.2533 | 0 | 0 | 0 | -2.570385 | 0 | -0.1089605 | 0.007824879 | 0.001947324 | 0.01083716
1668011490.3 | -1.309204 | -200.2016 | 4.266508 | 15p-Cu | 1 | Nafion 117 | 22.5 | CO2 | 3.8 | 1 | 0 | 1 | 0 | 0 | 50 | Electrodeposited IrOx on Ti | 1 | 7.8 | 100 | 10 | 0.5 | 1 | Carbon dioxide reduction | Al tape 16 mm | 0.5 | Electrospun PVDF-HFP | 0 | 0 | 1 | 1 | 0 | CO2 | 1 | 0 | TRUE | PVDF-HFP | 0.2 | 0.6480674 | 0.09909403 | 0.1534051 | 21368.95 | -4227.234 | -73.43752 | 236.7499 | 0 | 21132.1 | 366.9512 | 0 | 0.01120333 | 0 | -0.255404 | -73.43752 | -4226.978 | 0 | 6.042237e-05 | -200.2508 | 0 | 0 | 0 | -2.563286 | 0 | -0.1284867 | 0.007836123 | -0.05114332 | 0.01466284
1668011857.6 | -1.289543 | -200.1962 | 4.351266 | 15p-Cu | 1 | Nafion 117 | 22.5 | CO2 | 3.8 | 1 | 0 | 1 | 0 | 0 | 50 | Electrodeposited IrOx on Ti | 1 | 7.8 | 100 | 10 | 0.5 | 1 | Carbon dioxide reduction | Al tape 16 mm | 0.5 | Electrospun PVDF-HFP | 0 | 0 | 1 | 1 | 0 | CO2 | 1 | 0 | TRUE | PVDF-HFP | 0.2 | 0.6643838 | 0.08990376 | 0.1553804 | 21736.26 | -4300.777 | -73.34338 | 236.7499 | 0 | 21499.4 | 366.3 | 0 | 0.01101193 | 0 | -0.255404 | -73.34338 | -4300.522 | 0 | 5.938908e-05 | -200.2276 | 0 | 0 | 0 | -2.569211 | 0 | 0.08475858 | 0.007822132 | 0.01966099 | 0.01278185
1668012224.8 | -1.27821 | -200.2934 | 4.346342 | 15p-Cu | 1 | Nafion 117 | 22.5 | CO2 | 3.8 | 1 | 0 | 1 | 0 | 0 | 50 | Electrodeposited IrOx on Ti | 1 | 7.8 | 100 | 10 | 0.5 | 1 | Carbon dioxide reduction | Al tape 16 mm | 0.5 | Electrospun PVDF-HFP | 0 | 0 | 1 | 1 | 0 | CO2 | 1 | 0 | TRUE | PVDF-HFP | 0.2 | 0.676682 | 0.0822452 | 0.1563636 | 22103.5 | -4374.446 | -73.46865 | 236.7499 | 0 | 21866.7 | 366.2952 | 0 | 0.01082696 | 0 | -0.255404 | -73.46865 | -4374.191 | 0 | 5.838887e-05 | -200.2645 | 0 | 0 | 0 | -2.568678 | 0 | -0.004924838 | 0.007820599 | 0.01133348 | 0.01194279
1668012592.5 | -1.314442 | -200.2151 | 4.308535 | 15p-Cu | 1 | Nafion 117 | 22.5 | CO2 | 3.8 | 1 | 0 | 1 | 0 | 0 | 50 | Electrodeposited IrOx on Ti | 1 | 7.8 | 100 | 10 | 0.5 | 1 | Carbon dioxide reduction | Al tape 16 mm | 0.5 | Electrospun PVDF-HFP | 0 | 0 | 1 | 1 | 0 | CO2 | 1 | 0 | TRUE | PVDF-HFP | 0.2 | 0.6763172 | 0.07516871 | 0.1588485 | 22471.18 | -4448.082 | -73.43539 | 236.7499 | 0 | 22234.39 | 366.6922 | 0 | 0.01064791 | 0 | -0.255404 | -73.43539 | -4447.826 | 0 | 5.742221e-05 | -200.2333 | 0 | 0 | 0 | -2.574946 | 0 | -0.03780668 | 0.007830033 | -0.03623248 | 0.01128338
1668012960.8 | -1.301313 | -200.2244 | 4.349658 | 15p-Cu | 1 | Nafion 117 | 22.5 | CO2 | 3.8 | 1 | 0 | 1 | 0 | 0 | 50 | Electrodeposited IrOx on Ti | 1 | 7.8 | 100 | 10 | 0.5 | 1 | Carbon dioxide reduction | Al tape 16 mm | 0.5 | Electrospun PVDF-HFP | 0 | 0 | 1 | 1 | 0 | CO2 | 1 | 0 | TRUE | PVDF-HFP | 0.2 | 0.6770148 | 0.06864165 | 0.1596221 | 22839.5 | -4521.827 | -73.54472 | 236.7499 | 0 | 22602.69 | 367.3 | 0 | 0.01047441 | 0 | -0.255404 | -73.54472 | -4521.571 | 0 | 5.648568e-05 | -200.2306 | 0 | 0 | 0 | -2.57942 | 0 | 0.04112315 | 0.007843513 | 0.01312962 | 0.01164518
1668013327.9 | -1.286477 | -200.2614 | 4.4064 | 15p-Cu | 1 | Nafion 117 | 22.5 | CO2 | 3.8 | 1 | 0 | 1 | 0 | 0 | 50 | Electrodeposited IrOx on Ti | 1 | 7.8 | 100 | 10 | 0.5 | 1 | Carbon dioxide reduction | Al tape 16 mm | 0.5 | Electrospun PVDF-HFP | 0 | 0 | 1 | 1 | 0 | CO2 | 1 | 0 | TRUE | PVDF-HFP | 0.2 | 0.686536 | 0.06318839 | 0.1849815 | 23206.53 | -4595.222 | -73.19467 | 236.7499 | 0 | 22969.71 | 366.0132 | 0 | 0.01030705 | 0 | -0.255404 | -73.19467 | -4594.966 | 0 | 5.558344e-05 | -200.2027 | 0 | 0 | 0 | -2.581547 | 0 | 0.05674154 | 0.007816169 | 0.01483568 | 0.01158777
1668013699.2 | -1.265637 | -202.5016 | 4.471834 | 15p-Cu | 1 | Nafion 117 | 22.5 | CO2 | 3.8 | 1 | 0 | 1 | 0 | 0 | 50 | Electrodeposited IrOx on Ti | 1 | 7.8 | 100 | 10 | 0.5 | 1 | Carbon dioxide reduction | Al tape 16 mm | 0.5 | Electrospun PVDF-HFP | 0 | 0 | 1 | 1 | 0 | CO2 | 1 | 0 | TRUE | PVDF-HFP | 0.2 | 0.6902595 | 0.05744738 | 0.165925 | 23577.86 | -4669.563 | -74.14139 | 236.7499 | 0 | 23341.01 | 370.3001 | 0 | 0.01014309 | 0 | -0.255404 | -74.14139 | -4669.308 | 0 | 5.469848e-05 | -200.2256 | 0 | 0 | 0 | -2.590205 | 0 | 0.06543475 | 0.007907613 | 0.02083979 | 0.01134986
1668014065.6 | -1.294416 | -200.2332 | 4.404144 | 15p-Cu | 1 | Nafion 117 | 22.5 | CO2 | 3.8 | 1 | 0 | 1 | 0 | 0 | 50 | Electrodeposited IrOx on Ti | 1 | 7.8 | 100 | 10 | 0.5 | 1 | Carbon dioxide reduction | Al tape 16 mm | 0.5 | Electrospun PVDF-HFP | 0 | 0 | 1 | 1 | 0 | CO2 | 1 | 0 | TRUE | PVDF-HFP | 0.2 | 0.6839835 | 0.05258012 | 0.1750365 | 23944.28 | -4742.925 | -73.09505 | 236.7499 | 0 | 23707.45 | 365.1214 | 0 | 0.009986309 | 0 | -0.255404 | -73.09505 | -4742.67 | 0 | 5.385238e-05 | -200.2258 | 0 | 0 | 0 | -2.597177 | 0 | -0.06768994 | 0.007803285 | -0.02877883 | 0.01100367
1668014432.8 | -1.318509 | -200.2526 | 4.409054 | 15p-Cu | 1 | Nafion 117 | 22.5 | CO2 | 3.8 | 1 | 0 | 1 | 0 | 0 | 50 | Electrodeposited IrOx on Ti | 1 | 7.8 | 100 | 10 | 0.5 | 1 | Carbon dioxide reduction | Al tape 16 mm | 0.5 | Electrospun PVDF-HFP | 0 | 0 | 1 | 1 | 0 | CO2 | 1 | 0 | TRUE | PVDF-HFP | 0.2 | 0.6933481 | 0.04935932 | 0.1772702 | 24311.45 | -4816.488 | -73.36254 | 236.7499 | 0 | 24074.69 | 366.2432 | 0 | 0.009833974 | 0 | -0.255404 | -73.36254 | -4816.232 | 0 | 5.302984e-05 | -200.2411 | 0 | 0 | 0 | -2.598091 | 0 | 0.004909825 | 0.007819129 | -0.02409345 | 0.01132184
1668014797.9 | -1.287324 | -200.2444 | 4.494349 | 15p-Cu | 1 | Nafion 117 | 22.5 | CO2 | 3.8 | 1 | 0 | 1 | 0 | 0 | 50 | Electrodeposited IrOx on Ti | 1 | 7.8 | 100 | 10 | 0.5 | 1 | Carbon dioxide reduction | Al tape 16 mm | 0.5 | Electrospun PVDF-HFP | 0 | 0 | 1 | 1 | 0 | CO2 | 1 | 0 | TRUE | PVDF-HFP | 0.2 | 0.6945907 | 0.04568295 | 0.2018978 | 24676.59 | -4889.592 | -72.90402 | 236.7499 | 0 | 24439.79 | 364.1 | 0 | 0.009687067 | 0 | -0.255404 | -72.90402 | -4889.337 | 0 | 5.223695e-05 | -200.2308 | 0 | 0 | 0 | -2.606526 | 0 | 0.08529493 | 0.007775878 | 0.0311849 | 0.01290522
1668015165.2 | -1.274417 | -200.1612 | 4.579008 | 15p-Cu | 1 | Nafion 117 | 22.5 | CO2 | 3.8 | 1 | 0 | 1 | 0 | 0 | 50 | Electrodeposited IrOx on Ti | 1 | 7.8 | 100 | 10 | 0.5 | 1 | Carbon dioxide reduction | Al tape 16 mm | 0.5 | Electrospun PVDF-HFP | 0 | 0 | 1 | 1 | 0 | CO2 | 1 | 0 | TRUE | PVDF-HFP | 0.2 | 0.6928052 | 0.04265017 | 0.1909901 | 25043.85 | -4963.117 | -73.32413 | 236.7499 | 0 | 24807.03 | 366.2412 | 0 | 0.009543661 | 0 | -0.255404 | -73.32413 | -4962.861 | 0 | 5.146306e-05 | -200.2383 | 0 | 0 | 0 | -2.616648 | 0 | 0.08465855 | 0.007820854 | 0.01290741 | 0.01165124
1668015533.1 | -1.269881 | -200.2203 | 4.627576 | 15p-Cu | 1 | Nafion 117 | 22.5 | CO2 | 3.8 | 1 | 0 | 1 | 0 | 0 | 50 | Electrodeposited IrOx on Ti | 1 | 7.8 | 100 | 10 | 0.5 | 1 | Carbon dioxide reduction | Al tape 16 mm | 0.5 | Electrospun PVDF-HFP | 0 | 0 | 1 | 1 | 0 | CO2 | 1 | 0 | TRUE | PVDF-HFP | 0.2 | 0.6846826 | 0.03993517 | 0.1930258 | 25411.73 | -5036.828 | -73.51126 | 236.7499 | 0 | 25174.95 | 366.9152 | 0 | 0.009404186 | 0 | -0.255404 | -73.51126 | -5036.573 | 0 | 5.070989e-05 | -200.2366 | 0 | 0 | 0 | -2.624377 | 0 | 0.04856818 | 0.007834398 | 0.004535918 | 0.01190232
1668015900.0 | -1.283197 | -200.2054 | 4.612728 | 15p-Cu | 1 | Nafion 117 | 22.5 | CO2 | 3.8 | 1 | 0 | 1 | 0 | 0 | 50 | Electrodeposited IrOx on Ti | 1 | 7.8 | 100 | 10 | 0.5 | 1 | Carbon dioxide reduction | Al tape 16 mm | 0.5 | Electrospun PVDF-HFP | 0 | 0 | 1 | 1 | 0 | CO2 | 1 | 0 | TRUE | PVDF-HFP | 0.2 | 0.686176 | 0.03793132 | 0.2075014 | 25778.625 | -5110.294 | -73.26554 | 236.7499 | 0 | 25541.85 | 365.9 | 0 | 0.009269098 | 0 | -0.255404 | -73.26554 | -5110.038 | 0 | 4.998085e-05 | -200.2338 | 0 | 0 | 0 | -2.624243 | 0 | -0.01484823 | 0.007813188 | -0.01331565 | 0.01139204
1668016265.4 | -1.283787 | -200.2446 | 4.600403 | 15p-Cu | 1 | Nafion 117 | 22.5 | CO2 | 3.8 | 1 | 0 | 1 | 0 | 0 | 50 | Electrodeposited IrOx on Ti | 1 | 7.8 | 100 | 10 | 0.5 | 1 | Carbon dioxide reduction | Al tape 16 mm | 0.5 | Electrospun PVDF-HFP | 0 | 0 | 1 | 1 | 0 | CO2 | 1 | 0 | TRUE | PVDF-HFP | 0.2 | 0.6918367 | 0.03538809 | 0.2032552 | 26144.07 | -5183.41 | -72.9155 | 236.7499 | 0 | 25907.24 | 364.3932 | 0 | 0.009138368 | 0 | -0.255404 | -72.9155 | -5183.154 | 0 | 4.92758e-05 | -200.2161 | 0 | 0 | 0 | -2.628366 | 0 | -0.01232471 | 0.007782267 | -0.0005901036 | 0.01071736
1668016633.1 | -1.285998 | -200.2636 | 4.578434 | 15p-Cu | 1 | Nafion 117 | 22.5 | CO2 | 3.8 | 1 | 0 | 1 | 0 | 0 | 50 | Electrodeposited IrOx on Ti | 1 | 7.8 | 100 | 10 | 0.5 | 1 | Carbon dioxide reduction | Al tape 16 mm | 0.5 | Electrospun PVDF-HFP | 0 | 0 | 1 | 1 | 0 | CO2 | 1 | 0 | TRUE | PVDF-HFP | 0.2 | 0.6827307 | 0.03287041 | 0.3262038 | 26511.81 | -5256.998 | -73.3883 | 236.7499 | 0 | 26275.03 | 366.7932 | 0 | 0.009010451 | 0 | -0.255404 | -73.3883 | -5256.743 | 0 | 4.858599e-05 | -200.2155 | 0 | 0 | 0 | -2.629895 | 0 | -0.02196918 | 0.007831353 | -0.002210649 | 0.01116589
1668016999.4 | -1.299047 | -200.306 | 4.526694 | 15p-Cu | 1 | Nafion 117 | 22.5 | CO2 | 3.8 | 1 | 0 | 1 | 0 | 0 | 50 | Electrodeposited IrOx on Ti | 1 | 7.8 | 100 | 10 | 0.5 | 1 | Carbon dioxide reduction | Al tape 16 mm | 0.5 | Electrospun PVDF-HFP | 0 | 0 | 1 | 1 | 0 | CO2 | 1 | 0 | TRUE | PVDF-HFP | 0.2 | 0.686334 | 0.03131322 | 0.2057155 | 26878.08 | -5330.325 | -73.12635 | 236.7499 | 0 | 26641.23 | 365.2 | 0 | 0.008886597 | 0 | -0.255404 | -73.12635 | -5330.069 | 0 | 4.791758e-05 | -200.2364 | 0 | 0 | 0 | -2.626928 | 0 | -0.05173996 | 0.007800006 | -0.01304959 | 0.01183768
1668017366.4 | -1.315911 | -200.232 | 4.640093 | 15p-Cu | 1 | Nafion 117 | 22.5 | CO2 | 3.8 | 1 | 0 | 1 | 0 | 0 | 50 | Electrodeposited IrOx on Ti | 1 | 7.8 | 100 | 10 | 0.5 | 1 | Carbon dioxide reduction | Al tape 16 mm | 0.5 | Electrospun PVDF-HFP | 0 | 0 | 1 | 1 | 0 | CO2 | 1 | 0 | TRUE | PVDF-HFP | 0.2 | 0.6845689 | 0.0297819 | 0.2023331 | 27245.03 | -5403.848 | -73.32346 | 236.7499 | 0 | 27008.18 | 365.9432 | 0 | 0.00876586 | 0 | -0.255404 | -73.32346 | -5403.593 | 0 | 4.72656e-05 | -200.2473 | 0 | 0 | 0 | -2.625422 | 0 | 0.1133991 | 0.00781438 | -0.01686349 | 0.01210509
1668017737.4 | -1.271908 | -200.3107 | 4.757326 | 15p-Cu | 1 | Nafion 117 | 22.5 | CO2 | 3.8 | 1 | 0 | 1 | 0 | 0 | 50 | Electrodeposited IrOx on Ti | 1 | 7.8 | 100 | 10 | 0.5 | 1 | Carbon dioxide reduction | Al tape 16 mm | 0.5 | Electrospun PVDF-HFP | 0 | 0 | 1 | 1 | 0 | CO2 | 1 | 0 | TRUE | PVDF-HFP | 0.2 | 0.6878098 | 0.02820485 | 0.2094337 | 27616.11 | -5478.154 | -74.10491 | 236.7499 | 0 | 27379.25 | 370.0772 | 0 | 0.008647054 | 0 | -0.255404 | -74.10491 | -5477.898 | 0 | 4.662446e-05 | -200.2376 | 0 | 0 | 0 | -2.624376 | 0 | 0.1172335 | 0.007902395 | 0.04400219 | 0.009932505
1668018103.5 | -1.299055 | -200.3038 | 4.492103 | 15p-Cu | 1 | Nafion 117 | 22.5 | CO2 | 3.8 | 1 | 0 | 1 | 0 | 0 | 50 | Electrodeposited IrOx on Ti | 1 | 7.8 | 100 | 10 | 0.5 | 1 | Carbon dioxide reduction | Al tape 16 mm | 0.5 | Electrospun PVDF-HFP | 0 | 0 | 1 | 1 | 0 | CO2 | 1 | 0 | TRUE | PVDF-HFP | 0.2 | 0.6875563 | 0.0270378 | 0.2060817 | 27982.14 | -5551.477 | -73.12368 | 236.7499 | 0 | 27745.35 | 365.1 | 0 | 0.008532956 | 0 | -0.255404 | -73.12368 | -5551.222 | 0 | 4.600862e-05 | -200.284 | 0 | 0 | 0 | -2.620749 | 0 | -0.2652237 | 0.007794852 | -0.02714676 | 0.01154259
1668018469.7 | -1.30851 | -200.2271 | 4.457496 | 15p-Cu | 1 | Nafion 117 | 22.5 | CO2 | 3.8 | 1 | 0 | 1 | 0 | 0 | 50 | Electrodeposited IrOx on Ti | 1 | 7.8 | 100 | 10 | 0.5 | 1 | Carbon dioxide reduction | Al tape 16 mm | 0.5 | Electrospun PVDF-HFP | 0 | 0 | 1 | 1 | 0 | CO2 | 1 | 0 | TRUE | PVDF-HFP | 0.2 | 0.697096 | 0.0257305 | 0.2106454 | 28348.36 | -5624.758 | -73.0798 | 236.7499 | 0 | 28111.5 | 365.1412 | 0 | 0.008421818 | 0 | -0.255404 | -73.0798 | -5624.502 | 0 | 4.540918e-05 | -200.2316 | 0 | 0 | 0 | -2.616691 | 0 | -0.03460679 | 0.007798749 | -0.00945444 | 0.01112563
1668018835.8 | -1.306186 | -200.2303 | 4.518444 | 15p-Cu | 1 | Nafion 117 | 22.5 | CO2 | 3.8 | 1 | 0 | 1 | 0 | 0 | 50 | Electrodeposited IrOx on Ti | 1 | 7.8 | 100 | 10 | 0.5 | 1 | Carbon dioxide reduction | Al tape 16 mm | 0.5 | Electrospun PVDF-HFP | 0 | 0 | 1 | 1 | 0 | CO2 | 1 | 0 | TRUE | PVDF-HFP | 0.2 | 0.6925481 | 0.02457825 | 0.2059026 | 28714.43 | -5698.139 | -73.18087 | 236.7499 | 0 | 28477.64 | 365.1422 | 0 | 0.008313537 | 0 | -0.255404 | -73.18087 | -5697.883 | 0 | 4.482437e-05 | -200.2377 | 0 | 0 | 0 | -2.6145 | 0 | 0.06094784 | 0.007795853 | 0.002323269 | 0.01175243
1668019202.7 | -1.320547 | -200.2016 | 4.47279 | 15p-Cu | 1 | Nafion 117 | 22.5 | CO2 | 3.8 | 1 | 0 | 1 | 0 | 0 | 50 | Electrodeposited IrOx on Ti | 1 | 7.8 | 100 | 10 | 0.5 | 1 | Carbon dioxide reduction | Al tape 16 mm | 0.5 | Electrospun PVDF-HFP | 0 | 0 | 1 | 1 | 0 | CO2 | 1 | 0 | TRUE | PVDF-HFP | 0.2 | 0.6992908 | 0.02365751 | 0.2163848 | 29081.4 | -5771.62 | -73.28092 | 236.7499 | 0 | 28844.64 | 366 | 0 | 0.008207761 | 0 | -0.255404 | -73.28092 | -5771.364 | 0 | 4.425367e-05 | -200.2211 | 0 | 0 | 0 | -2.61639 | 0 | -0.04565376 | 0.007814742 | -0.01436085 | 0.01072069
1668019569.5 | -1.315887 | -200.238 | 4.457736 | 15p-Cu | 1 | Nafion 117 | 22.5 | CO2 | 3.8 | 1 | 0 | 1 | 0 | 0 | 50 | Electrodeposited IrOx on Ti | 1 | 7.8 | 100 | 10 | 0.5 | 1 | Carbon dioxide reduction | Al tape 16 mm | 0.5 | Electrospun PVDF-HFP | 0 | 0 | 1 | 1 | 0 | CO2 | 1 | 0 | TRUE | PVDF-HFP | 0.2 | 0.6952979 | 0.02267753 | 0.2606153 | 29448.16 | -5845.093 | -73.27263 | 236.7499 | 0 | 29211.38 | 365.7412 | 0 | 0.008104715 | 0 | -0.255404 | -73.27263 | -5844.837 | 0 | 4.369737e-05 | -200.2402 | 0 | 0 | 0 | -2.6135 | 0 | -0.01505439 | 0.007810462 | 0.004659904 | 0.01052219
1668019936.6 | -1.299719 | -199.3629 | 4.466246 | 15p-Cu | 1 | Nafion 117 | 22.5 | CO2 | 3.8 | 1 | 0 | 1 | 0 | 0 | 50 | Electrodeposited IrOx on Ti | 1 | 7.8 | 100 | 10 | 0.5 | 1 | Carbon dioxide reduction | Al tape 16 mm | 0.5 | Electrospun PVDF-HFP | 0 | 0 | 1 | 1 | 0 | CO2 | 1 | 0 | TRUE | PVDF-HFP | 0.2 | 0.6954578 | 0.02201683 | 0.2143625 | 29815.28 | -5918.581 | -73.28798 | 236.7499 | 0 | 29578.4 | 366.0191 | 0 | 0.008004149 | 0 | -0.255404 | -73.28798 | -5918.325 | 0 | 4.315478e-05 | -200.2273 | 0 | 0 | 0 | -2.61097 | 0 | 0.008510464 | 0.007817873 | 0.01616811 | 0.01043739
1668020303.4 | -1.303469 | -200.291 | 4.473372 | 15p-Cu | 1 | Nafion 117 | 22.5 | CO2 | 3.8 | 1 | 0 | 1 | 0 | 0 | 50 | Electrodeposited IrOx on Ti | 1 | 7.8 | 100 | 10 | 0.5 | 1 | Carbon dioxide reduction | Al tape 16 mm | 0.5 | Electrospun PVDF-HFP | 0 | 0 | 1 | 1 | 0 | CO2 | 1 | 0 | TRUE | PVDF-HFP | 0.2 | 0.6910937 | 0.02138647 | 0.2147769 | 30182.05 | -5991.99 | -73.15857 | 236.7499 | 0 | 29945.22 | 365.5551 | 0 | 0.007906099 | 0 | -0.255404 | -73.15857 | -5991.735 | 0 | 4.262606e-05 | -200.2085 | 0 | 0 | 0 | -2.611489 | 0 | 0.007125939 | 0.007810717 | -0.003749658 | 0.01023988
1668020670.1 | -1.299284 | -200.2305 | 4.493543 | 15p-Cu | 1 | Nafion 117 | 22.5 | CO2 | 3.8 | 1 | 0 | 1 | 0 | 0 | 50 | Electrodeposited IrOx on Ti | 1 | 7.8 | 100 | 10 | 0.5 | 1 | Carbon dioxide reduction | Al tape 16 mm | 0.5 | Electrospun PVDF-HFP | 0 | 0 | 1 | 1 | 0 | CO2 | 1 | 0 | TRUE | PVDF-HFP | 0.2 | 0.6916945 | 0.02071179 | 0.2779224 | 30548.75 | -6065.371 | -73.18001 | 236.7499 | 0 | 30311.96 | 365.7412 | 0 | 0.007810444 | 0 | -0.255404 | -73.18001 | -6065.115 | 0 | 4.211034e-05 | -200.1964 | 0 | 0 | 0 | -2.609267 | 0 | 0.02017079 | 0.007809014 | 0.004184834 | 0.01052334
1668021036.6 | -1.275505 | -200.1772 | 4.529294 | 15p-Cu | 1 | Nafion 117 | 22.5 | CO2 | 3.8 | 1 | 0 | 1 | 0 | 0 | 50 | Electrodeposited IrOx on Ti | 1 | 7.8 | 100 | 10 | 0.5 | 1 | Carbon dioxide reduction | Al tape 16 mm | 0.5 | Electrospun PVDF-HFP | 0 | 0 | 1 | 1 | 0 | CO2 | 1 | 0 | TRUE | PVDF-HFP | 0.2 | 0.6989134 | 0.020059 | 0.2122643 | 30915.23 | -6138.752 | -73.18067 | 236.7499 | 0 | 30678.46 | 365.5 | 0 | 0.007717137 | 0 | -0.255404 | -73.18067 | -6138.496 | 0 | 4.160694e-05 | -200.2207 | 0 | 0 | 0 | -2.604993 | 0 | 0.03575106 | 0.007804563 | 0.02377906 | 0.01173673
1668021403.4 | -1.287374 | -200.2658 | 4.425662 | 15p-Cu | 1 | Nafion 117 | 22.5 | CO2 | 3.8 | 1 | 0 | 1 | 0 | 0 | 50 | Electrodeposited IrOx on Ti | 1 | 7.8 | 100 | 10 | 0.5 | 1 | Carbon dioxide reduction | Al tape 16 mm | 0.5 | Electrospun PVDF-HFP | 0 | 0 | 1 | 1 | 0 | CO2 | 1 | 0 | TRUE | PVDF-HFP | 0.2 | 0.7006395 | 0.01930065 | 0.2130249 | 31282.07 | -6212.206 | -73.25463 | 236.7499 | 0 | 31045.26 | 365.8002 | 0 | 0.007625959 | 0 | -0.255404 | -73.25463 | -6211.951 | 0 | 4.111495e-05 | -200.2634 | 0 | 0 | 0 | -2.605296 | 0 | -0.1036315 | 0.00781191 | -0.01186916 | 0.01050025
1668021770.7 | -1.308349 | -200.2807 | 4.348553 | 15p-Cu | 1 | Nafion 117 | 22.5 | CO2 | 3.8 | 1 | 0 | 1 | 0 | 0 | 50 | Electrodeposited IrOx on Ti | 1 | 7.8 | 100 | 10 | 0.5 | 1 | Carbon dioxide reduction | Al tape 16 mm | 0.5 | Electrospun PVDF-HFP | 0 | 0 | 1 | 1 | 0 | CO2 | 1 | 0 | TRUE | PVDF-HFP | 0.2 | 0.6994966 | 0.01886932 | 0.2038561 | 31649.4 | -6285.908 | -73.50141 | 236.7499 | 0 | 31412.61 | 366.3432 | 0 | 0.00753678 | 0 | -0.255404 | -73.50141 | -6285.653 | 0 | 4.063286e-05 | -200.2946 | 0 | 0 | 0 | -2.603981 | 0 | -0.07710884 | 0.007822622 | -0.02097445 | 0.00975542
1668022136.9 | -1.314096 | -200.1921 | 4.329065 | 15p-Cu | 1 | Nafion 117 | 22.5 | CO2 | 3.8 | 1 | 0 | 1 | 0 | 0 | 50 | Electrodeposited IrOx on Ti | 1 | 7.8 | 100 | 10 | 0.5 | 1 | Carbon dioxide reduction | Al tape 16 mm | 0.5 | Electrospun PVDF-HFP | 0 | 0 | 1 | 1 | 0 | CO2 | 1 | 0 | TRUE | PVDF-HFP | 0.2 | 0.7021478 | 0.0183632 | 0.21443 | 32015.56 | -6359.204 | -73.0956 | 236.7499 | 0 | 31778.71 | 365.1 | 0 | 0.007449954 | 0 | -0.255404 | -73.0956 | -6358.948 | 0 | 4.016451e-05 | -200.2071 | 0 | 0 | 0 | -2.601848 | 0 | -0.01948839 | 0.007797557 | -0.00574775 | 0.01005013
1668022503.0 | -1.341503 | -200.2527 | 4.330654 | 15p-Cu | 1 | Nafion 117 | 22.5 | CO2 | 3.8 | 1 | 0 | 1 | 0 | 0 | 50 | Electrodeposited IrOx on Ti | 1 | 7.8 | 100 | 10 | 0.5 | 1 | Carbon dioxide reduction | Al tape 16 mm | 0.5 | Electrospun PVDF-HFP | 0 | 0 | 1 | 1 | 0 | CO2 | 1 | 0 | TRUE | PVDF-HFP | 0.2 | 0.7059932 | 0.01802061 | 0.2112255 | 32381.69 | -6432.713 | -73.30862 | 236.7499 | 0 | 32144.85 | 365.1422 | 0 | 0.007365096 | 0 | -0.255404 | -73.30862 | -6432.457 | 0 | 3.970552e-05 | -200.271 | 0 | 0 | 0 | -2.603219 | 0 | 0.00158898 | 0.007796897 | -0.02740718 | 0.01100039
1668022869.0 | -1.31759 | -200.2131 | 4.355317 | 15p-Cu | 1 | Nafion 117 | 22.5 | CO2 | 3.8 | 1 | 0 | 1 | 0 | 0 | 50 | Electrodeposited IrOx on Ti | 1 | 7.8 | 100 | 10 | 0.5 | 1 | Carbon dioxide reduction | Al tape 16 mm | 0.5 | Electrospun PVDF-HFP | 0 | 0 | 1 | 1 | 0 | CO2 | 1 | 0 | TRUE | PVDF-HFP | 0.2 | 0.7005085 | 0.01762029 | 0.2122416 | 32747.71 | -6506.029 | -73.11615 | 236.7499 | 0 | 32510.93 | 365.0852 | 0 | 0.007282162 | 0 | -0.255404 | -73.11615 | -6505.774 | 0 | 3.925806e-05 | -200.2246 | 0 | 0 | 0 | -2.598618 | 0 | 0.02466323 | 0.007794703 | 0.02391358 | 0.009831374
1668023236.3 | -1.280846 | -200.1902 | 4.424578 | 15p-Cu | 1 | Nafion 117 | 22.5 | CO2 | 3.8 | 1 | 0 | 1 | 0 | 0 | 50 | Electrodeposited IrOx on Ti | 1 | 7.8 | 100 | 10 | 0.5 | 1 | Carbon dioxide reduction | Al tape 16 mm | 0.5 | Electrospun PVDF-HFP | 0 | 0 | 1 | 1 | 0 | CO2 | 1 | 0 | TRUE | PVDF-HFP | 0.2 | 0.6978123 | 0.01702163 | 0.2395609 | 33115.01 | -6579.568 | -73.33877 | 236.7499 | 0 | 32878.23 | 366.3 | 0 | 0.00720081 | 0 | -0.255404 | -73.33877 | -6579.313 | 0 | 3.881926e-05 | -200.215 | 0 | 0 | 0 | -2.600749 | 0 | 0.06926081 | 0.007821898 | 0.03674354 | 0.01111674
1668023602.7 | -1.308035 | -200.2388 | 4.357894 | 15p-Cu | 1 | Nafion 117 | 22.5 | CO2 | 3.8 | 1 | 0 | 1 | 0 | 0 | 50 | Electrodeposited IrOx on Ti | 1 | 7.8 | 100 | 10 | 0.5 | 1 | Carbon dioxide reduction | Al tape 16 mm | 0.5 | Electrospun PVDF-HFP | 0 | 0 | 1 | 1 | 0 | CO2 | 1 | 0 | TRUE | PVDF-HFP | 0.2 | 0.7039458 | 0.01690679 | 0.2116205 | 33481.41 | -6652.861 | -73.09248 | 236.7499 | 0 | 33244.58 | 365.3432 | 0 | 0.007121459 | 0 | -0.255404 | -73.09248 | -6652.605 | 0 | 3.839158e-05 | -200.1889 | 0 | 0 | 0 | -2.596649 | 0 | -0.0666838 | 0.007802753 | -0.02718898 | 0.009813005
1668024335.3 | -1.534938 | -200.2871 | 3.139976 | 15p-Cu | 1 | Nafion 117 | 22.5 | CO2 | 3.8 | 1 | 0 | 1 | 0 | 0 | 50 | Electrodeposited IrOx on Ti | 1 | 7.8 | 100 | 10 | 0.5 | 1 | Carbon dioxide reduction | Al tape 16 mm | 0.5 | Electrospun PVDF-HFP | 0 | 0 | 1 | 1 | 0 | CO2 | 1 | 0 | TRUE | PVDF-HFP | 0.2 | 0.7059689 | 0.01669411 | 0.2086404 | 34213.92 | -6799.487 | -146.4256 | 236.7499 | 0 | 33977.12 | 731.5392 | 0 | 0.006967922 | 0 | -0.255404 | -146.4256 | -6799.231 | 0 | 3.756366e-05 | -200.1537 | 0 | 0 | -2.429041 | -2.592157 | 0.9370735 | -1.217918 | 0.08698213 | -0.2269027 | 0.0112119
1668024701.5 | -1.437272 | -191.0143 | 3.587771 | 15p-Cu | 1 | Nafion 117 | 22.5 | CO2 | 3.8 | 1 | 0 | 1 | 0 | 0 | 50 | Electrodeposited IrOx on Ti | 1 | 7.8 | 100 | 10 | 0.5 | 1 | Carbon dioxide reduction | Al tape 16 mm | 0.5 | Electrospun PVDF-HFP | 0 | 0 | 1 | 1 | 0 | CO2 | 1 | 0 | TRUE | PVDF-HFP | 0.2 | 0.7518305 | 0.0175404 | 0.222062 | 34580.12 | -6872.709 | -73.02235 | 236.7499 | 0 | 34343.32 | 365.2092 | 0 | 0.006893622 | 0 | -0.255404 | -73.02235 | -6872.454 | 0 | 3.716344e-05 | -200.1201 | 0 | 0 | -2.498144 | -2.586041 | 0.9660113 | 0.4477944 | 0.08694992 | 0.09766595 | 0.01117567
1668025433.7 | -1.308447 | -198.7972 | 4.307298 | 15p-Cu | 1 | Nafion 117 | 22.5 | CO2 | 3.8 | 1 | 0 | 1 | 0 | 0 | 50 | Electrodeposited IrOx on Ti | 1 | 7.8 | 100 | 10 | 0.5 | 1 | Carbon dioxide reduction | Al tape 16 mm | 0.5 | Electrospun PVDF-HFP | 0 | 0 | 1 | 1 | 0 | CO2 | 1 | 0 | TRUE | PVDF-HFP | 0.2 | 0.1083818 | 0.002198915 | 0.04026161 | 35312.38 | -6934.33 | 0 | 236.7499 | 0 | 34651.79 | 0 |  |  | 0 | -0.255404 | 0 | -6934.074 |  | 3.683318e-05 | -198.7972 | 0 | 0 | 0 | -2.582761 | 0 | 0 | 0.08691003 | 0 | 0
1668025067.7 | -1.308447 | -198.7972 | 4.307298 | 15p-Cu | 1 | Nafion 117 | 22.5 | CO2 | 3.8 | 1 | 0 | 1 | 0 | 0 | 50 | Electrodeposited IrOx on Ti | 1 | 7.8 | 100 | 10 | 0.5 | 1 | Carbon dioxide reduction | Al tape 16 mm | 0.5 | Electrospun PVDF-HFP | 0 | 0 | 1 | 1 | 0 | CO2 | 1 | 0 | TRUE | PVDF-HFP | 0.2 | 0.4882323 | 0.01134477 | 0.1515331 | 34946.35 | -6934.33 | -61.42275 | 236.7499 | 0 | 34651.79 | 307.4674 | 0 | 0.006832255 | 0 | -0.255404 | -61.42275 | -6934.074 | 0 | 3.683318e-05 | -199.799 | 0 | 0 | -2.404375 | -2.585473 | 0.9299557 | 0.719527 | 0.08695657 | 0.128825 | 0.01399573
1668025800.5 | -1.308447 | -198.7972 | 4.307298 | 15p-Cu | 1 | Nafion 117 | 22.5 | CO2 | 3.8 | 1 | 0 | 1 | 0 | 0 | 50 | Electrodeposited IrOx on Ti | 1 | 7.8 | 100 | 10 | 0.5 | 1 | Carbon dioxide reduction | Al tape 16 mm | 0.5 | Electrospun PVDF-HFP | 0 | 0 | 1 | 1 | 0 | CO2 | 1 | 0 | TRUE | PVDF-HFP | 0.2 | 0.02487996 | 0 | 0.008029799 | 35679.17 | -6934.33 | 0 | 236.7499 | 0 | 34651.79 | 0 |  |  | 0 | -0.255404 | 0 | -6934.074 |  | 3.683318e-05 | -198.7972 | 0 | 0 | 0 | -2.582761 | 0 | 0 | 0.0870893 | 0 | 0
1668026167.8 | -1.308447 | -198.7972 | 4.307298 | 15p-Cu | 1 | Nafion 117 | 22.5 | CO2 | 3.8 | 1 | 0 | 1 | 0 | 0 | 50 | Electrodeposited IrOx on Ti | 1 | 7.8 | 100 | 10 | 0.5 | 1 | Carbon dioxide reduction | Al tape 16 mm | 0.5 | Electrospun PVDF-HFP | 0 | 0 | 1 | 1 | 0 | CO2 | 1 | 0 | TRUE | PVDF-HFP | 0.2 | 0.006358331 | 0 | 0.00212696 | 36046.44 | -6934.33 | 0 | 236.7499 | 0 | 34651.79 | 0 |  |  | 0 | -0.255404 | 0 | -6934.074 |  | 3.683318e-05 | -198.7972 | 0 | 0 | 0 | -2.582761 | 0 | 0 | 0.08720493 | 0 | 0
1668026533.9 | -1.308447 | -198.7972 | 4.307298 | 15p-Cu | 1 | Nafion 117 | 22.5 | CO2 | 3.8 | 1 | 0 | 1 | 0 | 0 | 50 | Electrodeposited IrOx on Ti | 1 | 7.8 | 100 | 10 | 0.5 | 1 | Carbon dioxide reduction | Al tape 16 mm | 0.5 | Electrospun PVDF-HFP | 0 | 0 | 1 | 1 | 0 | CO2 | 1 | 0 | TRUE | PVDF-HFP | 0.2 | 0.00282737 | 0 | 0.001511668 | 36412.52 | -6934.33 | 0 | 236.7499 | 0 | 34651.79 | 0 |  |  | 0 | -0.255404 | 0 | -6934.074 |  | 3.683318e-05 | -198.7972 | 0 | 0 | 0 | -2.582761 | 0 | 0 | 0.08692238 | 0 | 0
1668026900.7 | -1.308447 | -198.7972 | 4.307298 | 15p-Cu | 1 | Nafion 117 | 22.5 | CO2 | 3.8 | 1 | 0 | 1 | 0 | 0 | 50 | Electrodeposited IrOx on Ti | 1 | 7.8 | 100 | 10 | 0.5 | 1 | Carbon dioxide reduction | Al tape 16 mm | 0.5 | Electrospun PVDF-HFP | 0 | 0 | 1 | 1 | 0 | CO2 | 1 | 0 | TRUE | PVDF-HFP | 0.2 | 0.002507447 | 0 | 0.00053418 | 36779.4 | -6934.33 | 0 | 236.7499 | 0 | 34651.79 | 0 |  |  | 0 | -0.255404 | 0 | -6934.074 |  | 3.683318e-05 | -198.7972 | 0 | 0 | 0 | -2.582761 | 0 | 0 | 0.08710972 | 0 | 0
1668027269.4 | -1.308447 | -198.7972 | 4.307298 | 15p-Cu | 1 | Nafion 117 | 22.5 | CO2 | 3.8 | 1 | 0 | 1 | 0 | 0 | 50 | Electrodeposited IrOx on Ti | 1 | 7.8 | 100 | 10 | 0.5 | 1 | Carbon dioxide reduction | Al tape 16 mm | 0.5 | Electrospun PVDF-HFP | 0 | 0 | 1 | 1 | 0 | CO2 | 1 | 0 | TRUE | PVDF-HFP | 0.2 | 0.002474953 | 0 | 0.001457427 | 37148.12 | -6934.33 | 0 | 236.7499 | 0 | 34651.79 | 0 |  |  | 0 | -0.255404 | 0 | -6934.074 |  | 3.683318e-05 | -198.7972 | 0 | 0 | 0 | -2.582761 | 0 | 0 | 0.08754874 | 0 | 0
1668027635.4 | -1.308447 | -198.7972 | 4.307298 | 15p-Cu | 1 | Nafion 117 | 22.5 | CO2 | 3.8 | 1 | 0 | 1 | 0 | 0 | 50 | Electrodeposited IrOx on Ti | 1 | 7.8 | 100 | 10 | 0.5 | 1 | Carbon dioxide reduction | Al tape 16 mm | 0.5 | Electrospun PVDF-HFP | 0 | 0 | 1 | 1 | 0 | CO2 | 1 | 0 | TRUE | PVDF-HFP | 0.2 | 0.001671488 | 0 | 0.002068169 | 37514.12 | -6934.33 | 0 | 236.7499 | 0 | 34651.79 | 0 |  |  | 0 | -0.255404 | 0 | -6934.074 |  | 3.683318e-05 | -198.7972 | 0 | 0 | 0 | -2.582761 | 0 | 0 | 0.08690267 | 0 | 0
1668028002.7 | -1.308447 | -198.7972 | 4.307298 | 15p-Cu | 1 | Nafion 117 | 22.5 | CO2 | 3.8 | 1 | 0 | 1 | 0 | 0 | 50 | Electrodeposited IrOx on Ti | 1 | 7.8 | 100 | 10 | 0.5 | 1 | Carbon dioxide reduction | Al tape 16 mm | 0.5 | Electrospun PVDF-HFP | 0 | 0 | 1 | 1 | 0 | CO2 | 1 | 0 | TRUE | PVDF-HFP | 0.2 | 0.0009871223 | 0 | 0.004437546 | 37881.41 | -6934.33 | 0 | 236.7499 | 0 | 34651.79 | 0 |  |  | 0 | -0.255404 | 0 | -6934.074 |  | 3.683318e-05 | -198.7972 | 0 | 0 | 0 | -2.582761 | 0 | 0 | 0.08721039 | 0 | 0
1668028368.8 | -1.308447 | -198.7972 | 4.307298 | 15p-Cu | 1 | Nafion 117 | 22.5 | CO2 | 3.8 | 1 | 0 | 1 | 0 | 0 | 50 | Electrodeposited IrOx on Ti | 1 | 7.8 | 100 | 10 | 0.5 | 1 | Carbon dioxide reduction | Al tape 16 mm | 0.5 | Electrospun PVDF-HFP | 0 | 0 | 1 | 1 | 0 | CO2 | 1 | 0 | TRUE | PVDF-HFP | 0.2 | 0.001429691 | 0 | 0 | 38247.51 | -6934.33 | 0 | 236.7499 | 0 | 34651.79 | 0 |  |  | 0 | -0.255404 | 0 | -6934.074 |  | 3.683318e-05 | -198.7972 | 0 | 0 | 0 | -2.582761 | 0 | 0 | 0.08692475 | 0 | 0
1668028735.0 | -1.308447 | -198.7972 | 4.307298 | 15p-Cu | 1 | Nafion 117 | 22.5 | CO2 | 3.8 | 1 | 0 | 1 | 0 | 0 | 50 | Electrodeposited IrOx on Ti | 1 | 7.8 | 100 | 10 | 0.5 | 1 | Carbon dioxide reduction | Al tape 16 mm | 0.5 | Electrospun PVDF-HFP | 0 | 0 | 1 | 1 | 0 | CO2 | 1 | 0 | TRUE | PVDF-HFP | 0.2 | 0.0007252085 | 0 | 0.001966204 | 38613.63 | -6934.33 | 0 | 236.7499 | 0 | 34651.79 | 0 |  |  | 0 | -0.255404 | 0 | -6934.074 |  | 3.683318e-05 | -198.7972 | 0 | 0 | 0 | -2.582761 | 0 | 0 | 0.08693188 | 0 | 0
1671461841.0 | -1.347813 | -199.8204 | 10.9706 | 15p-Cu | 1 | Nafion 117 | 22.5 | CO2 | 3.8 | 1 | 0 | 1 | 0 | 0 | 13 | Electrodeposited IrOx on Ti | 0 | 7.8 | 13 | 10 | 0.5 | 0 | Carbon dioxide reduction | Al tape 16 mm | 0.5 | Electrospun PVDF-HFP | 0 | 0 | 1 | 1 | 0 | CO2 | 1 | 0 | TRUE | PVDF-HFP | 0.2 | 0.05744704 | 0.4565221 | 0.09648745 | 917.256 | -146.6927 | -71.9379 | 154.6016 | 0 | 762.57 | 359.933 | 0 | 0.2027376 | 0 | -0.08422047 | -71.9379 | -146.6083 | 0 | 0.0005744591 | -199.8312 | 0 | 0 | 0 | -3.909058 | 0 |  |  |  | 0.05800301
1668029101.5 | -1.308447 | -198.7972 | 4.307298 | 15p-Cu | 1 | Nafion 117 | 22.5 | CO2 | 3.8 | 1 | 0 | 1 | 0 | 0 | 50 | Electrodeposited IrOx on Ti | 1 | 7.8 | 100 | 10 | 0.5 | 1 | Carbon dioxide reduction | Al tape 16 mm | 0.5 | Electrospun PVDF-HFP | 0 | 0 | 1 | 1 | 0 | CO2 | 1 | 0 | TRUE | PVDF-HFP | 0.2 | 0.0003999196 | 0 | 0 | 38980.18 | -6934.33 | 0 | 236.7499 | 0 | 34651.79 | 0 |  |  | 0 | -0.255404 | 0 | -6934.074 |  | 3.683318e-05 | -198.7972 | 0 | 0 | 0 | -2.582761 | 0 | 0 | 0.08703469 | 0 | 0
1668029467.8 | -1.308447 | -198.7972 | 4.307298 | 15p-Cu | 1 | Nafion 117 | 22.5 | CO2 | 3.8 | 1 | 0 | 1 | 0 | 0 | 50 | Electrodeposited IrOx on Ti | 1 | 7.8 | 100 | 10 | 0.5 | 1 | Carbon dioxide reduction | Al tape 16 mm | 0.5 | Electrospun PVDF-HFP | 0 | 0 | 1 | 1 | 0 | CO2 | 1 | 0 | TRUE | PVDF-HFP | 0.2 | 0.0008098001 | 0 | 0 | 39346.45 | -6934.33 | 0 | 236.7499 | 0 | 34651.79 | 0 |  |  | 0 | -0.255404 | 0 | -6934.074 |  | 3.683318e-05 | -198.7972 | 0 | 0 | 0 | -2.582761 | 0 | 0 | 0.0869663 | 0 | 0
1671462223.6 | -1.246739 | -199.7887 | 10.60076 | 15p-Cu | 1 | Nafion 117 | 22.5 | CO2 | 3.8 | 1 | 0 | 1 | 0 | 0 | 13 | Electrodeposited IrOx on Ti | 0 | 7.8 | 13 | 10 | 0.5 | 0 | Carbon dioxide reduction | Al tape 16 mm | 0.5 | Electrospun PVDF-HFP | 0 | 0 | 1 | 1 | 0 | CO2 | 1 | 0 | TRUE | PVDF-HFP | 0.2 | 0.0592708 | 0.459893 | 0.09554959 | 1299.838 | -223.1445 | -76.252 | 154.6016 | 0 | 1145.17 | 381.6 | 0 | 0.1350032 | 0 | -0.08422047 | -76.252 | -223.0601 | 0 | 0.0003775685 | -199.8218 | 0 | 0 | 0 | -3.858984 | 0 | -0.3698383 | -0.3194386 | 0.1010733 | 0.08080984
1668029835.9 | -1.308447 | -198.7972 | 4.307298 | 15p-Cu | 1 | Nafion 117 | 22.5 | CO2 | 3.8 | 1 | 0 | 1 | 0 | 0 | 50 | Electrodeposited IrOx on Ti | 1 | 7.8 | 100 | 10 | 0.5 | 1 | Carbon dioxide reduction | Al tape 16 mm | 0.5 | Electrospun PVDF-HFP | 0 | 0 | 1 | 1 | 0 | CO2 | 1 | 0 | TRUE | PVDF-HFP | 0.2 | 0.0007646594 | 0 | 0.02630619 | 39714.55 | -6934.33 | 0 | 236.7499 | 0 | 34651.79 | 0 |  |  | 0 | -0.255404 | 0 | -6934.074 |  | 3.683318e-05 | -198.7972 | 0 | 0 | 0 | -2.582761 | 0 | 0 | 0.08740034 | 0 | 0
1671462607.4 | -1.226082 | -199.8341 | 10.25653 | 15p-Cu | 1 | Nafion 117 | 22.5 | CO2 | 3.8 | 1 | 0 | 1 | 0 | 0 | 13 | Electrodeposited IrOx on Ti | 0 | 7.8 | 13 | 10 | 0.5 | 0 | Carbon dioxide reduction | Al tape 16 mm | 0.5 | Electrospun PVDF-HFP | 0 | 0 | 1 | 1 | 0 | CO2 | 1 | 0 | TRUE | PVDF-HFP | 0.2 | 0.06155187 | 0.4647117 | 0.09741874 | 1683.61 | -299.8599 | -76.51554 | 154.6016 | 0 | 1528.899 | 382.7292 | 0 | 0.1011196 | 0 | -0.08422047 | -76.51554 | -299.7755 | 0 | 0.0002809451 | -199.8333 | 0 | 0 | 0 | -3.727467 | 0 | -0.3442254 | -0.07344171 | 0.02065726 | 0.02488144
1671462990.0 | -1.235686 | -199.8725 | 10.08348 | 15p-Cu | 1 | Nafion 117 | 22.5 | CO2 | 3.8 | 1 | 0 | 1 | 0 | 0 | 13 | Electrodeposited IrOx on Ti | 0 | 7.8 | 13 | 10 | 0.5 | 0 | Carbon dioxide reduction | Al tape 16 mm | 0.5 | Electrospun PVDF-HFP | 0 | 0 | 1 | 1 | 0 | CO2 | 1 | 0 | TRUE | PVDF-HFP | 0.2 | 0.06342284 | 0.4623167 | 0.09895188 | 2066.164 | -376.3218 | -76.26211 | 154.6016 | 0 | 1911.507 | 381.6082 | 0 | 0.08087941 | 0 | -0.08422047 | -76.26211 | -376.2374 | 0 | 0.0002238493 | -199.8281 | 0 | 0 | 0 | -3.675204 | 0 | -0.1730498 | -0.0170491 | -0.009604393 | 0.009930673
1668030203.2 | -1.308447 | -198.7972 | 4.307298 | 15p-Cu | 1 | Nafion 117 | 22.5 | CO2 | 3.8 | 1 | 0 | 1 | 0 | 0 | 50 | Electrodeposited IrOx on Ti | 1 | 7.8 | 100 | 10 | 0.5 | 1 | Carbon dioxide reduction | Al tape 16 mm | 0.5 | Electrospun PVDF-HFP | 0 | 0 | 1 | 1 | 0 | CO2 | 1 | 0 | TRUE | PVDF-HFP | 0.2 | 0.001100824 | 0 | 0.001261801 | 40081.83 | -6934.33 | 0 | 236.7499 | 0 | 34651.79 | 0 |  |  | 0 | -0.255404 | 0 | -6934.074 |  | 3.683318e-05 | -198.7972 | 0 | 0 | 0 | -2.582761 | 0 | 0 | 0.08720707 | 0 | 0
1671463371.3 | -1.232491 | -199.819 | 10.08709 | 15p-Cu | 1 | Nafion 117 | 22.5 | CO2 | 3.8 | 1 | 0 | 1 | 0 | 0 | 13 | Electrodeposited IrOx on Ti | 0 | 7.8 | 13 | 10 | 0.5 | 0 | Carbon dioxide reduction | Al tape 16 mm | 0.5 | Electrospun PVDF-HFP | 0 | 0 | 1 | 1 | 0 | CO2 | 1 | 0 | TRUE | PVDF-HFP | 0.2 | 0.06538926 | 0.4575127 | 0.1059565 | 2447.53 | -452.5378 | -76.01617 | 154.6016 | 0 | 2292.907 | 380.4 | 0 | 0.06742601 | 0 | -0.08422047 | -76.01617 | -452.4534 | 0 | 0.0001861417 | -199.8322 | 0 | 0 | 0 | -3.671523 | 0 | 0.003604249 | -0.03594025 | 0.003195821 | 0.01133033
1668030569.2 | -1.308447 | -198.7972 | 4.307298 | 15p-Cu | 1 | Nafion 117 | 22.5 | CO2 | 3.8 | 1 | 0 | 1 | 0 | 0 | 50 | Electrodeposited IrOx on Ti | 1 | 7.8 | 100 | 10 | 0.5 | 1 | Carbon dioxide reduction | Al tape 16 mm | 0.5 | Electrospun PVDF-HFP | 0 | 0 | 1 | 1 | 0 | CO2 | 1 | 0 | TRUE | PVDF-HFP | 0.2 | 0.0003731294 | 0 | 0.03822626 | 40447.87 | -6934.33 | 0 | 236.7499 | 0 | 34651.79 | 0 |  |  | 0 | -0.255404 | 0 | -6934.074 |  | 3.683318e-05 | -198.7972 | 0 | 0 | 0 | -2.582761 | 0 | 0 | 0.08691193 | 0 | 0
1671463754.1 | -1.25176 | -199.7885 | 10.07593 | 15p-Cu | 1 | Nafion 117 | 22.5 | CO2 | 3.8 | 1 | 0 | 1 | 0 | 0 | 13 | Electrodeposited IrOx on Ti | 0 | 7.8 | 13 | 10 | 0.5 | 0 | Carbon dioxide reduction | Al tape 16 mm | 0.5 | Electrospun PVDF-HFP | 0 | 0 | 1 | 1 | 0 | CO2 | 1 | 0 | TRUE | PVDF-HFP | 0.2 | 0.06800435 | 0.4552055 | 0.1118158 | 2830.338 | -529.0411 | -76.24041 | 154.6016 | 0 | 2675.715 | 381.4921 | 0 | 0.05777956 | 0 | -0.08422047 | -76.24041 | -528.9567 | 0 | 0.00015922 | -199.8345 | 0 | 0 | 0 | -3.630946 | 0 | -0.01116076 | 0.04540484 | -0.01926921 | 0.02401598
1671464136.9 | -1.193856 | -199.7941 | 9.996544 | 15p-Cu | 1 | Nafion 117 | 22.5 | CO2 | 3.8 | 1 | 0 | 1 | 0 | 0 | 13 | Electrodeposited IrOx on Ti | 0 | 7.8 | 13 | 10 | 0.5 | 0 | Carbon dioxide reduction | Al tape 16 mm | 0.5 | Electrospun PVDF-HFP | 0 | 0 | 1 | 1 | 0 | CO2 | 1 | 0 | TRUE | PVDF-HFP | 0.2 | 0.07128091 | 0.4511412 | 0.119782 | 3213.071 | -605.4378 | -76.19682 | 154.6016 | 0 | 3058.382 | 381.6672 | 0 | 0.05055013 | 0 | -0.08422047 | -76.19682 | -605.3534 | 0 | 0.0001391261 | -199.8074 | 0 | 0 | 0 | -3.720697 | 0 | -0.07938139 | 0.02456474 | 0.05790343 | 0.1351884
1671464520.3 | -1.230518 | -200.2557 | 9.841204 | 15p-Cu | 1 | Nafion 117 | 22.5 | CO2 | 3.8 | 1 | 0 | 1 | 0 | 0 | 13 | Electrodeposited IrOx on Ti | 0 | 7.8 | 13 | 10 | 0.5 | 0 | Carbon dioxide reduction | Al tape 16 mm | 0.5 | Electrospun PVDF-HFP | 0 | 0 | 1 | 1 | 0 | CO2 | 1 | 0 | TRUE | PVDF-HFP | 0.2 | 0.07512536 | 0.4462535 | 0.1296681 | 3596.495 | -682.0368 | -76.39921 | 154.6016 | 0 | 3441.706 | 382.3247 | 0 | 0.04492004 | 0 | -0.08422047 | -76.39921 | -681.9524 | 0 | 0.000123499 | -199.826 | 0 | 0 | 0 | -3.704325 | 0 | -0.1553398 | 0.0359908 | -0.03666208 | 0.2752736
1671464902.7 | -1.201564 | -199.8591 | 9.221349 | 15p-Cu | 1 | Nafion 117 | 22.5 | CO2 | 3.8 | 1 | 0 | 1 | 0 | 0 | 13 | Electrodeposited IrOx on Ti | 0 | 7.8 | 13 | 10 | 0.5 | 0 | Carbon dioxide reduction | Al tape 16 mm | 0.5 | Electrospun PVDF-HFP | 0 | 0 | 1 | 1 | 0 | CO2 | 1 | 0 | TRUE | PVDF-HFP | 0.2 | 0.08136648 | 0.4398379 | 0.1456051 | 3978.939 | -758.495 | -76.19371 | 154.6016 | 0 | 3824.29 | 381.2633 | 0 | 0.04042622 | 0 | -0.08422047 | -76.19371 | -758.4107 | 0 | 0.0001110486 | -199.8269 | 0 | 0 | 0 | -3.492138 | 0 | -0.6198549 | 0.09702644 | 0.02895444 | 0.04943307
1692890663.9 | -1.214438 | -200.0599 | 6.674003 | 15p-Cu | 1 | Aquivion | 20 | Air | 3.7 | 2 | 0 | 2 | 0 | 0 | 100 | Commercial IrOx on Ti | 5 | 0 | 100 | 0 | 0.5 | 5 | Carbon dioxide reduction | Al tape 16 mm | 0.5 | Electrospun PVDF-HFP | 0 | 1 | 0 | 0 | 0 | Air | 1 | 0 | TRUE | PVDF-HFP | 0.2 | 0.06844349 | 0.5151815 | 0.009689785 | 21917.75 | -4264.621 | -69.89502 | 448.542 | 9.901699 | 21458.67 | 350.1082 | 0.02828182 | 0.0209026 | 0.01124848 | 0.2942824 | -69.91177 | -4265.114 | -0.0001608954 | -6.899756e-05 | -165.5754 | 1.353079 | -0.008171981 | -0.8153338 | -2.907461 | 0.2804281 |  |  |  | 1.100521
1692897923.1 | -1.184079 | -200.0402 | 6.076123 | 15p-Cu | 1 | Aquivion | 20 | Air | 3.7 | 2 | 0 | 2 | 0 | 0 | 100 | Commercial IrOx on Ti | 5 | 0 | 100 | 0 | 0.5 | 5 | Carbon dioxide reduction | Al tape 16 mm | 0.5 | Electrospun PVDF-HFP | 0 | 1 | 0 | 0 | 0 | Air | 1 | 0 | TRUE | PVDF-HFP | 0.2 | 0.07077094 | 0.5073216 | 0.009322766 | 29176.98 | -5692.017 | -1427.196 | 567.3624 | 118.8204 | 28597.15 | 7137.487 | 0.01664737 | 0.01983982 | 0.1425807 | 0.4368631 | -1427.406 | -5692.719 | -9.988799e-05 | -7.674067e-05 | -177.6405 | 1.418133 | -0.007983159 | -0.819602 | -2.907557 | 0.2818868 | -0.5978796 | -0.1243343 | 0.03035934 | 0.9760875
1692905180.6 | -1.151904 | -200.0171 | 5.999157 | 15p-Cu | 1 | Aquivion | 20 | Air | 3.7 | 2 | 0 | 2 | 0 | 0 | 100 | Commercial IrOx on Ti | 5 | 0 | 100 | 0 | 0.5 | 5 | Carbon dioxide reduction | Al tape 16 mm | 0.5 | Electrospun PVDF-HFP | 0 | 1 | 0 | 0 | 0 | Air | 1 | 0 | TRUE | PVDF-HFP | 0.2 | 0.07339953 | 0.5054122 | 0.01294215 | 36434.5 | -7118.454 | -1426.237 | 686.1828 | 118.8204 | 35733.44 | 7135.285 | 0.01665251 | 0.01920282 | 0.1437564 | 0.5806195 | -1426.449 | -7119.368 | -0.0001007792 | -8.155492e-05 | -177.9503 | 1.433069 | -0.008053197 | -0.8177175 | -2.827194 | 0.2892329 | -0.07696649 | -0.01829327 | 0.03217492 | 0.9440086
1692912436.0 | -1.263446 | -200.0277 | 5.235082 | 15p-Cu | 1 | Aquivion | 20 | Air | 3.7 | 2 | 0 | 2 | 0 | 0 | 100 | Commercial IrOx on Ti | 5 | 0 | 100 | 0 | 0.5 | 5 | Carbon dioxide reduction | Al tape 16 mm | 0.5 | Electrospun PVDF-HFP | 0 | 1 | 0 | 0 | 0 | Air | 1 | 0 | TRUE | PVDF-HFP | 0.2 | 0.07476293 | 0.501015 | 0.01734873 | 43689.8 | -8544.083 | -1425.429 | 805.0032 | 118.8204 | 42866.56 | 7132.121 | 0.0166599 | 0.01877928 | 0.1414087 | 0.7220281 | -1425.639 | -8545.207 | -9.91897e-05 | -8.449511e-05 | -177.8956 | 1.412367 | -0.007939305 | -0.8197 | -2.808699 | 0.2918433 | -0.7640752 | -0.0244709 | -0.1115418 | 0.9390137
1692919687.1 | -1.246934 | -199.9527 | 4.237629 | 15p-Cu | 1 | Aquivion | 20 | Air | 3.7 | 2 | 0 | 2 | 0 | 0 | 100 | Commercial IrOx on Ti | 5 | 0 | 100 | 0 | 0.5 | 5 | Carbon dioxide reduction | Al tape 16 mm | 0.5 | Electrospun PVDF-HFP | 0 | 1 | 0 | 0 | 0 | Air | 1 | 0 | TRUE | PVDF-HFP | 0.2 | 0.07912227 | 0.5055696 | 0.01972893 | 50940.96 | -9969.416 | -1425.133 | 923.8236 | 118.8204 | 49996.22 | 7128.658 | 0.01666799 | 0.01847787 | 0.1405017 | 0.8625299 | -1425.35 | -9970.757 | -9.857349e-05 | -8.650596e-05 | -179.5718 | 1.433576 | -0.007983304 | -1.285022 | -2.577632 | 0.4985279 | -0.9974522 | 0.08267443 | 0.01651183 | 0.8447871
1692926939.7 | -1.244429 | -199.992 | 4.356829 | 15p-Cu | 1 | Aquivion | 20 | Air | 3.7 | 2 | 0 | 2 | 0 | 0 | 100 | Commercial IrOx on Ti | 5 | 0 | 100 | 0 | 0.5 | 5 | Carbon dioxide reduction | Al tape 16 mm | 0.5 | Electrospun PVDF-HFP | 0 | 1 | 0 | 0 | 0 | Air | 1 | 0 | TRUE | PVDF-HFP | 0.2 | 0.08116841 | 0.4946453 | 0.02699765 | 58193.56 | -11394.74 | -1425.128 | 1042.644 | 118.8204 | 57127.94 | 7130.725 | 0.01666316 | 0.01825103 | 0.14056 | 1.00309 | -1425.347 | -11396.3 | -9.861459e-05 | -8.801888e-05 | -180.073 | 1.440623 | -0.008000221 | -1.796867 | -2.519197 | 0.7132694 | 0.1191991 | -0.07719274 | 0.002505354 | 0.8184688
1692934186.2 | -1.233683 | -200.0507 | 4.31375 | 15p-Cu | 1 | Aquivion | 20 | Air | 3.7 | 2 | 0 | 2 | 0 | 0 | 100 | Commercial IrOx on Ti | 5 | 0 | 100 | 0 | 0.5 | 5 | Carbon dioxide reduction | Al tape 16 mm | 0.5 | Electrospun PVDF-HFP | 0 | 1 | 0 | 0 | 0 | Air | 1 | 0 | TRUE | PVDF-HFP | 0.2 | 0.08939589 | 0.491139 | 0.03262459 | 65440.01 | -12819.09 | -1424.144 | 1161.464 | 118.8204 | 64253.31 | 7124.37 | 0.01667802 | 0.01807633 | 0.1377049 | 1.140795 | -1424.36 | -12820.86 | -9.667845e-05 | -8.897956e-05 | -179.9157 | 1.417575 | -0.007879103 | -1.603349 | -2.524141 | 0.6352058 | -0.04307811 | 0.07123805 | 0.01074567 | 0.8230805
1692941434.5 | -1.225219 | -200.0022 | 4.630705 | 15p-Cu | 1 | Aquivion | 20 | Air | 3.7 | 2 | 0 | 2 | 0 | 0 | 100 | Commercial IrOx on Ti | 5 | 0 | 100 | 0 | 0.5 | 5 | Carbon dioxide reduction | Al tape 16 mm | 0.5 | Electrospun PVDF-HFP | 0 | 1 | 0 | 0 | 0 | Air | 1 | 0 | TRUE | PVDF-HFP | 0.2 | 0.09978399 | 0.468762 | 0.0482029 | 72688.32 | -14243.57 | -1424.285 | 1280.285 | 118.8204 | 71380.05 | 7125.735 | 0.01667482 | 0.01793617 | 0.1345731 | 1.275368 | -1424.498 | -14245.56 | -9.447052e-05 | -8.952738e-05 | -179.6369 | 1.388866 | -0.007731522 | -1.197869 | -2.532179 | 0.4730585 | 0.3169547 | -0.02671841 | 0.00846414 | 0.8289673
1673877640.7 | -2.366361 | -100.1244 | 15.97965 | 25p-Cu | 1 | Nafion 117 | 22.5 | CO2 | 3.8 | 1 | 0 | 1 | 0 | 0 | 13 | Electrodeposited IrOx on Ti | 0 | 7.8 | 13 | 10 | 0.5 | 0 | Carbon dioxide reduction | Al tape 16 mm | 0.5 | Electrospun PVDF-HFP | 0 | 0 | 1 | 1 | 0 | CO2 | 1 | 0 | TRUE | PVDF-HFP | 0.7 | 0.06953644 | 0.4029452 | 0.196202 | 428.751 | -7.667251 | -7.652273 | 322.7133 | 253.9485 | 105.9943 | 105.9943 | 2.395869 | 3.044629 | -0.08009152 | -0.09506934 | -7.572024 | -7.572024 | 0.01057729 | 0.01255534 | -63.54536 | -0.324619 | 0.005108461 | -1.294199 | -3.84178 | 0.3368749 |  |  |  | 1.175819
1692948679.7 | -1.25545 | -199.9979 | 4.478733 | 15p-Cu | 1 | Aquivion | 20 | Air | 3.7 | 2 | 0 | 2 | 0 | 0 | 100 | Commercial IrOx on Ti | 5 | 0 | 100 | 0 | 0.5 | 5 | Carbon dioxide reduction | Al tape 16 mm | 0.5 | Electrospun PVDF-HFP | 0 | 1 | 0 | 0 | 0 | Air | 1 | 0 | TRUE | PVDF-HFP | 0.2 | 0.1153548 | 0.4530007 | 0.06391574 | 79933.51 | -15667.73 | -1423.96 | 1399.105 | 118.8204 | 78503.63 | 7122.577 | 0.01668222 | 0.01782217 | 0.1306349 | 1.406003 | -1424.167 | -15669.93 | -9.172721e-05 | -8.972617e-05 | -179.5153 | 1.353196 | -0.007538055 | -0.8636168 | -2.560566 | 0.3372757 | -0.1519723 | 0.1524753 | -0.03023091 | 0.8414227
1673878024.0 | -2.233917 | -100.0904 | 15.97965 | 25p-Cu | 1 | Nafion 117 | 22.5 | CO2 | 3.8 | 1 | 0 | 1 | 0 | 0 | 13 | Electrodeposited IrOx on Ti | 0 | 7.8 | 13 | 10 | 0.5 | 0 | Carbon dioxide reduction | Al tape 16 mm | 0.5 | Electrospun PVDF-HFP | 0 | 0 | 1 | 1 | 0 | CO2 | 1 | 0 | TRUE | PVDF-HFP | 0.7 | 0.07118313 | 0.4180016 | 0.1702105 | 812.024 | -46.03202 | -38.26467 | 322.7133 | 0 | 489.2943 | 382.3 | 0 | 0.6595485 | 0 | -0.09506934 | -38.26467 | -45.9368 | 0 | 0.002069568 | -100.0907 | 0 | 0 | 0 | -4.312444 | 0 | 0 | 0.00447334 | 0.1324438 | 0.06634692
1692959544.4 | -1.259107 | -194.9585 | 4.243083 | 15p-Cu | 1 | Aquivion | 20 | Air | 3.7 | 2 | 0 | 2 | 0 | 0 | 100 | Commercial IrOx on Ti | 5 | 0 | 100 | 0 | 0.5 | 5 | Carbon dioxide reduction | Al tape 16 mm | 0.5 | Electrospun PVDF-HFP | 0 | 1 | 0 | 0 | 0 | Air | 1 | 0 | TRUE | PVDF-HFP | 0.2 | 0.3137307 | 0.327043 | 0.04926776 | 90798.24 | -18370.32 | -2702.389 | 1626.068 | 226.9628 | 89137.4 | 10632.78 | 0.02134558 | 0.01824226 | 64.24252 | 65.64852 | -2767.742 | -18437.87 | -0.02321117 | -0.003560526 | -229.8807 | 21.92539 | -0.09537723 | -0.8748188 | -2.963791 | 0.2951688 | -0.2356499 | 0.8032152 | -0.003656969 | 1.113152
1673878408.9 | -2.278443 | -100.0111 | 17.79252 | 25p-Cu | 1 | Nafion 117 | 22.5 | CO2 | 3.8 | 1 | 0 | 1 | 0 | 0 | 13 | Electrodeposited IrOx on Ti | 0 | 7.8 | 13 | 10 | 0.5 | 0 | Carbon dioxide reduction | Al tape 16 mm | 0.5 | Electrospun PVDF-HFP | 0 | 0 | 1 | 1 | 0 | CO2 | 1 | 0 | TRUE | PVDF-HFP | 0.7 | 0.07208148 | 0.4233648 | 0.1711319 | 1196.944 | -84.46664 | -38.33453 | 322.7133 | 0 | 874.1503 | 383.856 | 0 | 0.3691737 | 0 | -0.09506934 | -38.33453 | -84.37141 | 0 | 0.001126796 | -100.0604 | 0 | 0 | 0 | -4.286582 | 0 | 1.812873 | -0.09255314 | -0.04452585 | 0.07391892
1692966791.0 | -1.244867 | -200.0425 | 4.26443 | 15p-Cu | 1 | Aquivion | 20 | Air | 3.7 | 2 | 0 | 2 | 0 | 0 | 100 | Commercial IrOx on Ti | 5 | 0 | 100 | 0 | 0.5 | 5 | Carbon dioxide reduction | Al tape 16 mm | 0.5 | Electrospun PVDF-HFP | 0 | 1 | 0 | 0 | 0 | Air | 1 | 0 | TRUE | PVDF-HFP | 0.2 | 0.2867989 | 0.2986732 | 0.04849835 | 98044.89 | -19793.29 | -1422.756 | 1754.79 | 128.7221 | 96252.62 | 7114.122 | 0.01809388 | 0.01823109 | 0.1333553 | 65.78187 | -1422.978 | -19861.06 | -9.371565e-05 | -0.003312103 | -178.7808 | 1.308343 | -0.007318137 | -0.8352509 | -2.563419 | 0.3258347 | 0.02134674 | -0.192777 | 0.01424014 | 0.8620573
1673878795.7 | -1.741593 | -100.1367 | 19.83677 | 25p-Cu | 1 | Nafion 117 | 22.5 | CO2 | 3.8 | 1 | 0 | 1 | 0 | 0 | 13 | Electrodeposited IrOx on Ti | 0 | 7.8 | 13 | 10 | 0.5 | 0 | Carbon dioxide reduction | Al tape 16 mm | 0.5 | Electrospun PVDF-HFP | 0 | 0 | 1 | 1 | 0 | CO2 | 1 | 0 | TRUE | PVDF-HFP | 0.7 | 0.07260525 | 0.4238326 | 0.1720449 | 1583.773 | -122.9676 | -38.40091 | 322.7133 | 0 | 1260.993 | 385.8432 | 0 | 0.2559199 | 0 | -0.09506934 | -38.40091 | -122.8724 | 0 | 0.0007737241 | -100.0068 | 0 | 0 | 0 | -4.320703 | 0 | 2.044241 | -0.0555476 | 0.5368497 | 0.1777643
1673879180.0 | -1.795371 | -100.0476 | 20.79873 | 25p-Cu | 1 | Nafion 117 | 22.5 | CO2 | 3.8 | 1 | 0 | 1 | 0 | 0 | 13 | Electrodeposited IrOx on Ti | 0 | 7.8 | 13 | 10 | 0.5 | 0 | Carbon dioxide reduction | Al tape 16 mm | 0.5 | Electrospun PVDF-HFP | 0 | 0 | 1 | 1 | 0 | CO2 | 1 | 0 | TRUE | PVDF-HFP | 0.7 | 0.07402044 | 0.4228411 | 0.1769794 | 1968.031 | -161.4331 | -38.36539 | 322.7133 | 0 | 1645.293 | 383.3 | 0 | 0.1961433 | 0 | -0.09506934 | -38.36539 | -161.3379 | 0 | 0.0005892561 | -100.0923 | 0 | 0 | 0 | -4.422285 | 0 | 0.9619613 | -0.01386981 | -0.05377748 | 0.1628499
1673879563.8 | -2.095641 | -100.1233 | 13.52987 | 25p-Cu | 1 | Nafion 117 | 22.5 | CO2 | 3.8 | 1 | 0 | 1 | 0 | 0 | 13 | Electrodeposited IrOx on Ti | 0 | 7.8 | 13 | 10 | 0.5 | 0 | Carbon dioxide reduction | Al tape 16 mm | 0.5 | Electrospun PVDF-HFP | 0 | 0 | 1 | 1 | 0 | CO2 | 1 | 0 | TRUE | PVDF-HFP | 0.7 | 0.07563407 | 0.4186725 | 0.1859607 | 2351.817 | -199.4011 | -37.86788 | 322.7133 | 0 | 2029.011 | 382.7172 | 0 | 0.1590496 | 0 | -0.09506934 | -37.86788 | -199.3059 | 0 | 0.0004770022 | -99.97481 | 0 | 0 | 0 | -4.324627 | 0 | -7.268855 | -0.04148592 | -0.3002704 | 0.2618923
1673879949.3 | -3.5241 | -100.0759 | 8.144118 | 25p-Cu | 1 | Nafion 117 | 22.5 | CO2 | 3.8 | 1 | 0 | 1 | 0 | 0 | 13 | Electrodeposited IrOx on Ti | 0 | 7.8 | 13 | 10 | 0.5 | 0 | Carbon dioxide reduction | Al tape 16 mm | 0.5 | Electrospun PVDF-HFP | 0 | 0 | 1 | 1 | 0 | CO2 | 1 | 0 | TRUE | PVDF-HFP | 0.7 | 0.07736996 | 0.4219126 | 0.1906017 | 2737.302 | -238.2595 | -38.75833 | 322.7133 | 0 | 2414.559 | 384.5482 | 0 | 0.1336531 | 0 | -0.09506934 | -38.75833 | -238.1643 | 0 | 0.0003991755 | -100.1867 | 0 | 0 | 0 | -4.328844 | 0 | -5.385755 | -0.06114608 | -1.428459 | 0.2871235
1673880334.8 | -1.985321 | -100.11 | 12.11778 | 25p-Cu | 1 | Nafion 117 | 22.5 | CO2 | 3.8 | 1 | 0 | 1 | 0 | 0 | 13 | Electrodeposited IrOx on Ti | 0 | 7.8 | 13 | 10 | 0.5 | 0 | Carbon dioxide reduction | Al tape 16 mm | 0.5 | Electrospun PVDF-HFP | 0 | 0 | 1 | 1 | 0 | CO2 | 1 | 0 | TRUE | PVDF-HFP | 0.7 | 0.07841873 | 0.4146334 | 0.1985102 | 3122.778 | -276.8342 | -38.47466 | 322.7133 | 0 | 2799.959 | 384.4 | 0 | 0.1152564 | 0 | -0.09506934 | -38.47466 | -276.739 | 0 | 0.0003435343 | -100.0902 | 0 | 0 | 0 | -4.294757 | 0 | 3.973663 | -0.04864673 | 1.538778 | 0.6657525
1673880719.4 | -2.276873 | -100.1101 | 12.32746 | 25p-Cu | 1 | Nafion 117 | 22.5 | CO2 | 3.8 | 1 | 0 | 1 | 0 | 0 | 13 | Electrodeposited IrOx on Ti | 0 | 7.8 | 13 | 10 | 0.5 | 0 | Carbon dioxide reduction | Al tape 16 mm | 0.5 | Electrospun PVDF-HFP | 0 | 0 | 1 | 1 | 0 | CO2 | 1 | 0 | TRUE | PVDF-HFP | 0.7 | 0.07945785 | 0.4078128929 | 0.2051098 | 3507.473 | -315.2406 | -38.30624 | 322.7133 | 0 | 3184.681 | 383.7222 | 0 | 0.101333 | 0 | -0.09506934 | -38.30624 | -315.1453 | 0 | 0.0003016682 | -100.0533 | 0 | 0 | 0 | -4.00453 | 0 | 0.2096769 | -0.0921347 | -0.2915512 | 0.4146439
1673881105.8 | -2.913132 | -100.0938 | 9.730512 | 25p-Cu | 1 | Nafion 117 | 22.5 | CO2 | 3.8 | 1 | 0 | 1 | 0 | 0 | 13 | Electrodeposited IrOx on Ti | 0 | 7.8 | 13 | 10 | 0.5 | 0 | Carbon dioxide reduction | Al tape 16 mm | 0.5 | Electrospun PVDF-HFP | 0 | 0 | 1 | 1 | 0 | CO2 | 1 | 0 | TRUE | PVDF-HFP | 0.7 | 0.08227131 | 0.4028732 | 0.2171873 | 3893.797 | -354.0121 | -38.67142 | 322.7133 | 0 | 3571.043 | 385.3622 | 0 | 0.09036947 | 0 | -0.09506934 | -38.67142 | -353.9168 | 0 | 0.0002686206 | -100.1208 | 0 | 0 | 0 | -4.05402 | 0 | -2.596946 | 0.05927464 | -0.6362595 | 0.2263547
1667918448.2 | -1.026327 | -9.902474 | 26.62239 | 20p-Cu | 1 | Nafion 117 | 22.5 | CO2 | 3.8 | 1 | 0 | 1 | 0 | 0 | 13 | Electrodeposited IrOx on Ti | 0 | 7.8 | 13 | 10 | 0.5 | 0 | Carbon dioxide reduction | Al tape 16 mm | 0.5 | Electrospun PVDF-HFP | 0 | 0 | 1 | 1 | 0 | CO2 | 1 | 0 | TRUE | PVDF-HFP | 0.3 | 0.2633827 | 0.122054 | 0 | 668.997 | -4.552715 | -3.557506 | 223.2255 | 0 | 445.7369 | 360 | 0 | 0.500801 | 0 | -0.1519682 | -3.557506 | -4.400284 | 0 | 0.034536 | -9.881955 | 0 | 0 | -1.714284 | 0 |  |  |  |  | 0.004782062
1673881490.8 | -2.872683 | -100.1212 | 3.38473 | 25p-Cu | 1 | Nafion 117 | 22.5 | CO2 | 3.8 | 1 | 0 | 1 | 0 | 0 | 13 | Electrodeposited IrOx on Ti | 0 | 7.8 | 13 | 10 | 0.5 | 0 | Carbon dioxide reduction | Al tape 16 mm | 0.5 | Electrospun PVDF-HFP | 0 | 0 | 1 | 1 | 0 | CO2 | 1 | 0 | TRUE | PVDF-HFP | 0.7 | 0.08365275 | 0.3957571 | 0.2253438 | 4278.866 | -392.5443 | -38.43219 | 322.7133 | 0 | 3956.043 | 384 | 0 | 0.08157476 | 0 | -0.09506934 | -38.43219 | -392.4491 | 0 | 0.0002422463 | -100.0838 | 0 | 0 | 0 | -3.911336 | 0 | -6.345781 | 0.01345596 | 0.04044927 | 0.2025835
1667918815.2 | -1.026153 | -9.870438 | 26.16841 | 20p-Cu | 1 | Nafion 117 | 22.5 | CO2 | 3.8 | 1 | 0 | 1 | 0 | 0 | 13 | Electrodeposited IrOx on Ti | 0 | 7.8 | 13 | 10 | 0.5 | 0 | Carbon dioxide reduction | Al tape 16 mm | 0.5 | Electrospun PVDF-HFP | 0 | 0 | 1 | 1 | 0 | CO2 | 1 | 0 | TRUE | PVDF-HFP | 0.3 | 0.2616139 | 0.1263469 | 0 | 1036.012 | -8.184505 | -3.621907 | 223.2255 | 0 | 812.7359 | 365.999 | 0 | 0.2746593 | 0 | -0.1519682 | -3.621907 | -8.032075 | 0 | 0.01892017 | -9.891287 | 0 | 0 | -1.704782 | 0 |  | -0.4539773 | 0.1737035 | 0.0001737022 | 0.001808805
1667919181.4 | -1.027624 | -9.915351 | 25.60689 | 20p-Cu | 1 | Nafion 117 | 22.5 | CO2 | 3.8 | 1 | 0 | 1 | 0 | 0 | 13 | Electrodeposited IrOx on Ti | 0 | 7.8 | 13 | 10 | 0.5 | 0 | Carbon dioxide reduction | Al tape 16 mm | 0.5 | Electrospun PVDF-HFP | 0 | 0 | 1 | 1 | 0 | CO2 | 1 | 0 | TRUE | PVDF-HFP | 0.3 | 0.2667544 | 0.1286542 | 0 | 1402.179 | -11.80719 | -3.612814 | 223.2255 | 0 | 1178.843 | 365.1072 | 0 | 0.1893598 | 0 | -0.1519682 | -3.612814 | -11.65476 | 0 | 0.01303916 | -9.89219 | 0 | 0 | -1.701371 | 0 |  | -0.5615221 | 0.1733022 | -0.001471239 | 0.0008185922
1667922121.9 | -1.03342 | -9.908947 | 23.86098 | 20p-Cu | 1 | Nafion 117 | 22.5 | CO2 | 3.8 | 1 | 0 | 1 | 0 | 0 | 13 | Electrodeposited IrOx on Ti | 0 | 7.8 | 13 | 10 | 0.5 | 0 | Carbon dioxide reduction | Al tape 16 mm | 0.5 | Electrospun PVDF-HFP | 0 | 0 | 1 | 1 | 0 | CO2 | 1 | 0 | TRUE | PVDF-HFP | 0.3 | 0.2856628 | 0.1264385 | 0.02004265 | 4342.72 | -40.91552 | -3.629564 | 223.2255 | 0 | 4119.394 | 366.4482 | 0 | 0.05418892 | 0 | -0.1519682 | -3.629564 | -40.76309 | 0 | 0.003728084 | -9.901605 | 0 | 0 | -1.688238 | 0 |  | -0.1809123 | 0.1854585 | -0.001792094 | 0.0003542514
1667921754.4 | -1.031628 | -9.938353 | 24.04189 | 20p-Cu | 1 | Nafion 117 | 22.5 | CO2 | 3.8 | 1 | 0 | 1 | 0 | 0 | 13 | Electrodeposited IrOx on Ti | 0 | 7.8 | 13 | 10 | 0.5 | 0 | Carbon dioxide reduction | Al tape 16 mm | 0.5 | Electrospun PVDF-HFP | 0 | 0 | 1 | 1 | 0 | CO2 | 1 | 0 | TRUE | PVDF-HFP | 0.3 | 0.2877294 | 0.1255762 | 0.04051032 | 3975.204 | -37.27605 | -25.45896 | 223.2255 | 0 | 3751.946 | 2572.103 | 0 | 0.05949593 | 0 | -0.1519682 | -25.45896 | -37.12362 | 0 | 0.004093572 | -9.896017 | 0 | 0 | -1.694382 | 0 |  | -1.564998 | 0.09045303 | -0.004003938 | 0.002870954
1667922489.1 | -1.03398 | -9.877469 | 23.77218 | 20p-Cu | 1 | Nafion 117 | 22.5 | CO2 | 3.8 | 1 | 0 | 1 | 0 | 0 | 13 | Electrodeposited IrOx on Ti | 0 | 7.8 | 13 | 10 | 0.5 | 0 | Carbon dioxide reduction | Al tape 16 mm | 0.5 | Electrospun PVDF-HFP | 0 | 0 | 1 | 1 | 0 | CO2 | 1 | 0 | TRUE | PVDF-HFP | 0.3 | 0.3045588 | 0.1263038 | 0.01749414 | 4709.842 | -44.55146 | -3.626045 | 223.2255 | 0 | 4486.594 | 366.2 | 0 | 0.04975389 | 0 | -0.1519682 | -3.626045 | -44.39903 | 0 | 0.003422783 | -9.901811 | 0 | 0 | -1.687416 | 0 |  | -0.08879483 | 0.1852597 | -0.0005597411 | 0.0002648509
1667922856.7 | -1.034975 | -9.860147 | 23.68888 | 20p-Cu | 1 | Nafion 117 | 22.5 | CO2 | 3.8 | 1 | 0 | 1 | 0 | 0 | 13 | Electrodeposited IrOx on Ti | 0 | 7.8 | 13 | 10 | 0.5 | 0 | Carbon dioxide reduction | Al tape 16 mm | 0.5 | Electrospun PVDF-HFP | 0 | 0 | 1 | 1 | 0 | CO2 | 1 | 0 | TRUE | PVDF-HFP | 0.3 | 0.2923448 | 0.1258536 | 0 | 5077.424 | -48.19267 | -3.631318 | 223.2255 | 0 | 4854.157 | 366.5632 | 0 | 0.04598646 | 0 | -0.1519682 | -3.631318 | -48.04024 | 0 | 0.003163353 | -9.904025 | 0 | 0 | -1.686649 | 0 |  | -0.08330491 | 0.1854918 | -0.0009952396 | 0.000265524
1685544662.2 | -1.15494 | -5.015451 | 37.74742 | 15p-Ag | 0.2 | Nafion 117 | 20 | CO2 | 3.8 | 1 | 0 | 1 | 0 | 0 | 50 | Electrodeposited IrOx on Ti | 5 | 7.8 | 100 | 10 | 0.5 | 5 | Carbon dioxide reduction | Al tape 16 mm | 0.5 | Electrospun PVDF-HFP | 0 | 0 | 1 | 1 | 0 | CO2 | 1 | 0 | TRUE | PVDF-HFP | 0.2 | 0.004720558 | 0 | 0 | 1245.07 | -6.016496 | -1.752865 | 33.51218 | 10.89238 | 1209.043 | 347.9316 | 0.0313061 | 0.02771795 | -0.01354962 | -0.01365193 | -1.734656 | -5.994473 | 0.007811127 | 0.00227742 | -4.993011 | -1.615071 | 0.3234663 | -1.756499 | -3.346788 | 0.5248313 |  |  |  | 0.04639364
1685545676.4 | -1.720242 | -20.04541 | 1.321905 | 15p-Ag | 0.2 | Nafion 117 | 20 | CO2 | 3.8 | 1 | 0 | 1 | 0 | 0 | 50 | Electrodeposited IrOx on Ti | 5 | 7.8 | 100 | 10 | 0.5 | 5 | Carbon dioxide reduction | Al tape 16 mm | 0.5 | Electrospun PVDF-HFP | 0 | 0 | 1 | 1 | 0 | CO2 | 1 | 0 | TRUE | PVDF-HFP | 0.2 | 0.00469533 | 0 | 0 | 2259.331 | -18.9937 | -12.97223 | 33.51218 | 0 | 2223.303 | 1013.261 | 0 | 0.01507315 | 0 | -0.01365193 | -12.97223 | -18.97167 | 0 | 0.0007195957 | -13.03211 | 0 | 0 | -1.940263 | -2.600009 | 0.7462525 | -36.42552 | 0.1370828 | -0.5653023 | 0.2463471
1685546015.0 | -1.527322 | -20.06642 | 11.35054 | 15p-Ag | 0.2 | Nafion 117 | 20 | CO2 | 3.8 | 1 | 0 | 1 | 0 | 0 | 50 | Electrodeposited IrOx on Ti | 5 | 7.8 | 100 | 10 | 0.5 | 5 | Carbon dioxide reduction | Al tape 16 mm | 0.5 | Electrospun PVDF-HFP | 0 | 0 | 1 | 1 | 0 | CO2 | 1 | 0 | TRUE | PVDF-HFP | 0.2 | 0.006042831 | 0 | 0 | 2597.887 | -25.58826 | -6.574528 | 33.51218 | 0 | 2560.447 | 336.144 | 0 | 0.01308841 | 0 | -0.01365193 | -6.566677 | -25.55838 | 0 | 0.000534147 | -19.98513 | 0.03785924 | -0.001894371 | -2.151317 | 0 |  | 10.02863 | 0.01650356 | 0.1929204 | 0.02640117
1685546354.0 | -1.42654 | -19.98137 | 17.16535 | 15p-Ag | 0.2 | Nafion 117 | 20 | CO2 | 3.8 | 1 | 0 | 1 | 0 | 0 | 50 | Electrodeposited IrOx on Ti | 5 | 7.8 | 100 | 10 | 0.5 | 5 | Carbon dioxide reduction | Al tape 16 mm | 0.5 | Electrospun PVDF-HFP | 0 | 0 | 1 | 1 | 0 | CO2 | 1 | 0 | TRUE | PVDF-HFP | 0.2 | 0.005470378 | 0 | 0 | 2936.847 | -32.33403 | -6.725778 | 33.51218 | 0 | 2899.388 | 337.9412 | 0 | 0.01155836 | 0 | -0.01365193 | -6.725778 | -32.30416 | 0 | 0.0004226061 | -20.01212 | 0 | 0 | -2.155965 | 0 |  | 5.814808 | 0.2962377 | 0.1007825 | 0.03266526
1685546692.9 | -1.585114 | -20.01151 | 9.418536 | 15p-Ag | 0.2 | Nafion 117 | 20 | CO2 | 3.8 | 1 | 0 | 1 | 0 | 0 | 50 | Electrodeposited IrOx on Ti | 5 | 7.8 | 100 | 10 | 0.5 | 5 | Carbon dioxide reduction | Al tape 16 mm | 0.5 | Electrospun PVDF-HFP | 0 | 0 | 1 | 1 | 0 | CO2 | 1 | 0 | TRUE | PVDF-HFP | 0.2 | 0.005707208 | 0 | 0 | 3275.746 | -39.11998 | -6.765939 | 33.51218 | 0 | 3238.288 | 337.9 | 0 | 0.01034873 | 0 | -0.01365193 | -6.765939 | -39.0901 | 0 | 0.0003492427 | -20.02348 | 0 | 0 | -2.159235 | 0 |  | -7.746811 | -0.4186552 | -0.1585749 | 0.03289736
1685547029.9 | -1.817848 | -39.98243 | 9.489864 | 15p-Ag | 0.2 | Nafion 117 | 20 | CO2 | 3.8 | 1 | 0 | 1 | 0 | 0 | 50 | Electrodeposited IrOx on Ti | 5 | 7.8 | 100 | 10 | 0.5 | 5 | Carbon dioxide reduction | Al tape 16 mm | 0.5 | Electrospun PVDF-HFP | 0 | 0 | 1 | 1 | 0 | CO2 | 1 | 0 | TRUE | PVDF-HFP | 0.2 | 0.07519539 | 0 | 0 | 3612.767 | -49.2564 | -10.11641 | 33.51218 | 0 | 3575.361 | 336.0726 | 0 | 0.009373091 | 0 | -0.01365193 | -10.11641 | -49.22653 | 0 | 0.0002773288 | -31.1033 | 0 | 0 | -2.180837 | -2.648637 | 0.8233806 | 0.07132834 | 0.9300503 | -0.2327341 | 0.2372886
1685547368.2 | -1.68787 | -40.01151 | 14.84723 | 15p-Ag | 0.2 | Nafion 117 | 20 | CO2 | 3.8 | 1 | 0 | 1 | 0 | 0 | 50 | Electrodeposited IrOx on Ti | 5 | 7.8 | 100 | 10 | 0.5 | 5 | Carbon dioxide reduction | Al tape 16 mm | 0.5 | Electrospun PVDF-HFP | 0 | 0 | 1 | 1 | 0 | CO2 | 1 | 0 | TRUE | PVDF-HFP | 0.2 | 0.1575129 | 0 | 0 | 3951.049 | -62.78633 | -13.48993 | 33.51218 | 0 | 3913.661 | 337.3 | 0 | 0.008562873 | 0 | -0.01365193 | -13.48993 | -62.75645 | 0 | 0.0002175383 | -39.99386 | 0 | 0 | 0 | -2.64822 | 0 | 5.357366 | -1.044921 | 0.1299782 | 0.05596696
1685547705.9 | -1.480216 | -40.00186 | 17.86283 | 15p-Ag | 0.2 | Nafion 117 | 20 | CO2 | 3.8 | 1 | 0 | 1 | 0 | 0 | 50 | Electrodeposited IrOx on Ti | 5 | 7.8 | 100 | 10 | 0.5 | 5 | Carbon dioxide reduction | Al tape 16 mm | 0.5 | Electrospun PVDF-HFP | 0 | 0 | 1 | 1 | 0 | CO2 | 1 | 0 | TRUE | PVDF-HFP | 0.2 | 0.222372 | 0 | 0 | 4288.785 | -76.50449 | -13.67815 | 33.51218 | 0 | 4251.308 | 336.6472 | 0 | 0.007882793 | 0 | -0.01365193 | -13.67815 | -76.47461 | 0 | 0.0001785159 | -40.05975 | 0 | 0 | 0 | -2.689789 | 0 | 3.015597 | -0.03598948 | 0.2076539 | 0.0567887
1685548043.8 | -1.460224 | -39.98559 | 19.20035 | 15p-Ag | 0.2 | Nafion 117 | 20 | CO2 | 3.8 | 1 | 0 | 1 | 0 | 0 | 50 | Electrodeposited IrOx on Ti | 5 | 7.8 | 100 | 10 | 0.5 | 5 | Carbon dioxide reduction | Al tape 16 mm | 0.5 | Electrospun PVDF-HFP | 0 | 0 | 1 | 1 | 0 | CO2 | 1 | 0 | TRUE | PVDF-HFP | 0.2 | 0.2367088 | 0 | 0 | 4626.663 | -90.07173 | -13.52725 | 33.51218 | 0 | 4589.249 | 336.9412 | 0 | 0.007302324 | 0 | -0.01365193 | -13.52725 | -90.04186 | 0 | 0.0001516176 | -40.01123 | 0 | 0 | 0 | -2.691811 | 0 | 1.337521 | 0.0297879 | 0.01999287 | 0.06576953
1685548381.6 | -1.596645 | -40.03123 | 15.45802 | 15p-Ag | 0.2 | Nafion 117 | 20 | CO2 | 3.8 | 1 | 0 | 1 | 0 | 0 | 50 | Electrodeposited IrOx on Ti | 5 | 7.8 | 100 | 10 | 0.5 | 5 | Carbon dioxide reduction | Al tape 16 mm | 0.5 | Electrospun PVDF-HFP | 0 | 0 | 1 | 1 | 0 | CO2 | 1 | 0 | TRUE | PVDF-HFP | 0.2 | 0.2411619 | 0 | 0 | 4964.51 | -103.581 | -13.46933 | 33.51218 | 0 | 4927.049 | 336.8 | 0 | 0.006801674 | 0 | -0.01365193 | -13.46933 | -103.5512 | 0 | 0.0001318376 | -39.99208 | 0 | 0 | 0 | -2.701773 | 0 | -3.742328 | -0.03817284 | -0.1364219 | 0.06436318
1685548719.8 | -1.847978 | -60.05333 | 14.27798 | 15p-Ag | 0.2 | Nafion 117 | 20 | CO2 | 3.8 | 1 | 0 | 1 | 0 | 0 | 50 | Electrodeposited IrOx on Ti | 5 | 7.8 | 100 | 10 | 0.5 | 5 | Carbon dioxide reduction | Al tape 16 mm | 0.5 | Electrospun PVDF-HFP | 0 | 0 | 1 | 1 | 0 | CO2 | 1 | 0 | TRUE | PVDF-HFP | 0.2 | 0.2874715 | 0 | 0 | 5302.739 | -120.178 | -16.55697 | 33.51218 | 0 | 5265.335 | 337.2856 | 0 | 0.006364682 | 0 | -0.01365193 | -16.55697 | -120.1482 | 0 | 0.0001136258 | -49.83298 | 0 | 0 | -2.498968 | -2.854819 | 0.8753508 | -1.180042 | 0.1116699 | -0.2513327 | 0.1959422
1685549055.6 | -1.673461 | -60.03058 | 15.31608 | 15p-Ag | 0.2 | Nafion 117 | 20 | CO2 | 3.8 | 1 | 0 | 1 | 0 | 0 | 50 | Electrodeposited IrOx on Ti | 5 | 7.8 | 100 | 10 | 0.5 | 5 | Carbon dioxide reduction | Al tape 16 mm | 0.5 | Electrospun PVDF-HFP | 0 | 0 | 1 | 1 | 0 | CO2 | 1 | 0 | TRUE | PVDF-HFP | 0.2 | 0.4808747 | 0 | 0 | 5638.534 | -140.3441 | -20.10597 | 33.51218 | 0 | 5601.135 | 334.8 | 0 | 0.005983106 | 0 | -0.01365193 | -20.10597 | -140.3142 | 0 | 9.729547e-05 | -60.05369 | 0 | 0 | 0 | -3.016958 | 0 | 1.038101 | -0.04956635 | 0.1745173 | 0.1199517
1685549394.1 | -1.518269 | -60.0531 | 16.862 | 15p-Ag | 0.2 | Nafion 117 | 20 | CO2 | 3.8 | 1 | 0 | 1 | 0 | 0 | 50 | Electrodeposited IrOx on Ti | 5 | 7.8 | 100 | 10 | 0.5 | 5 | Carbon dioxide reduction | Al tape 16 mm | 0.5 | Electrospun PVDF-HFP | 0 | 0 | 1 | 1 | 0 | CO2 | 1 | 0 | TRUE | PVDF-HFP | 0.2 | 0.5459876 | 0 | 0 | 5976.96 | -160.9808 | -20.57669 | 33.51218 | 0 | 5939.536 | 337.4012 | 0 | 0.005642222 | 0 | -0.01365193 | -20.57669 | -160.9509 | 0 | 8.482049e-05 | -60.15621 | 0 | 0 | 0 | -3.039387 | 0 | 1.545923 | -0.1757859 | 0.1551916 | 0.09889557
1685549731.2 | -1.448926 | -60.09422 | 18.1931 | 15p-Ag | 0.2 | Nafion 117 | 20 | CO2 | 3.8 | 1 | 0 | 1 | 0 | 0 | 50 | Electrodeposited IrOx on Ti | 5 | 7.8 | 100 | 10 | 0.5 | 5 | Carbon dioxide reduction | Al tape 16 mm | 0.5 | Electrospun PVDF-HFP | 0 | 0 | 1 | 1 | 0 | CO2 | 1 | 0 | TRUE | PVDF-HFP | 0.2 | 0.5794533 | 0 | 0 | 6314.131 | -181.3124 | -20.2716 | 33.51218 | 0 | 6276.735 | 336.1992 | 0 | 0.00533911 | 0 | -0.01365193 | -20.2716 | -181.2826 | 0 | 7.530748e-05 | -60.09116 | 0 | 0 | 0 | -3.014128 | 0 | 1.331103 | 0.07462482 | 0.06934319 | 0.09947104
1685550068.4 | -1.589521 | -60.03697 | 17.91645 | 15p-Ag | 0.2 | Nafion 117 | 20 | CO2 | 3.8 | 1 | 0 | 1 | 0 | 0 | 50 | Electrodeposited IrOx on Ti | 5 | 7.8 | 100 | 10 | 0.5 | 5 | Carbon dioxide reduction | Al tape 16 mm | 0.5 | Electrospun PVDF-HFP | 0 | 0 | 1 | 1 | 0 | CO2 | 1 | 0 | TRUE | PVDF-HFP | 0.2 | 0.5974473 | 0 | 0 | 6651.29 | -201.5562 | -20.18369 | 33.51218 | 0 | 6613.835 | 336.1 | 0 | 0.005066982 | 0 | -0.01365193 | -20.18369 | -201.5263 | 0 | 6.774269e-05 | -60.05263 | 0 | 0 | 0 | -3.060274 | 0 | -0.2766585 | 0.03891489 | -0.140595 | 0.1163165
1685550407.5 | -1.499826 | -80.00397 | 15.48998 | 15p-Ag | 0.2 | Nafion 117 | 20 | CO2 | 3.8 | 1 | 0 | 1 | 0 | 0 | 50 | Electrodeposited IrOx on Ti | 5 | 7.8 | 100 | 10 | 0.5 | 5 | Carbon dioxide reduction | Al tape 16 mm | 0.5 | Electrospun PVDF-HFP | 0 | 0 | 1 | 1 | 0 | CO2 | 1 | 0 | TRUE | PVDF-HFP | 0.2 | 0.5589969 | 0 | 0 | 6990.41 | -224.801 | -23.1847 | 33.51218 | 0 | 6952.953 | 338.1176 | 0 | 0.004819849 | 0 | -0.01365193 | -23.1847 | -224.7711 | 0 | 6.073706e-05 | -68.89054 | 0 | 0 | -0.05951733 | -3.182735 | 0.01870006 | -2.426462 | 0.008527836 | 0.08969541 | 0.2333547
1685550746.6 | -2.346854 | -80.03213 | 10.65512 | 15p-Ag | 0.2 | Nafion 117 | 20 | CO2 | 3.8 | 1 | 0 | 1 | 0 | 0 | 50 | Electrodeposited IrOx on Ti | 5 | 7.8 | 100 | 10 | 0.5 | 5 | Carbon dioxide reduction | Al tape 16 mm | 0.5 | Electrospun PVDF-HFP | 0 | 0 | 1 | 1 | 0 | CO2 | 1 | 0 | TRUE | PVDF-HFP | 0.2 | 0.7020661 | 0 | 0 | 7329.514 | -251.9374 | -27.05646 | 33.51218 | 0 | 7292.053 | 338.1 | 0 | 0.004595713 | 0 | -0.01365193 | -27.05646 | -251.9075 | 0 | 5.419423e-05 | -80.025 | 0 | 0 | 0 | -3.384415 | 0 | -4.834869 | -0.1495281 | -0.8470285 | 0.1492659
1685551082.9 | -2.076786 | -80.02373 | 11.57429 | 15p-Ag | 0.2 | Nafion 117 | 20 | CO2 | 3.8 | 1 | 0 | 1 | 0 | 0 | 50 | Electrodeposited IrOx on Ti | 5 | 7.8 | 100 | 10 | 0.5 | 5 | Carbon dioxide reduction | Al tape 16 mm | 0.5 | Electrospun PVDF-HFP | 0 | 0 | 1 | 1 | 0 | CO2 | 1 | 0 | TRUE | PVDF-HFP | 0.2 | 0.7640587 | 0 | 0 | 7665.76 | -278.9316 | -26.91412 | 33.51218 | 0 | 7628.351 | 335.2982 | 0 | 0.00439311 | 0 | -0.01365193 | -26.91412 | -278.9017 | 0 | 4.894891e-05 | -80.00373 | 0 | 0 | 0 | -3.323269 | 0 | 0.9191718 | 0.09666455 | 0.2700679 | 0.1532732
1685551420.4 | -1.875043 | -80.01431 | 13.7457 | 15p-Ag | 0.2 | Nafion 117 | 20 | CO2 | 3.8 | 1 | 0 | 1 | 0 | 0 | 50 | Electrodeposited IrOx on Ti | 5 | 7.8 | 100 | 10 | 0.5 | 5 | Carbon dioxide reduction | Al tape 16 mm | 0.5 | Electrospun PVDF-HFP | 0 | 0 | 1 | 1 | 0 | CO2 | 1 | 0 | TRUE | PVDF-HFP | 0.2 | 0.7746476 | 0 | 0 | 8003.313 | -305.6423 | -26.63074 | 33.51218 | 0 | 7965.912 | 336.5612 | 0 | 0.004206949 | 0 | -0.01365193 | -26.63074 | -305.6125 | 0 | 4.467074e-05 | -79.94521 | 0 | 0 | 0 | -3.306454 | 0 | 2.171409 | -0.224019 | 0.2017429 | 0.1706646
1685551758.2 | -1.438572 | -80.00506 | 16.1256 | 15p-Ag | 0.2 | Nafion 117 | 20 | CO2 | 3.8 | 1 | 0 | 1 | 0 | 0 | 50 | Electrodeposited IrOx on Ti | 5 | 7.8 | 100 | 10 | 0.5 | 5 | Carbon dioxide reduction | Al tape 16 mm | 0.5 | Electrospun PVDF-HFP | 0 | 0 | 1 | 1 | 0 | CO2 | 1 | 0 | TRUE | PVDF-HFP | 0.2 | 0.7928635 | 0 | 0 | 8341.09 | -332.6651 | -26.94271 | 33.51218 | 0 | 8303.612 | 336.7 | 0 | 0.004035856 | 0 | -0.01365193 | -26.94271 | -332.6352 | 0 | 4.104176e-05 | -80.01995 | 0 | 0 | 0 | -3.297031 | 0 | 2.379908 | -0.0007779854 | 0.4364715 | 0.1718066
1685552096.3 | -1.536792 | -119.9637 | 17.17785 | 15p-Ag | 0.2 | Nafion 117 | 20 | CO2 | 3.8 | 1 | 0 | 1 | 0 | 0 | 50 | Electrodeposited IrOx on Ti | 5 | 7.8 | 100 | 10 | 0.5 | 5 | Carbon dioxide reduction | Al tape 16 mm | 0.5 | Electrospun PVDF-HFP | 0 | 0 | 1 | 1 | 0 | CO2 | 1 | 0 | TRUE | PVDF-HFP | 0.2 | 0.6547454 | 0 | 0 | 8679.223 | -364.2958 | -31.55073 | 33.51218 | 0 | 8641.76 | 337.1476 | 0 | 0.003877935 | 0 | -0.01365193 | -31.55073 | -364.266 | 0 | 3.747793e-05 | -95.67228 | 0 | 0 | 0 | -3.58235 | 0 | 1.052242 | 0.2359559 | -0.09822017 | 0.348811
1685552435.5 | -1.724619 | -119.9658 | 16.585 | 15p-Ag | 0.2 | Nafion 117 | 20 | CO2 | 3.8 | 1 | 0 | 1 | 0 | 0 | 50 | Electrodeposited IrOx on Ti | 5 | 7.8 | 100 | 10 | 0.5 | 5 | Carbon dioxide reduction | Al tape 16 mm | 0.5 | Electrospun PVDF-HFP | 0 | 0 | 1 | 1 | 0 | CO2 | 1 | 0 | TRUE | PVDF-HFP | 0.2 | 0.8582303 | 0 | 0 | 9018.394 | -404.998 | -40.58218 | 33.51218 | 0 | 8980.96 | 338.2 | 0 | 0.00373147 | 0 | -0.01365193 | -40.58218 | -404.9681 | 0 | 3.371113e-05 | -119.9946 | 0 | 0 | 0 | -3.906412 | 0 | -0.5928486 | -0.1969247 | -0.1878273 | 0.2506193
1685552773.3 | -2.314863 | -119.9738 | 10.54748 | 15p-Ag | 0.2 | Nafion 117 | 20 | CO2 | 3.8 | 1 | 0 | 1 | 0 | 0 | 50 | Electrodeposited IrOx on Ti | 5 | 7.8 | 100 | 10 | 0.5 | 5 | Carbon dioxide reduction | Al tape 16 mm | 0.5 | Electrospun PVDF-HFP | 0 | 0 | 1 | 1 | 0 | CO2 | 1 | 0 | TRUE | PVDF-HFP | 0.2 | 0.9136537 | 0 | 0 | 9356.209 | -445.3753 | -40.2573 | 33.51218 | 0 | 9318.804 | 336.8442 | 0 | 0.003596189 | 0 | -0.01365193 | -40.2573 | -445.3454 | 0 | 3.065471e-05 | -119.8807 | 0 | 0 | 0 | -3.929388 | 0 | -6.037517 | 0.01005971 | -0.590244 | 0.262494
1685553112.5 | -3.04023 | -118.1298 | 3.866609 | 15p-Ag | 0.2 | Nafion 117 | 20 | CO2 | 3.8 | 1 | 0 | 1 | 0 | 0 | 50 | Electrodeposited IrOx on Ti | 5 | 7.8 | 100 | 10 | 0.5 | 5 | Carbon dioxide reduction | Al tape 16 mm | 0.5 | Electrospun PVDF-HFP | 0 | 0 | 1 | 1 | 0 | CO2 | 1 | 0 | TRUE | PVDF-HFP | 0.2 | 0.9540852 | 0 | 0 | 9695.423 | -486.0716 | -40.57637 | 33.51218 | 0 | 9659.2 | 339.3964 | 0 | 0.003469457 | 0 | -0.01365193 | -40.57637 | -486.0418 | 0 | 2.808799e-05 | -119.9006 | 0 | 0 | 0 | -3.944321 | 0 | -6.680872 | -0.03019871 | -0.7253662 | 0.2950333
1685553451.4 | -2.396444 | -120.0044 | 9.155246 | 15p-Ag | 0.2 | Nafion 117 | 20 | CO2 | 3.8 | 1 | 0 | 1 | 0 | 0 | 50 | Electrodeposited IrOx on Ti | 5 | 7.8 | 100 | 10 | 0.5 | 5 | Carbon dioxide reduction | Al tape 16 mm | 0.5 | Electrospun PVDF-HFP | 0 | 0 | 1 | 1 | 0 | CO2 | 1 | 0 | TRUE | PVDF-HFP | 0.2 | 0.9555946 | 0 | 0 | 10034.31 | -526.594 | -40.52236 | 33.51218 | 0 | 9996.91 | 337.7098 | 0 | 0.003352254 | 0 | -0.01365193 | -40.52236 | -526.5641 | 0 | 2.592644e-05 | -119.9903 | 0 | 0 | 0 | -3.948544 | 0 | 5.288637 | -0.06945287 | 0.6437854 | 0.3067676
1685553787.0 | -2.027179 | -114.3376 | 12.32643 | 15p-Ag | 0.2 | Nafion 117 | 20 | CO2 | 3.8 | 1 | 0 | 1 | 0 | 0 | 50 | Electrodeposited IrOx on Ti | 5 | 7.8 | 100 | 10 | 0.5 | 5 | Carbon dioxide reduction | Al tape 16 mm | 0.5 | Electrospun PVDF-HFP | 0 | 0 | 1 | 1 | 0 | CO2 | 1 | 0 | TRUE | PVDF-HFP | 0.2 | 0.7491683 | 0 | 0 | 10369.9 | -554.3249 | -27.61093 | 33.51218 | 0 | 10229.01 | 231.1023 | 0 | 0.003276189 | 0 | -0.01365193 | -27.61093 | -554.295 | 0 | 2.462936e-05 | -119.8988 | 0 | 0 | 0 | -3.899491 | 0 | 3.171188 | -0.1762132 | 0.3692648 | 0.2582018
1691567540.4 | -1.444147 | -199.9336 | 5.107433 | 15p-Cu | 1 | Aquivion | 20 | Air | 1 | 2 | 0.1 | 2 | 0 | 0 | 100 | Commercial IrOx on Ti | 5 | 0 | 100 | 0 | 0.5 | 5 | Carbon dioxide reduction | Al tape 16 mm | 0.5 | Electrospun PVDF-HFP | 0 | 1 | 0 | 0 | 0 | Air | 1 | 0 | TRUE | PVDF-HFP | 0.2 | 0.08898473 | 0.4728891 | 0.05563545 | 989.205 | -181.0966 | -69.70123 | 17.9525 | 9.108599 | 968.7705 | 348.6122 | 0.02612817 | 0.01853122 | 0.04727367 | 0.04276979 | -69.55372 | -180.9444 | -0.0006796713 | -0.0002363698 | -199.5583 | 5.186068 | -0.02598773 | -0.1227906 | -2.650599 | 0.04632559 |  |  |  | 0.4336818
1685554125.1 | -2.027179 | -114.3376 | 12.32643 | 15p-Ag | 0.2 | Nafion 117 | 20 | CO2 | 3.8 | 1 | 0 | 1 | 0 | 0 | 50 | Electrodeposited IrOx on Ti | 5 | 7.8 | 100 | 10 | 0.5 | 5 | Carbon dioxide reduction | Al tape 16 mm | 0.5 | Electrospun PVDF-HFP | 0 | 0 | 1 | 1 | 0 | CO2 | 1 | 0 | TRUE | PVDF-HFP | 0.2 | 0.2394628 | 0 | 0 | 10707.96 | -554.3249 | 0 | 33.51218 | 0 | 10229.01 | 0 |  |  | 0 | -0.01365193 | 0 | -554.295 |  | 2.462936e-05 | -114.3376 | 0 | 0 | 0 | -3.85459 | 0 | 0 | 0.2805614 | 0 | 0
1691567876.4 | -1.379347 | -199.8762 | 5.179937 | 15p-Cu | 1 | Aquivion | 20 | Air | 1 | 2 | 0.1 | 2 | 0 | 0 | 100 | Commercial IrOx on Ti | 5 | 0 | 100 | 0 | 0.5 | 5 | Carbon dioxide reduction | Al tape 16 mm | 0.5 | Electrospun PVDF-HFP | 0 | 1 | 0 | 0 | 0 | Air | 1 | 0 | TRUE | PVDF-HFP | 0.2 | 0.08528968 | 0.4682018 | 0.06510004 | 1325.23 | -246.3363 | -65.03979 | 27.0611 | 9.108599 | 1294.523 | 324.7521 | 0.02804785 | 0.02090431 | 0.04718624 | 0.08995603 | -64.89226 | -246.0366 | -0.0007271474 | -0.0003656205 | -199.818 | 5.177389 | -0.02591052 | -0.1234987 | -2.66889 | 0.04627341 | 0.07250378 | 0.2071489 | 0.06479985 | 0.450911
1685554462.9 | -2.027179 | -114.3376 | 12.32643 | 15p-Ag | 0.2 | Nafion 117 | 20 | CO2 | 3.8 | 1 | 0 | 1 | 0 | 0 | 50 | Electrodeposited IrOx on Ti | 5 | 7.8 | 100 | 10 | 0.5 | 5 | Carbon dioxide reduction | Al tape 16 mm | 0.5 | Electrospun PVDF-HFP | 0 | 0 | 1 | 1 | 0 | CO2 | 1 | 0 | TRUE | PVDF-HFP | 0.2 | 0.07438803 | 0 | 0 | 11045.75 | -554.3249 | 0 | 33.51218 | 0 | 10229.01 | 0 |  |  | 0 | -0.01365193 | 0 | -554.295 |  | 2.462936e-05 | -114.3376 | 0 | 0 | 0 | -3.85459 | 0 | 0 | 0.2508722 | 0 | 0
1691568208.8 | -1.465334 | -199.8985 | 4.961252 | 15p-Cu | 1 | Aquivion | 20 | Air | 1 | 2 | 0.1 | 2 | 0 | 0 | 100 | Commercial IrOx on Ti | 5 | 0 | 100 | 0 | 0.5 | 5 | Carbon dioxide reduction | Al tape 16 mm | 0.5 | Electrospun PVDF-HFP | 0 | 1 | 0 | 0 | 0 | Air | 1 | 0 | TRUE | PVDF-HFP | 0.2 | 0.1013607 | 0.4665346 | 0.07851903 | 1657.663 | -312.7053 | -66.16909 | 27.0611 | 0 | 1626.523 | 331 | 0 | 0.01663739 | 0 | 0.08995603 | -66.16909 | -312.4056 | 0 | -0.0002879463 | -199.9066 | 0 | 0 | 0 | -2.682685 | 0 | -0.2186853 | 0.17194 | -0.08598677 | 0.01759995
1691568542.1 | -1.428964 | -199.931 | 4.812386 | 15p-Cu | 1 | Aquivion | 20 | Air | 1 | 2 | 0.1 | 2 | 0 | 0 | 100 | Commercial IrOx on Ti | 5 | 0 | 100 | 0 | 0.5 | 5 | Carbon dioxide reduction | Al tape 16 mm | 0.5 | Electrospun PVDF-HFP | 0 | 1 | 0 | 0 | 0 | Air | 1 | 0 | TRUE | PVDF-HFP | 0.2 | 0.1168992 | 0.4339362 | 0.09291213 | 1990.98 | -377.1579 | -64.25273 | 36.1697 | 9.108599 | 1948.276 | 320.7531 | 0.02839754 | 0.01856498 | 0.04722166 | 0.1371777 | -64.10526 | -376.7108 | -0.0007366269 | -0.0003641459 | -199.8218 | 5.181439 | -0.0259303 | -0.1249871 | -2.666068 | 0.0468807 | -0.1488658 | 0.2535286 | 0.03636996 | 0.4526673
1691568878.8 | -1.462261 | -199.8399 | 4.78142 | 15p-Cu | 1 | Aquivion | 20 | Air | 1 | 2 | 0.1 | 2 | 0 | 0 | 100 | Commercial IrOx on Ti | 5 | 0 | 100 | 0 | 0.5 | 5 | Carbon dioxide reduction | Al tape 16 mm | 0.5 | Electrospun PVDF-HFP | 0 | 1 | 0 | 0 | 0 | Air | 1 | 0 | TRUE | PVDF-HFP | 0.2 | 0.2052015 | 0.3959312 | 0.1475681 | 2327.606 | -444.5188 | -67.16096 | 36.1697 | 0 | 2285.276 | 336 | 0 | 0.01582728 | 0 | 0.1371777 | -67.16096 | -444.0716 | 0 | -0.0003089089 | -199.8839 | 0 | 0 | 0 | -2.64681 | 0 | -0.03096587 | 0.1979281 | -0.03329719 | 0.01750924
1691569211.6 | -1.45755 | -199.8857 | 4.783961 | 15p-Cu | 1 | Aquivion | 20 | Air | 1 | 2 | 0.1 | 2 | 0 | 0 | 100 | Commercial IrOx on Ti | 5 | 0 | 100 | 0 | 0.5 | 5 | Carbon dioxide reduction | Al tape 16 mm | 0.5 | Electrospun PVDF-HFP | 0 | 1 | 0 | 0 | 0 | Air | 1 | 0 | TRUE | PVDF-HFP | 0.2 | 0.2812006 | 0.3404509 | 0.1636509 | 2660.492 | -509.0041 | -64.28552 | 45.2785 | 9.108799 | 2607.029 | 320.7538 | 0.0283981 | 0.01736785 | 0.04734335 | 0.184521 | -64.13815 | -508.4096 | -0.0007381464 | -0.0003629377 | -199.8346 | 5.198219 | -0.02601261 | -0.1273264 | -2.67314 | 0.04763178 | 0.002540418 | 0.2620551 | 0.004710933 | 0.4530694
1691569546.2 | -1.448498 | -199.8753 | 4.810358 | 15p-Cu | 1 | Aquivion | 20 | Air | 1 | 2 | 0.1 | 2 | 0 | 0 | 100 | Commercial IrOx on Ti | 5 | 0 | 100 | 0 | 0.5 | 5 | Carbon dioxide reduction | Al tape 16 mm | 0.5 | Electrospun PVDF-HFP | 0 | 1 | 0 | 0 | 0 | Air | 1 | 0 | TRUE | PVDF-HFP | 0.2 | 0.3284103 | 0.3227338 | 0.162067 | 2995.098 | -575.9667 | -66.76271 | 45.2785 | 0 | 2942.029 | 334 | 0 | 0.01539023 | 0 | 0.184521 | -66.76271 | -575.3722 | 0 | -0.0003206986 | -199.8884 | 0 | 0 | 0 | -2.653866 | 0 | 0.02639729 | 0.04287442 | 0.009051916 | 0.02282494
1691569881.2 | -1.461648 | -199.9401 | 4.782499 | 15p-Cu | 1 | Aquivion | 20 | Air | 1 | 2 | 0.1 | 2 | 0 | 0 | 100 | Commercial IrOx on Ti | 5 | 0 | 100 | 0 | 0.5 | 5 | Carbon dioxide reduction | Al tape 16 mm | 0.5 | Electrospun PVDF-HFP | 0 | 1 | 0 | 0 | 0 | Air | 1 | 0 | TRUE | PVDF-HFP | 0.2 | 0.3925049 | 0.2992802 | 0.1623952 | 3330.028 | -640.6971 | -64.53044 | 54.38709 | 9.108599 | 3265.644 | 322.6142 | 0.02823372 | 0.01665433 | 0.04746185 | 0.2319829 | -64.38322 | -639.9553 | -0.0007371773 | -0.0003624986 | -199.5752 | 5.206898 | -0.0260899 | -0.3094086 | -2.679026 | 0.1154929 | -0.02785884 | 0.08289655 | -0.01315018 | 0.4534449
1691570213.7 | -1.439574 | -199.9134 | 4.740332 | 15p-Cu | 1 | Aquivion | 20 | Air | 1 | 2 | 0.1 | 2 | 0 | 0 | 100 | Commercial IrOx on Ti | 5 | 0 | 100 | 0 | 0.5 | 5 | Carbon dioxide reduction | Al tape 16 mm | 0.5 | Electrospun PVDF-HFP | 0 | 1 | 0 | 0 | 0 | Air | 1 | 0 | TRUE | PVDF-HFP | 0.2 | 0.4100618 | 0.3001412 | 0.152617 | 3662.538 | -707.0589 | -66.16192 | 54.38709 | 0 | 3597.644 | 331 | 0 | 0.01511742 | 0 | 0.2319829 | -66.16192 | -706.3171 | 0 | -0.0003284401 | -199.885 | 0 | 0 | 0 | -2.708334 | 0 | -0.04216706 | -0.08056898 | 0.02207427 | 0.03775603
1691570546.4 | -1.388694 | -199.9277 | 4.796303 | 15p-Cu | 1 | Aquivion | 20 | Air | 1 | 2 | 0.1 | 2 | 0 | 0 | 100 | Commercial IrOx on Ti | 5 | 0 | 100 | 0 | 0.5 | 5 | Carbon dioxide reduction | Al tape 16 mm | 0.5 | Electrospun PVDF-HFP | 0 | 1 | 0 | 0 | 0 | Air | 1 | 0 | TRUE | PVDF-HFP | 0.2 | 0.4069731 | 0.3073323 | 0.1281225 | 3995.22 | -771.5744 | -64.31556 | 63.49589 | 9.1088 | 3919.257 | 320.6129 | 0.02841059 | 0.01620101 | 0.04697793 | 0.2789608 | -64.16778 | -770.6849 | -0.0007321108 | -0.0003619648 | -200.1607 | 5.162345 | -0.02579101 | -0.4532527 | -2.640079 | 0.1716815 | 0.05597142 | 0.04801058 | 0.05087962 | 0.4480636
1691570878.9 | -1.473339 | -199.9091 | 4.866747 | 15p-Cu | 1 | Aquivion | 20 | Air | 1 | 2 | 0.1 | 2 | 0 | 0 | 100 | Commercial IrOx on Ti | 5 | 0 | 100 | 0 | 0.5 | 5 | Carbon dioxide reduction | Al tape 16 mm | 0.5 | Electrospun PVDF-HFP | 0 | 1 | 0 | 0 | 0 | Air | 1 | 0 | TRUE | PVDF-HFP | 0.2 | 0.4253983 | 0.2902671 | 0.144293 | 4327.725 | -835.9223 | -64.14799 | 72.60549 | 9.1096 | 4241.01 | 320.753 | 0.02840067 | 0.01711986 | 0.04726985 | 0.3262307 | -64.00051 | -834.8853 | -0.0007385855 | -0.0003907491 | -199.5829 | 5.187804 | -0.02599322 | -0.128527 | -2.649742 | 0.04850547 | 0.07044357 | 0.1335617 | -0.08464434 | 0.4490198
1691571213.9 | -1.428861 | -199.8896 | 4.997117 | 15p-Cu | 1 | Aquivion | 20 | Air | 1 | 2 | 0.1 | 2 | 0 | 0 | 100 | Commercial IrOx on Ti | 5 | 0 | 100 | 0 | 0.5 | 5 | Carbon dioxide reduction | Al tape 16 mm | 0.5 | Electrospun PVDF-HFP | 0 | 1 | 0 | 0 | 0 | Air | 1 | 0 | TRUE | PVDF-HFP | 0.2 | 0.4980296 | 0.2659949 | 0.1486872 | 4662.734 | -902.8896 | -66.76745 | 72.60549 | 0 | 4576.01 | 334 | 0 | 0.01586655 | 0 | 0.3262307 | -66.76745 | -901.8526 | 0 | -0.0003617339 | -199.9025 | 0 | 0 | 0 | -2.705828 | 0 | 0.1303697 | -0.06285048 | 0.04447762 | 0.02270428
1691571548.6 | -1.531089 | -199.8423 | 5.058437 | 15p-Cu | 1 | Aquivion | 20 | Air | 1 | 2 | 0.1 | 2 | 0 | 0 | 100 | Commercial IrOx on Ti | 5 | 0 | 100 | 0 | 0.5 | 5 | Carbon dioxide reduction | Al tape 16 mm | 0.5 | Electrospun PVDF-HFP | 0 | 1 | 0 | 0 | 0 | Air | 1 | 0 | TRUE | PVDF-HFP | 0.2 | 0.5237749 | 0.2368986 | 0.1389636 | 4997.412 | -967.6768 | -64.58734 | 81.71409 | 9.108599 | 4899.622 | 322.6121 | 0.0282339 | 0.01667763 | 0.04726538 | 0.373496 | -64.43987 | -966.4924 | -0.0007334804 | -0.0003864449 | -199.8305 | 5.186647 | -0.02595523 | -0.1238146 | -2.736223 | 0.04525019 | 0.06132045 | 0.003966751 | -0.1022276 | 0.4646524
1691571887.9 | -1.507314 | -199.9311 | 5.013265 | 15p-Cu | 1 | Aquivion | 20 | Air | 1 | 2 | 0.1 | 2 | 0 | 0 | 100 | Commercial IrOx on Ti | 5 | 0 | 100 | 0 | 0.5 | 5 | Carbon dioxide reduction | Al tape 16 mm | 0.5 | Electrospun PVDF-HFP | 0 | 1 | 0 | 0 | 0 | Air | 1 | 0 | TRUE | PVDF-HFP | 0.2 | 0.6582684 | 0.1975813 | 0.1425866 | 5336.707 | -1035.442 | -67.5656 | 81.71409 | 0 | 5238.622 | 338 | 0 | 0.0155984 | 0 | 0.373496 | -67.5656 | -1034.258 | 0 | -0.0003611247 | -199.8983 | 0 | 0 | 0 | -2.805279 | 0 | -0.04517204 | 0.1897745 | 0.02377501 | 0.03273626
1691572222.5 | -1.524418 | -199.8804 | 5.102961 | 15p-Cu | 1 | Aquivion | 20 | Air | 1 | 2 | 0.1 | 2 | 0 | 0 | 100 | Commercial IrOx on Ti | 5 | 0 | 100 | 0 | 0.5 | 5 | Carbon dioxide reduction | Al tape 16 mm | 0.5 | Electrospun PVDF-HFP | 0 | 1 | 0 | 0 | 0 | Air | 1 | 0 | TRUE | PVDF-HFP | 0.2 | 0.7022538 | 0.1667864 | 0.1221413 | 5671.383 | -1100.191 | -64.54877 | 90.82269 | 9.1086 | 5562.235 | 322.6131 | 0.02823382 | 0.01632845 | 0.04729982 | 0.4207959 | -64.40135 | -1098.859 | -0.0007344538 | -0.0003829389 | -199.6889 | 5.194168 | -0.02601131 | -0.1158188 | -2.775251 | 0.04173272 | 0.08969565 | 0.08306169 | -0.01710475 | 0.4722091
1691572558.5 | -1.487414 | -199.947 | 5.276954 | 15p-Cu | 1 | Aquivion | 20 | Air | 1 | 2 | 0.1 | 2 | 0 | 0 | 100 | Commercial IrOx on Ti | 5 | 0 | 100 | 0 | 0.5 | 5 | Carbon dioxide reduction | Al tape 16 mm | 0.5 | Electrospun PVDF-HFP | 0 | 1 | 0 | 0 | 0 | Air | 1 | 0 | TRUE | PVDF-HFP | 0.2 | 0.7663528 | 0.157974 | 0.1101804 | 6007.331 | -1167.354 | -66.96309 | 90.82269 | 0 | 5898.235 | 335 | 0 | 0.01539828 | 0 | 0.4207959 | -66.96309 | -1166.022 | 0 | -0.0003608815 | -199.89 | 0 | 0 | 0 | -2.801267 | 0 | 0.1739931 | 0.03510373 | 0.03700411 | 0.01515144
1691572893.2 | -1.527354 | -199.8826 | 5.212863 | 15p-Cu | 1 | Aquivion | 20 | Air | 1 | 2 | 0.1 | 2 | 0 | 0 | 100 | Commercial IrOx on Ti | 5 | 0 | 100 | 0 | 0.5 | 5 | Carbon dioxide reduction | Al tape 16 mm | 0.5 | Electrospun PVDF-HFP | 0 | 1 | 0 | 0 | 0 | Air | 1 | 0 | TRUE | PVDF-HFP | 0.2 | 0.8235071 | 0.123176 | 0.09634322 | 6342.084 | -1232.246 | -64.6923 | 99.93129 | 9.108599 | 6221.989 | 322.7541 | 0.02822148 | 0.01606099 | 0.0471486 | 0.4679445 | -64.54478 | -1230.767 | -0.0007304789 | -0.0003802056 | -200.0113 | 5.180282 | -0.02589995 | -0.1091993 | -2.823631 | 0.03867335 | -0.06409129 | 0.2039887 | -0.03993993 | 0.481551
1691573228.8 | -1.496454 | -201.5965 | 5.113464 | 15p-Cu | 1 | Aquivion | 20 | Air | 1 | 2 | 0.1 | 2 | 0 | 0 | 100 | Commercial IrOx on Ti | 5 | 0 | 100 | 0 | 0.5 | 5 | Carbon dioxide reduction | Al tape 16 mm | 0.5 | Electrospun PVDF-HFP | 0 | 1 | 0 | 0 | 0 | Air | 1 | 0 | TRUE | PVDF-HFP | 0.2 | 0.8688198 | 0.1131239 | 0.08419679 | 6677.605 | -1299.349 | -66.90268 | 99.93129 | 0 | 6557.655 | 334.6666 | 0 | 0.01523888 | 0 | 0.4679445 | -66.90268 | -1297.869 | 0 | -0.0003605482 | -199.9074 | 0 | 0 | 0 | -2.809695 | 0 | -0.09939875 | 0.02572336 | 0.0309 | 0.01641213
1691573898.1 | -1.55544 | -199.9138 | 5.652985 | 15p-Cu | 1 | Aquivion | 20 | Air | 1 | 2 | 0.1 | 2 | 0 | 0 | 100 | Commercial IrOx on Ti | 5 | 0 | 100 | 0 | 0.5 | 5 | Carbon dioxide reduction | Al tape 16 mm | 0.5 | Electrospun PVDF-HFP | 0 | 1 | 0 | 0 | 0 | Air | 1 | 0 | TRUE | PVDF-HFP | 0.2 | 1.001533 | 0.04276887 | 0.05037684 | 7346.908 | -1428.888 | -64.60246 | 118.1489 | 9.109 | 7204.497 | 322.7537 | 0.02822276 | 0.01639933 | 0.0471692 | 0.562111 | -64.45494 | -1427.114 | -0.0007318167 | -0.0003938797 | -199.7484 | 5.176232 | -0.02591376 | -0.08626941 | -2.872442 | 0.03003347 | 0.2737166 | 0.0576705 | -0.04609317 | 0.4947781
1691744733.4 | -1.852132 | -200.0068 | 2.05636 | 15p-Cu | 1 | Aquivion | 20 | Air | 1 | 2 | 0.1 | 2 | 0 | 0 | 100 | Commercial IrOx on Ti | 5 | 0 | 100 | 0 | 0.5 | 5 | Carbon dioxide reduction | Al tape 16 mm | 0.5 | Electrospun PVDF-HFP | 0 | 1 | 0 | 0 | 0 | Air | 1 | 0 | TRUE | PVDF-HFP | 0.2 | 0.129696 | 0.2634957 | 0.06523529 | 698.943 | -110.9638 | -71.98658 | 51.5242 | 0 | 646.0093 | 360 | 0 | 0.07975768 | 0 | -0.01895268 | -71.98658 | -110.9439 | 0 | 0.0001708312 | -199.9627 | 0 | 0 | 0 | -2.580083 | 0 |  |  |  | 0.04428754
1691745068.1 | -1.916382 | -200.0039 | 2.05636 | 15p-Cu | 1 | Aquivion | 20 | Air | 1 | 2 | 0.1 | 2 | 0 | 0 | 100 | Commercial IrOx on Ti | 5 | 0 | 100 | 0 | 0.5 | 5 | Carbon dioxide reduction | Al tape 16 mm | 0.5 | Electrospun PVDF-HFP | 0 | 1 | 0 | 0 | 0 | Air | 1 | 0 | TRUE | PVDF-HFP | 0.2 | 0.1418719 | 0.3763029 | 0.1072659 | 1033.645 | -177.9544 | -66.79065 | 51.5242 | 0 | 981.0093 | 334 | 0 | 0.05252162 | 0 | -0.01895268 | -66.79065 | -177.9345 | 0 | 0.0001065149 | -199.9719 | 0 | 0 | 0 | -2.576794 | 0 | 0 | 0.6017041 | -0.06425038 | 0.04075137
1691745403.3 | -2.141624 | -199.9059 | 2.05636 | 15p-Cu | 1 | Aquivion | 20 | Air | 1 | 2 | 0.1 | 2 | 0 | 0 | 100 | Commercial IrOx on Ti | 5 | 0 | 100 | 0 | 0.5 | 5 | Carbon dioxide reduction | Al tape 16 mm | 0.5 | Electrospun PVDF-HFP | 0 | 1 | 0 | 0 | 0 | Air | 1 | 0 | TRUE | PVDF-HFP | 0.2 | 0.2467361 | 0.3249624 | 0.1562706 | 1368.849 | -244.9432 | -66.78884 | 51.5242 | 0 | 1316.009 | 334 | 0 | 0.03915185 | 0 | -0.01895268 | -66.78884 | -244.9233 | 0 | 7.738209e-05 | -199.9666 | 0 | 0 | 0 | -2.684747 | 0 | 0 | 0.6026066 | -0.2252419 | 0.05626982
1691745739.0 | -2.050772 | -199.975 | 2.05636 | 15p-Cu | 1 | Aquivion | 20 | Air | 1 | 2 | 0.1 | 2 | 0 | 0 | 100 | Commercial IrOx on Ti | 5 | 0 | 100 | 0 | 0.5 | 5 | Carbon dioxide reduction | Al tape 16 mm | 0.5 | Electrospun PVDF-HFP | 0 | 1 | 0 | 0 | 0 | Air | 1 | 0 | TRUE | PVDF-HFP | 0.2 | 0.3236433 | 0.2652971 | 0.2479505 | 1704.479 | -312.1332 | -66.98998 | 51.5242 | 0 | 1652.009 | 335 | 0 | 0.03118881 | 0 | -0.01895268 | -66.98998 | -312.1132 | 0 | 6.072372e-05 | -199.97 | 0 | 0 | 0 | -2.712187 | 0 | 0 | 0.6033724 | 0.09085246 | 0.04997092
1691746075.1 | -2.040279 | -199.9494 | 2.129156 | 15p-Cu | 1 | Aquivion | 20 | Air | 1 | 2 | 0.1 | 2 | 0 | 0 | 100 | Commercial IrOx on Ti | 5 | 0 | 100 | 0 | 0.5 | 5 | Carbon dioxide reduction | Al tape 16 mm | 0.5 | Electrospun PVDF-HFP | 0 | 1 | 0 | 0 | 0 | Air | 1 | 0 | TRUE | PVDF-HFP | 0.2 | 0.3936228 | 0.2093538 | 0.3199471 | 2040.579 | -379.6503 | -67.31717 | 51.5242 | 0 | 1987.725 | 334.7156 | 0 | 0.02592119 | 0 | -0.01895268 | -67.31717 | -379.6304 | 0 | 4.992403e-05 | -201.1347 | 0 | 0 | 0 | -2.729789 | 0 | 0.0727954 | 0.6042173 | 0.01049276 | 0.04712691
1691746412.1 | -2.022102 | -199.9331 | 2.402281 | 15p-Cu | 1 | Aquivion | 20 | Air | 1 | 2 | 0.1 | 2 | 0 | 0 | 100 | Commercial IrOx on Ti | 5 | 0 | 100 | 0 | 0.5 | 5 | Carbon dioxide reduction | Al tape 16 mm | 0.5 | Electrospun PVDF-HFP | 0 | 1 | 0 | 0 | 0 | Air | 1 | 0 | TRUE | PVDF-HFP | 0.2 | 0.4449379 | 0.1682293 | 0.3522074 | 2377.638 | -447.0422 | -67.19201 | 51.5242 | 0 | 2324.725 | 336 | 0 | 0.02216357 | 0 | -0.01895268 | -67.19201 | -447.0223 | 0 | 4.239761e-05 | -199.9759 | 0 | 0 | 0 | -2.753134 | 0 | 0.2731252 | 0.2831027 | 0.0181769 | 0.0419143
1691746747.6 | -2.021009 | -199.9593 | 2.67408 | 15p-Cu | 1 | Aquivion | 20 | Air | 1 | 2 | 0.1 | 2 | 0 | 0 | 100 | Commercial IrOx on Ti | 5 | 0 | 100 | 0 | 0.5 | 5 | Carbon dioxide reduction | Al tape 16 mm | 0.5 | Electrospun PVDF-HFP | 0 | 1 | 0 | 0 | 0 | Air | 1 | 0 | TRUE | PVDF-HFP | 0.2 | 0.4920832 | 0.1412604 | 0.3432373 | 2713.061 | -514.0328 | -66.79061 | 51.5242 | 0 | 2659.725 | 334 | 0 | 0.019372 | 0 | -0.01895268 | -66.79061 | -514.0128 | 0 | 3.687199e-05 | -199.9719 | 0 | 0 | 0 | -2.785797 | 0 | 0.2717995 | 0.04495439 | 0.001093106 | 0.04194325
1691747083.1 | -1.923649 | -199.8828 | 2.945967 | 15p-Cu | 1 | Aquivion | 20 | Air | 1 | 2 | 0.1 | 2 | 0 | 0 | 100 | Commercial IrOx on Ti | 5 | 0 | 100 | 0 | 0.5 | 5 | Carbon dioxide reduction | Al tape 16 mm | 0.5 | Electrospun PVDF-HFP | 0 | 1 | 0 | 0 | 0 | Air | 1 | 0 | TRUE | PVDF-HFP | 0.2 | 0.5476062 | 0.1227724 | 0.3170456 | 3048.591 | -581.2233 | -66.99051 | 51.5242 | 0 | 2995.725 | 335 | 0 | 0.01719924 | 0 | -0.01895268 | -66.99051 | -581.2034 | 0 | 3.260937e-05 | -199.9718 | 0 | 0 | 0 | -2.753602 | 0 | 0.2718862 | 0.1154683 | 0.09735959 | 0.04082057
1691747418.3 | -1.833725 | -199.9367 | 3.217632 | 15p-Cu | 1 | Aquivion | 20 | Air | 1 | 2 | 0.1 | 2 | 0 | 0 | 100 | Commercial IrOx on Ti | 5 | 0 | 100 | 0 | 0.5 | 5 | Carbon dioxide reduction | Al tape 16 mm | 0.5 | Electrospun PVDF-HFP | 0 | 1 | 0 | 0 | 0 | Air | 1 | 0 | TRUE | PVDF-HFP | 0.2 | 0.5964094 | 0.1120417 | 0.2928811 | 3383.849 | -648.2161 | -66.79283 | 51.5242 | 0 | 3330.725 | 334 | 0 | 0.01546937 | 0 | -0.01895268 | -66.79283 | -648.1961 | 0 | 2.923911e-05 | -199.9785 | 0 | 0 | 0 | -2.739172 | 0 | 0.2716658 | 0.1153747 | 0.08992463 | 0.03308029
1691747753.5 | -1.746773 | -199.9628 | 3.489209 | 15p-Cu | 1 | Aquivion | 20 | Air | 1 | 2 | 0.1 | 2 | 0 | 0 | 100 | Commercial IrOx on Ti | 5 | 0 | 100 | 0 | 0.5 | 5 | Carbon dioxide reduction | Al tape 16 mm | 0.5 | Electrospun PVDF-HFP | 0 | 1 | 0 | 0 | 0 | Air | 1 | 0 | TRUE | PVDF-HFP | 0.2 | 0.6529156 | 0.1021362 | 0.2671457 | 3718.997 | -715.2092 | -66.79312 | 51.5242 | 0 | 3665.725 | 334 | 0 | 0.01405566 | 0 | -0.01895268 | -66.79312 | -715.1892 | 0 | 2.650023e-05 | -199.9794 | 0 | 0 | 0 | -2.732856 | 0 | 0.2715767 | 0.1153369 | 0.08695209 | 0.03502256
1691748089.5 | -1.806959 | -199.9912 | 3.529631 | 15p-Cu | 1 | Aquivion | 20 | Air | 1 | 2 | 0.1 | 2 | 0 | 0 | 100 | Commercial IrOx on Ti | 5 | 0 | 100 | 0 | 0.5 | 5 | Carbon dioxide reduction | Al tape 16 mm | 0.5 | Electrospun PVDF-HFP | 0 | 1 | 0 | 0 | 0 | Air | 1 | 0 | TRUE | PVDF-HFP | 0.2 | 0.6911073 | 0.09569669 | 0.2415529 | 4055.015 | -782.181 | -66.77182 | 51.5242 | 0 | 4001.69 | 334.9652 | 0 | 0.01287561 | 0 | -0.01895268 | -66.77182 | -782.1611 | 0 | 2.423117e-05 | -199.4788 | 0 | 0 | 0 | -2.710882 | 0 | 0.04042162 | 0.1156363 | -0.0601868 | 0.03145092
1691748424.5 | -1.718011 | -199.9303 | 3.517926 | 15p-Cu | 1 | Aquivion | 20 | Air | 1 | 2 | 0.1 | 2 | 0 | 0 | 100 | Commercial IrOx on Ti | 5 | 0 | 100 | 0 | 0.5 | 5 | Carbon dioxide reduction | Al tape 16 mm | 0.5 | Electrospun PVDF-HFP | 0 | 1 | 0 | 0 | 0 | Air | 1 | 0 | TRUE | PVDF-HFP | 0.2 | 0.7390735 | 0.08976217 | 0.2172512 | 4390.012 | -849.1731 | -66.79212 | 51.5242 | 0 | 4336.69 | 334 | 0 | 0.011881 | 0 | -0.01895268 | -66.79212 | -849.1531 | 0 | 2.23195e-05 | -199.9763 | 0 | 0 | 0 | -2.722277 | 0 | -0.01170506 | 0.1152849 | 0.08894798 | 0.03699755
1691748762.7 | -1.738073 | -199.916 | 3.506108 | 15p-Cu | 1 | Aquivion | 20 | Air | 1 | 2 | 0.1 | 2 | 0 | 0 | 100 | Commercial IrOx on Ti | 5 | 0 | 100 | 0 | 0.5 | 5 | Carbon dioxide reduction | Al tape 16 mm | 0.5 | Electrospun PVDF-HFP | 0 | 1 | 0 | 0 | 0 | Air | 1 | 0 | TRUE | PVDF-HFP | 0.2 | 0.745554 | 0.08045875 | 0.1855398 | 4728.23 | -916.9643 | -67.59134 | 51.5242 | 0 | 4675.69 | 338 | 0 | 0.01101959 | 0 | -0.01895268 | -67.59134 | -916.9444 | 0 | 2.066939e-05 | -199.9743 | 0 | 0 | 0 | -2.7051 | 0 | -0.01181761 | -0.3857134 | -0.02006179 | 0.03495333
1691749098.5 | -1.76499 | -199.9616 | 3.494376 | 15p-Cu | 1 | Aquivion | 20 | Air | 1 | 2 | 0.1 | 2 | 0 | 0 | 100 | Commercial IrOx on Ti | 5 | 0 | 100 | 0 | 0.5 | 5 | Carbon dioxide reduction | Al tape 16 mm | 0.5 | Electrospun PVDF-HFP | 0 | 1 | 0 | 0 | 0 | Air | 1 | 0 | TRUE | PVDF-HFP | 0.2 | 0.7812124 | 0.07641084 | 0.1698079 | 5063.994 | -983.957 | -66.79273 | 51.5242 | 0 | 5010.69 | 334 | 0 | 0.01028286 | 0 | -0.01895268 | -66.79273 | -983.9371 | 0 | 1.926208e-05 | -199.9782 | 0 | 0 | 0 | -2.70954 | 0 | -0.01173186 | 0.2911435 | -0.02691666 | 0.03755648
1691749436.6 | -1.727018 | -199.9718 | 3.482564 | 15p-Cu | 1 | Aquivion | 20 | Air | 1 | 2 | 0.1 | 2 | 0 | 0 | 100 | Commercial IrOx on Ti | 5 | 0 | 100 | 0 | 0.5 | 5 | Carbon dioxide reduction | Al tape 16 mm | 0.5 | Electrospun PVDF-HFP | 0 | 1 | 0 | 0 | 0 | Air | 1 | 0 | TRUE | PVDF-HFP | 0.2 | 0.791626 | 0.0696235 | 0.1478247 | 5402.061 | -1051.553 | -67.39636 | 51.5242 | 0 | 5348.69 | 337 | 0 | 0.00963305 | 0 | -0.01895268 | -67.39636 | -1051.533 | 0 | 1.802385e-05 | -199.989 | 0 | 0 | 0 | -2.700288 | 0 | -0.01181233 | -0.4144828 | 0.03797151 | 0.03351953
1691749773.1 | -1.807578 | -199.9931 | 3.414661 | 15p-Cu | 1 | Aquivion | 20 | Air | 1 | 2 | 0.1 | 2 | 0 | 0 | 100 | Commercial IrOx on Ti | 5 | 0 | 100 | 0 | 0.5 | 5 | Carbon dioxide reduction | Al tape 16 mm | 0.5 | Electrospun PVDF-HFP | 0 | 1 | 0 | 0 | 0 | Air | 1 | 0 | TRUE | PVDF-HFP | 0.2 | 0.8154925 | 0.06826284 | 0.1392696 | 5738.633 | -1119.105 | -67.35189 | 51.5242 | 0 | 5685.514 | 335.8242 | 0 | 0.009062364 | 0 | -0.01895268 | -67.35189 | -1119.085 | 0 | 1.693587e-05 | -200.5177 | 0 | 0 | 0 | -2.699868 | 0 | -0.06790278 | 0.1515023 | -0.08055917 | 0.03504743
1691750109.2 | -1.7302 | -199.9424 | 3.255628 | 15p-Cu | 1 | Aquivion | 20 | Air | 1 | 2 | 0.1 | 2 | 0 | 0 | 100 | Commercial IrOx on Ti | 5 | 0 | 100 | 0 | 0.5 | 5 | Carbon dioxide reduction | Al tape 16 mm | 0.5 | Electrospun PVDF-HFP | 0 | 1 | 0 | 0 | 0 | Air | 1 | 0 | TRUE | PVDF-HFP | 0.2 | 0.8268009 | 0.06527565 | 0.127702 | 6074.704 | -1186.297 | -66.99193 | 51.5242 | 0 | 6021.514 | 335 | 0 | 0.008556685 | 0 | -0.01895268 | -66.99193 | -1186.277 | 0 | 1.59766e-05 | -199.9758 | 0 | 0 | 0 | -2.663581 | 0 | -0.159033 | 0.1512768 | 0.07737781 | 0.03213255
1691750445.1 | -1.834897 | -199.9947 | 3.096686 | 15p-Cu | 1 | Aquivion | 20 | Air | 1 | 2 | 0.1 | 2 | 0 | 0 | 100 | Commercial IrOx on Ti | 5 | 0 | 100 | 0 | 0.5 | 5 | Carbon dioxide reduction | Al tape 16 mm | 0.5 | Electrospun PVDF-HFP | 0 | 1 | 0 | 0 | 0 | Air | 1 | 0 | TRUE | PVDF-HFP | 0.2 | 0.8530877 | 0.06484052 | 0.1202319 | 6410.582 | -1253.488 | -66.99114 | 51.5242 | 0 | 6357.514 | 335 | 0 | 0.008104457 | 0 | -0.01895268 | -66.99114 | -1253.468 | 0 | 1.512019e-05 | -199.9733 | 0 | 0 | 0 | -2.668736 | 0 | -0.1589417 | 0.1511899 | -0.1046972 | 0.03060892
1691750780.1 | -1.840992 | -199.9787 | 2.938151 | 15p-Cu | 1 | Aquivion | 20 | Air | 1 | 2 | 0.1 | 2 | 0 | 0 | 100 | Commercial IrOx on Ti | 5 | 0 | 100 | 0 | 0.5 | 5 | Carbon dioxide reduction | Al tape 16 mm | 0.5 | Electrospun PVDF-HFP | 0 | 1 | 0 | 0 | 0 | Air | 1 | 0 | TRUE | PVDF-HFP | 0.2 | 0.8777211 | 0.06335548 | 0.1128165 | 6745.601 | -1320.481 | -66.79242 | 51.5242 | 0 | 6692.514 | 334 | 0 | 0.007698781 | 0 | -0.01895268 | -66.79242 | -1320.461 | 0 | 1.435308e-05 | -199.9774 | 0 | 0 | 0 | -2.66101 | 0 | -0.1585352 | 0.1508032 | -0.006095512 | 0.0364039
1691751116.1 | -1.872541 | -199.9889 | 2.77916 | 15p-Cu | 1 | Aquivion | 20 | Air | 1 | 2 | 0.1 | 2 | 0 | 0 | 100 | Commercial IrOx on Ti | 5 | 0 | 100 | 0 | 0.5 | 5 | Carbon dioxide reduction | Al tape 16 mm | 0.5 | Electrospun PVDF-HFP | 0 | 1 | 0 | 0 | 0 | Air | 1 | 0 | TRUE | PVDF-HFP | 0.2 | 0.8710235 | 0.0581018 | 0.101723 | 7081.583 | -1387.675 | -66.99419 | 51.5242 | 0 | 7028.514 | 335 | 0 | 0.007330738 | 0 | -0.01895268 | -66.99419 | -1387.655 | 0 | 1.365806e-05 | -199.9826 | 0 | 0 | 0 | -2.661376 | 0 | -0.1589909 | -0.3723513 | -0.03154806 | 0.02956359
1691751452.1 | -1.841847 | -199.9206 | 2.620131 | 15p-Cu | 1 | Aquivion | 20 | Air | 1 | 2 | 0.1 | 2 | 0 | 0 | 100 | Commercial IrOx on Ti | 5 | 0 | 100 | 0 | 0.5 | 5 | Carbon dioxide reduction | Al tape 16 mm | 0.5 | Electrospun PVDF-HFP | 0 | 1 | 0 | 0 | 0 | Air | 1 | 0 | TRUE | PVDF-HFP | 0.2 | 0.8569921 | 0.0552876 | 0.09461205 | 7417.646 | -1454.868 | -66.99354 | 51.5242 | 0 | 7364.514 | 335 | 0 | 0.006996279 | 0 | -0.01895268 | -66.99354 | -1454.848 | 0 | 1.302725e-05 | -199.9806 | 0 | 0 | 0 | -2.653376 | 0 | -0.1590292 | -0.282472 | 0.03069329 | 0.02414752
1691751787.6 | -1.896348 | -200.046 | 2.512773 | 15p-Cu | 1 | Aquivion | 20 | Air | 1 | 2 | 0.1 | 2 | 0 | 0 | 100 | Commercial IrOx on Ti | 5 | 0 | 100 | 0 | 0.5 | 5 | Carbon dioxide reduction | Al tape 16 mm | 0.5 | Electrospun PVDF-HFP | 0 | 1 | 0 | 0 | 0 | Air | 1 | 0 | TRUE | PVDF-HFP | 0.2 | 0.8667947 | 0.05357768 | 0.08998545 | 7753.084 | -1521.803 | -66.73493 | 51.5242 | 0 | 7700.582 | 335.0682 | 0 | 0.006690948 | 0 | -0.01895268 | -66.73493 | -1521.783 | 0 | 1.245426e-05 | -199.0628 | 0 | 0 | 0 | -2.648495 | 0 | -0.1073583 | 0.1644649 | -0.054501 | 0.02596968
1691752122.7 | -1.9208 | -199.9107 | 2.409247 | 15p-Cu | 1 | Aquivion | 20 | Air | 1 | 2 | 0.1 | 2 | 0 | 0 | 100 | Commercial IrOx on Ti | 5 | 0 | 100 | 0 | 0.5 | 5 | Carbon dioxide reduction | Al tape 16 mm | 0.5 | Electrospun PVDF-HFP | 0 | 1 | 0 | 0 | 0 | Air | 1 | 0 | TRUE | PVDF-HFP | 0.2 | 0.8993592 | 0.05221038 | 0.0843339 | 8088.193 | -1588.798 | -66.79501 | 51.5242 | 0 | 8035.582 | 334 | 0 | 0.006412006 | 0 | -0.01895268 | -66.79501 | -1588.778 | 0 | 1.192909e-05 | -199.9852 | 0 | 0 | 0 | -2.652816 | 0 | -0.1035257 | 0.1643036 | -0.02445141 | 0.02620621
1691752459.8 | -1.901239 | -199.9828 | 2.305109 | 15p-Cu | 1 | Aquivion | 20 | Air | 1 | 2 | 0.1 | 2 | 0 | 0 | 100 | Commercial IrOx on Ti | 5 | 0 | 100 | 0 | 0.5 | 5 | Carbon dioxide reduction | Al tape 16 mm | 0.5 | Electrospun PVDF-HFP | 0 | 1 | 0 | 0 | 0 | Air | 1 | 0 | TRUE | PVDF-HFP | 0.2 | 0.9212275 | 0.05050837 | 0.07940445 | 8425.283 | -1656.195 | -67.19651 | 51.5242 | 0 | 8372.582 | 336 | 0 | 0.00615392 | 0 | -0.01895268 | -67.19651 | -1656.175 | 0 | 1.144365e-05 | -199.9896 | 0 | 0 | 0 | -2.643272 | 0 | -0.1041377 | 0.1652749 | 0.01956044 | 0.02690978
1691752795.4 | -1.937955 | -199.9779 | 2.201419 | 15p-Cu | 1 | Aquivion | 20 | Air | 1 | 2 | 0.1 | 2 | 0 | 0 | 100 | Commercial IrOx on Ti | 5 | 0 | 100 | 0 | 0.5 | 5 | Carbon dioxide reduction | Al tape 16 mm | 0.5 | Electrospun PVDF-HFP | 0 | 1 | 0 | 0 | 0 | Air | 1 | 0 | TRUE | PVDF-HFP | 0.2 | 0.9498068 | 0.04946251 | 0.07658797 | 8760.925 | -1723.19 | -66.7952 | 51.5242 | 0 | 8707.582 | 334 | 0 | 0.005917165 | 0 | -0.01895268 | -66.7952 | -1723.17 | 0 | 1.099873e-05 | -199.9855 | 0 | 0 | 0 | -2.640361 | 0 | -0.1036903 | 0.1645649 | -0.03671565 | 0.02912501
1691753807.4 | -1.914802 | -199.9592 | 2.193705 | 15p-Cu | 1 | Aquivion | 20 | Air | 1 | 2 | 0.1 | 2 | 0 | 0 | 100 | Commercial IrOx on Ti | 5 | 0 | 100 | 0 | 0.5 | 5 | Carbon dioxide reduction | Al tape 16 mm | 0.5 | Electrospun PVDF-HFP | 0 | 1 | 0 | 0 | 0 | Air | 1 | 0 | TRUE | PVDF-HFP | 0.2 | 0.9335956 | 0.04368268 | 0.06500798 | 9772.872 | -1925.906 | -67.3966 | 51.5242 | 0 | 9720.407 | 337 | 0 | 0.005300622 | 0 | -0.01895268 | -67.3966 | -1925.886 | 0 | 9.841016e-06 | -199.9898 | 0 | 0 | 0 | -2.623411 | 0 | 0.1006676 | -0.7781103 | 0.03906332 | 0.02304175
1691754144.7 | -1.908892 | -200.0283 | 2.294189 | 15p-Cu | 1 | Aquivion | 20 | Air | 1 | 2 | 0.1 | 2 | 0 | 0 | 100 | Commercial IrOx on Ti | 5 | 0 | 100 | 0 | 0.5 | 5 | Carbon dioxide reduction | Al tape 16 mm | 0.5 | Electrospun PVDF-HFP | 0 | 1 | 0 | 0 | 0 | Air | 1 | 0 | TRUE | PVDF-HFP | 0.2 | 0.9049439 | 0.04075195 | 0.05765785 | 10110.16 | -1993.3 | -67.19426 | 51.5242 | 0 | 10057.41 | 336 | 0 | 0.00512301 | 0 | -0.01895268 | -67.19426 | -1993.28 | 0 | 9.508284e-06 | -199.9828 | 0 | 0 | 0 | -2.613717 | 0 | 0.100484 | -0.4097651 | 0.005909902 | 0.02393975
1691754481.3 | -1.885037 | -199.9749 | 2.394468 | 15p-Cu | 1 | Aquivion | 20 | Air | 1 | 2 | 0.1 | 2 | 0 | 0 | 100 | Commercial IrOx on Ti | 5 | 0 | 100 | 0 | 0.5 | 5 | Carbon dioxide reduction | Al tape 16 mm | 0.5 | Electrospun PVDF-HFP | 0 | 1 | 0 | 0 | 0 | Air | 1 | 0 | TRUE | PVDF-HFP | 0.2 | 0.8923371 | 0.03892507 | 0.05374236 | 10446.76 | -2060.501 | -67.00027 | 51.5242 | 0 | 10393.41 | 335 | 0 | 0.004957393 | 0 | -0.01895268 | -67.00027 | -2060.481 | 0 | 9.198182e-06 | -200.0008 | 0 | 0 | 0 | -2.612871 | 0 | 0.1002788 | -0.1664642 | 0.02385497 | 0.02418169
1691754818.6 | -1.839541 | -200.0426 | 2.494957 | 15p-Cu | 1 | Aquivion | 20 | Air | 1 | 2 | 0.1 | 2 | 0 | 0 | 100 | Commercial IrOx on Ti | 5 | 0 | 100 | 0 | 0.5 | 5 | Carbon dioxide reduction | Al tape 16 mm | 0.5 | Electrospun PVDF-HFP | 0 | 1 | 0 | 0 | 0 | Air | 1 | 0 | TRUE | PVDF-HFP | 0.2 | 0.8951927 | 0.0370036 | 0.05061048 | 10784.07 | -2128.101 | -67.40079 | 51.5242 | 0 | 10731.41 | 337 | 0 | 0.004801253 | 0 | -0.01895268 | -67.40079 | -2128.081 | 0 | 8.905992e-06 | -200.0022 | 0 | 0 | 0 | -2.607286 | 0 | 0.1004885 | 0 | 0.04549636 | 0.02290148
1691755157.0 | -1.795634 | -198.853 | 2.589152 | 15p-Cu | 1 | Aquivion | 20 | Air | 1 | 2 | 0.1 | 2 | 0 | 0 | 100 | Commercial IrOx on Ti | 5 | 0 | 100 | 0 | 0.5 | 5 | Carbon dioxide reduction | Al tape 16 mm | 0.5 | Electrospun PVDF-HFP | 0 | 1 | 0 | 0 | 0 | Air | 1 | 0 | TRUE | PVDF-HFP | 0.2 | 0.9038044 | 0.0361271 | 0.04961185 | 11122.5 | -2195.563 | -67.26118 | 51.5242 | 0 | 11069.13 | 336.7203 | 0 | 0.004654766 | 0 | -0.01895268 | -67.26118 | -2195.543 | 0 | 8.632343e-06 | -199.6822 | 0 | 0 | 0 | -2.601298 | 0 | 0.09419544 | 0 | 0.04390724 | 0.02998734
1691755494.1 | -1.785386 | -199.9988 | 2.589152 | 15p-Cu | 1 | Aquivion | 20 | Air | 1 | 2 | 0.1 | 2 | 0 | 0 | 100 | Commercial IrOx on Ti | 5 | 0 | 100 | 0 | 0.5 | 5 | Carbon dioxide reduction | Al tape 16 mm | 0.5 | Electrospun PVDF-HFP | 0 | 1 | 0 | 0 | 0 | Air | 1 | 0 | TRUE | PVDF-HFP | 0.2 | 0.8914678 | 0.0348257 | 0.04687531 | 11459.58 | -2262.981 | -67.41821 | 51.5242 | 0 | 11406.44 | 337.3155 | 0 | 0.004517114 | 0 | -0.01895268 | -67.41821 | -2262.961 | 0 | 8.375168e-06 | -199.9692 | 0 | 0 | 0 | -2.589251 | 0 | 0 | 0 | 0.01024728 | 0.02350556
1692203097.2 | -1.190784 | -200.0753 | 3.779379 | 15p-Cu | 1 | Aquivion | 20 | Air | 3.7 | 2 | 0 | 2 | 0 | 0 | 100 | Commercial IrOx on Ti | 5 | 0 | 100 | 0 | 0.5 | 5 | Carbon dioxide reduction | Al tape 16 mm | 0.5 | Electrospun PVDF-HFP | 0 | 1 | 0 | 0 | 0 | Air | 1 | 0 | TRUE | PVDF-HFP | 0.2 | 0.06780868 | 0.4923141 | 0.01779358 | 4896.182 | -897.3714 | -69.79384 | 74.52 | 9.1092 | 4807.195 | 348.3185 | 0.02615193 | 0.01550176 | 0.003900203 | 0.02042693 | -69.59808 | -895.9944 | -5.603894e-05 | -2.279805e-05 | -199.9508 | 0.4224724 | -0.002112881 | -2.324838 | -2.515051 | 0.9243701 |  |  |  | 0.3566714
1692206979.3 | -1.242707 | -200.1115 | 3.90694 | 15p-Cu | 1 | Aquivion | 20 | Air | 3.7 | 2 | 0 | 2 | 0 | 0 | 100 | Commercial IrOx on Ti | 5 | 0 | 100 | 0 | 0.5 | 5 | Carbon dioxide reduction | Al tape 16 mm | 0.5 | Electrospun PVDF-HFP | 0 | 1 | 0 | 0 | 0 | Air | 1 | 0 | TRUE | PVDF-HFP | 0.2 | 0.06922528 | 0.4906232 | 0.0210881 | 8778.223 | -1660.038 | -762.4665 | 138.2868 | 63.7668 | 8612.24 | 3804.045 | 0.01676289 | 0.01605701 | 0.02683653 | 0.04726346 | -761.096 | -1657.29 | -3.526037e-05 | -2.851851e-05 | -200.067 | 0.422307 | -0.002110828 | -2.373521 | -2.529538 | 0.9383219 | 0.1275612 | 0.4855065 | -0.05192361 | 0.293279
1692210859.1 | -1.268515 | -200.0758 | 3.882657 | 15p-Cu | 1 | Aquivion | 20 | Air | 3.7 | 2 | 0 | 2 | 0 | 0 | 100 | Commercial IrOx on Ti | 5 | 0 | 100 | 0 | 0.5 | 5 | Carbon dioxide reduction | Al tape 16 mm | 0.5 | Electrospun PVDF-HFP | 0 | 1 | 0 | 0 | 0 | Air | 1 | 0 | TRUE | PVDF-HFP | 0.2 | 0.07729434 | 0.478772 | 0.01927538 | 12658.08 | -2423.893 | -763.6548 | 192.942 | 54.6552 | 12424.93 | 3811.693 | 0.01433883 | 0.01552862 | 0.02301045 | 0.07027391 | -762.4802 | -2419.971 | -3.017843e-05 | -2.903916e-05 | -200.0612 | 0.4217973 | -0.002108341 | -2.384216 | -2.540697 | 0.9384103 | -0.02428275 | -0.4114211 | -0.02580829 | 0.273954
1692214739.6 | -1.225403 | -200.3301 | 3.843603 | 15p-Cu | 1 | Aquivion | 20 | Air | 3.7 | 2 | 0 | 2 | 0 | 0 | 100 | Commercial IrOx on Ti | 5 | 0 | 100 | 0 | 0.5 | 5 | Carbon dioxide reduction | Al tape 16 mm | 0.5 | Electrospun PVDF-HFP | 0 | 1 | 0 | 0 | 0 | Air | 1 | 0 | TRUE | PVDF-HFP | 0.2 | 0.07902547 | 0.4871518 | 0.02290037 | 16538.61 | -3187.595 | -763.5018 | 247.5994 | 54.6574 | 16239.25 | 3813.313 | 0.01433331 | 0.01524698 | 0.02337389 | 0.0936478 | -762.3273 | -3182.498 | -3.066123e-05 | -2.942588e-05 | -199.8665 | 0.429512 | -0.002148995 | -2.386958 | -2.530351 | 0.9433307 | -0.03905422 | 0.1146201 | 0.04311289 | 0.2719947
1692218619.1 | -1.243126 | -200.0077 | 3.935703 | 15p-Cu | 1 | Aquivion | 20 | Air | 3.7 | 2 | 0 | 2 | 0 | 0 | 100 | Commercial IrOx on Ti | 5 | 0 | 100 | 0 | 0.5 | 5 | Carbon dioxide reduction | Al tape 16 mm | 0.5 | Electrospun PVDF-HFP | 0 | 1 | 0 | 0 | 0 | Air | 1 | 0 | TRUE | PVDF-HFP | 0.2 | 0.08671183 | 0.4618084 | 0.02313345 | 20418.08 | -3948.346 | -760.6478 | 311.3654 | 63.766 | 20041.12 | 3801.362 | 0.01677451 | 0.01553632 | 0.02746834 | 0.1211161 | -759.2777 | -3941.879 | -3.617694e-05 | -3.072548e-05 | -199.762 | 0.4310687 | -0.002157911 | -2.394668 | -2.533591 | 0.9451678 | 0.09210036 | -0.3063529 | -0.01772363 | 0.2852747
1692222499.0 | -1.248183 | -200.0383 | 4.385496 | 15p-Cu | 1 | Aquivion | 20 | Air | 3.7 | 2 | 0 | 2 | 0 | 0 | 100 | Commercial IrOx on Ti | 5 | 0 | 100 | 0 | 0.5 | 5 | Carbon dioxide reduction | Al tape 16 mm | 0.5 | Electrospun PVDF-HFP | 0 | 1 | 0 | 0 | 0 | Air | 1 | 0 | TRUE | PVDF-HFP | 0.2 | 0.09194221 | 0.4581451 | 0.04169659 | 24297.99 | -4712.313 | -763.7673 | 366.0212 | 54.6558 | 23854.04 | 3811.913 | 0.01433815 | 0.0153442 | 0.02434117 | 0.1454573 | -762.594 | -4704.673 | -3.191891e-05 | -3.091762e-05 | -200.0784 | 0.4464842 | -0.002231546 | -2.409328 | -2.547428 | 0.9457887 | 0.449793 | -0.03914514 | -0.005056666 | 0.2683822
1692226378.7 | -1.306871 | -200.0242 | 4.200478 | 15p-Cu | 1 | Aquivion | 20 | Air | 3.7 | 2 | 0 | 2 | 0 | 0 | 100 | Commercial IrOx on Ti | 5 | 0 | 100 | 0 | 0.5 | 5 | Carbon dioxide reduction | Al tape 16 mm | 0.5 | Electrospun PVDF-HFP | 0 | 1 | 0 | 0 | 0 | Air | 1 | 0 | TRUE | PVDF-HFP | 0.2 | 0.1121523 | 0.4255983 | 0.06043121 | 28177.63 | -5473.847 | -761.3335 | 429.7864 | 63.7652 | 27655.46 | 3800.426 | 0.01677844 | 0.01554074 | 0.02817248 | 0.1736298 | -759.9644 | -5464.838 | -3.707078e-05 | -3.177218e-05 | -199.9856 | 0.442558 | -0.002212949 | -2.206139 | -2.545642 | 0.8666335 | -0.1850187 | 0.3229864 | -0.05868835 | 0.2914659
1692230259.1 | -1.33293 | -200.0442 | 4.339362 | 15p-Cu | 1 | Aquivion | 20 | Air | 3.7 | 2 | 0 | 2 | 0 | 0 | 100 | Commercial IrOx on Ti | 5 | 0 | 100 | 0 | 0.5 | 5 | Carbon dioxide reduction | Al tape 16 mm | 0.5 | Electrospun PVDF-HFP | 0 | 1 | 0 | 0 | 0 | Air | 1 | 0 | TRUE | PVDF-HFP | 0.2 | 0.1402839 | 0.3811615 | 0.1161361 | 32058.02 | -6237.237 | -763.19 | 484.443 | 54.6566 | 31469.21 | 3812.744 | 0.01433524 | 0.01539419 | 0.02482805 | 0.1984578 | -762.0173 | -6227.055 | -3.258201e-05 | -3.187026e-05 | -199.8179 | 0.4563203 | -0.002283681 | -0.9853885 | -2.578926 | 0.3820926 | 0.1388847 | 0.01892434 | -0.02605873 | 0.274593
1692234138.3 | -1.209497 | -200.0195 | 5.160882 | 15p-Cu | 1 | Aquivion | 20 | Air | 3.7 | 2 | 0 | 2 | 0 | 0 | 100 | Commercial IrOx on Ti | 5 | 0 | 100 | 0 | 0.5 | 5 | Carbon dioxide reduction | Al tape 16 mm | 0.5 | Electrospun PVDF-HFP | 0 | 1 | 0 | 0 | 0 | Air | 1 | 0 | TRUE | PVDF-HFP | 0.2 | 0.1570296 | 0.3300778 | 0.1422266 | 35937.3 | -6999.41 | -761.9737 | 548.2094 | 63.7664 | 35270.69 | 3800.487 | 0.01677848 | 0.01554291 | 0.0290927 | 0.2275505 | -760.6058 | -6987.861 | -3.824938e-05 | -3.256369e-05 | -200.1262 | 0.4547912 | -0.002272522 | -0.3301609 | -2.649628 | 0.1246065 | 0.8215199 | -0.210962 | 0.1234328 | 0.3059888
1692238017.7 | -1.297284 | -200.0215 | 4.959361 | 15p-Cu | 1 | Aquivion | 20 | Air | 3.7 | 2 | 0 | 2 | 0 | 0 | 100 | Commercial IrOx on Ti | 5 | 0 | 100 | 0 | 0.5 | 5 | Carbon dioxide reduction | Al tape 16 mm | 0.5 | Electrospun PVDF-HFP | 0 | 1 | 0 | 0 | 0 | Air | 1 | 0 | TRUE | PVDF-HFP | 0.2 | 0.1933169 | 0.2864876 | 0.2311675 | 39816.68 | -7763.223 | -763.6125 | 602.8652 | 54.6558 | 39083.41 | 3811.716 | 0.0143389 | 0.01542509 | 0.02558774 | 0.2531383 | -762.4409 | -7750.501 | -3.35603e-05 | -3.266089e-05 | -200.0328 | 0.4702067 | -0.002350648 | -0.333005 | -2.700663 | 0.1233049 | -0.2015213 | 0.4520322 | -0.08778727 | 0.2877654
1692241897.6 | -1.306825 | -199.991 | 4.859024 | 15p-Cu | 1 | Aquivion | 20 | Air | 3.7 | 2 | 0 | 2 | 0 | 0 | 100 | Commercial IrOx on Ti | 5 | 0 | 100 | 0 | 0.5 | 5 | Carbon dioxide reduction | Al tape 16 mm | 0.5 | Electrospun PVDF-HFP | 0 | 1 | 0 | 0 | 0 | Air | 1 | 0 | TRUE | PVDF-HFP | 0.2 | 0.2120869 | 0.2405824 | 0.2521668 | 43696.51 | -8524.502 | -761.079 | 666.6318 | 63.7666 | 42886.2 | 3801.789 | 0.01677279 | 0.0155442 | 0.02975318 | 0.2828915 | -759.712 | -8510.414 | -3.916376e-05 | -3.324062e-05 | -199.8146 | 0.4666938 | -0.002335634 | -0.3318865 | -2.715287 | 0.1222289 | -0.1003374 | -0.08115022 | -0.009540724 | 0.3118884
1692245775.2 | -1.335198 | -199.9655 | 4.884298 | 15p-Cu | 1 | Aquivion | 20 | Air | 3.7 | 2 | 0 | 2 | 0 | 0 | 100 | Commercial IrOx on Ti | 5 | 0 | 100 | 0 | 0.5 | 5 | Carbon dioxide reduction | Al tape 16 mm | 0.5 | Electrospun PVDF-HFP | 0 | 1 | 0 | 0 | 0 | Air | 1 | 0 | TRUE | PVDF-HFP | 0.2 | 0.2263096 | 0.2224268 | 0.2929839 | 47574.2 | -9287.527 | -762.8248 | 721.2888 | 54.657 | 46697.26 | 3810.065 | 0.01434543 | 0.01544606 | 0.02642273 | 0.3093142 | -761.6541 | -9272.268 | -3.469125e-05 | -3.335907e-05 | -199.9181 | 0.4825501 | -0.002413738 | -0.3287898 | -2.743611 | 0.1198383 | 0.0252741 | -0.3032943 | -0.02837242 | 0.2935796
1692249655.2 | -1.31228 | -199.993 | 5.218161 | 15p-Cu | 1 | Aquivion | 20 | Air | 3.7 | 2 | 0 | 2 | 0 | 0 | 100 | Commercial IrOx on Ti | 5 | 0 | 100 | 0 | 0.5 | 5 | Carbon dioxide reduction | Al tape 16 mm | 0.5 | Electrospun PVDF-HFP | 0 | 1 | 0 | 0 | 0 | Air | 1 | 0 | TRUE | PVDF-HFP | 0.2 | 0.2248277 | 0.2202406 | 0.2612638 | 51454.11 | -10049.07 | -761.3412 | 785.0552 | 63.7664 | 50499.2 | 3800.931 | 0.01677652 | 0.0155459 | 0.03280312 | 0.3421173 | -759.9781 | -10032.45 | -4.316325e-05 | -3.410109e-05 | -199.9583 | 0.5193462 | -0.002597273 | -0.3213405 | -2.76529 | 0.116205 | 0.3338629 | 0.1223483 | 0.02291723 | 0.3201555
1692253533.2 | -1.355975 | -199.9335 | 5.140275 | 15p-Cu | 1 | Aquivion | 20 | Air | 3.7 | 2 | 0 | 2 | 0 | 0 | 100 | Commercial IrOx on Ti | 5 | 0 | 100 | 0 | 0.5 | 5 | Carbon dioxide reduction | Al tape 16 mm | 0.5 | Electrospun PVDF-HFP | 0 | 1 | 0 | 0 | 0 | Air | 1 | 0 | TRUE | PVDF-HFP | 0.2 | 0.239737 | 0.2214418 | 0.2756913 | 55332.15 | -10812.51 | -763.2415 | 839.7102 | 54.655 | 54310.05 | 3809.852 | 0.0143457 | 0.01546142 | 0.02771417 | 0.3698315 | -762.0726 | -10794.72 | -3.636684e-05 | -3.426041e-05 | -199.9827 | 0.5087799 | -0.002544119 | -0.3237342 | -2.775936 | 0.1166216 | -0.07788538 | -0.07055008 | -0.04369517 | 0.2976137
1692257412.2 | -1.277419 | -199.971 | 5.085395 | 15p-Cu | 1 | Aquivion | 20 | Air | 3.7 | 2 | 0 | 2 | 0 | 0 | 100 | Commercial IrOx on Ti | 5 | 0 | 100 | 0 | 0.5 | 5 | Carbon dioxide reduction | Al tape 16 mm | 0.5 | Electrospun PVDF-HFP | 0 | 1 | 0 | 0 | 0 | Air | 1 | 0 | TRUE | PVDF-HFP | 0.2 | 0.2451365 | 0.1955151 | 0.2919806 | 59211.21 | -11574.33 | -761.6244 | 903.4744 | 63.7642 | 58111.47 | 3800.426 | 0.01677817 | 0.01554726 | 0.0322048 | 0.4020363 | -760.26 | -11555.18 | -4.236025e-05 | -3.479274e-05 | -200.0378 | 0.5024842 | -0.002511946 | -0.3304044 | -2.772983 | 0.1191513 | -0.05488018 | 0.3412425 | 0.07855691 | 0.3199135
1692261291.3 | -1.303003 | -199.9769 | 5.232478 | 15p-Cu | 1 | Aquivion | 20 | Air | 3.7 | 2 | 0 | 2 | 0 | 0 | 100 | Commercial IrOx on Ti | 5 | 0 | 100 | 0 | 0.5 | 5 | Carbon dioxide reduction | Al tape 16 mm | 0.5 | Electrospun PVDF-HFP | 0 | 1 | 0 | 0 | 0 | Air | 1 | 0 | TRUE | PVDF-HFP | 0.2 | 0.2648625 | 0.1860741 | 0.3113604 | 63090.23 | -12338.16 | -763.6264 | 958.1296 | 54.6552 | 61923.69 | 3811.214 | 0.01434063 | 0.01547275 | 0.02653359 | 0.4285699 | -762.4556 | -12317.83 | -3.480017e-05 | -3.479263e-05 | -200.06 | 0.4837073 | -0.002417811 | -0.3388734 | -2.774171 | 0.122153 | 0.147083 | -0.1396882 | -0.02558452 | 0.2958677
1692269050.6 | -1.346456 | -200.0266 | 5.125828 | 15p-Cu | 1 | Aquivion | 20 | Air | 3.7 | 2 | 0 | 2 | 0 | 0 | 100 | Commercial IrOx on Ti | 5 | 0 | 100 | 0 | 0.5 | 5 | Carbon dioxide reduction | Al tape 16 mm | 0.5 | Electrospun PVDF-HFP | 0 | 1 | 0 | 0 | 0 | Air | 1 | 0 | TRUE | PVDF-HFP | 0.2 | 0.285366 | 0.1753981 | 0.2971245 | 70849.55 | -13864.01 | -1525.654 | 1076.55 | 118.4202 | 69538.91 | 7614.219 | 0.01555251 | 0.01548126 | 0.05558475 | 0.4841546 | -1523.115 | -13841.15 | -3.649412e-05 | -3.497937e-05 | -200.045 | 0.4688047 | -0.002343497 | -0.3432334 | -2.777369 | 0.1235822 | -0.1066497 | 0.06906403 | -0.0434531 | 0.3079067
1692272928.0 | -1.369965 | -200.0292 | 4.619946 | 15p-Cu | 1 | Aquivion | 20 | Air | 3.7 | 2 | 0 | 2 | 0 | 0 | 100 | Commercial IrOx on Ti | 5 | 0 | 100 | 0 | 0.5 | 5 | Carbon dioxide reduction | Al tape 16 mm | 0.5 | Electrospun PVDF-HFP | 0 | 1 | 0 | 0 | 0 | Air | 1 | 0 | TRUE | PVDF-HFP | 0.2 | 0.299504 | 0.1601961 | 0.3151029 | 74726.99 | -14626.87 | -762.6513 | 1131.206 | 54.65639 | 73349.46 | 3809.552 | 0.0143472 | 0.01542215 | 0.02525649 | 0.5094111 | -761.479 | -14602.83 | -3.316768e-05 | -3.488441e-05 | -199.9036 | 0.4630706 | -0.00231647 | -0.3509754 | -2.745823 | 0.1278216 | -0.5058824 | -0.3526126 | -0.02350862 | 0.2925698
1669384785.7 | -1.019531 | -9.895596 | 16.25935 | 15p-Cu | 1 | Nafion 117 | 22.5 | CO2 | 3.8 | 1 | 0 | 1 | 0 | 0 | 13 | Electrodeposited IrOx on Ti | 0 | 7.8 | 13 | 10 | 0.5 | 0 | Carbon dioxide reduction | Al tape 16 mm | 0.5 | Electrospun PVDF-HFP | 0 | 0 | 1 | 1 | 0 | CO2 | 1 | 0 | TRUE | PVDF-HFP | 0.2 | 0.1827271 | 0.07866182 | 0 | 955.174 | -7.538051 | -3.568412 | 209.4595 | 0 | 745.6239 | 359.923 | 0 | 0.2809184 | 0 | -0.1683515 | -3.568412 | -7.369541 | 0 | 0.02284423 | -9.911158 | 0 | 0 | -1.596588 | 0 |  |  |  |  | 0.008174904
1692276807.4 | -1.327875 | -199.9859 | 4.82057 | 15p-Cu | 1 | Aquivion | 20 | Air | 3.7 | 2 | 0 | 2 | 0 | 0 | 100 | Commercial IrOx on Ti | 5 | 0 | 100 | 0 | 0.5 | 5 | Carbon dioxide reduction | Al tape 16 mm | 0.5 | Electrospun PVDF-HFP | 0 | 1 | 0 | 0 | 0 | Air | 1 | 0 | TRUE | PVDF-HFP | 0.2 | 0.2961549 | 0.1801023 | 0.2652969 | 78606.34 | -15388.84 | -761.7744 | 1194.971 | 63.76499 | 77151.61 | 3801.148 | 0.01677519 | 0.01548861 | 0.02783753 | 0.5372486 | -760.4049 | -15363.43 | -3.660883e-05 | -3.496931e-05 | -200.0549 | 0.4387557 | -0.002193176 | -0.3602497 | -2.744079 | 0.1312826 | 0.2006242 | 0.412429 | 0.04208948 | 0.3133261
1669385153.5 | -1.023503 | -9.892429 | 15.77162 | 15p-Cu | 1 | Nafion 117 | 22.5 | CO2 | 3.8 | 1 | 0 | 1 | 0 | 0 | 13 | Electrodeposited IrOx on Ti | 0 | 7.8 | 13 | 10 | 0.5 | 0 | Carbon dioxide reduction | Al tape 16 mm | 0.5 | Electrospun PVDF-HFP | 0 | 0 | 1 | 1 | 0 | CO2 | 1 | 0 | TRUE | PVDF-HFP | 0.2 | 0.2128863 | 0.0758658 | 0 | 1322.985 | -11.18499 | -3.637025 | 209.4595 | 0 | 1113.424 | 366.8 | 0 | 0.188122 | 0 | -0.1683515 | -3.637025 | -11.01648 | 0 | 0.01528179 | -9.915557 | 0 | 0 | -1.596821 | 0 |  | -0.4877291 | -0.06500433 | -0.003972055 | 0.0008085461
1692280687.7 | -1.345863 | -200.0067 | 5.25698 | 15p-Cu | 1 | Aquivion | 20 | Air | 3.7 | 2 | 0 | 2 | 0 | 0 | 100 | Commercial IrOx on Ti | 5 | 0 | 100 | 0 | 0.5 | 5 | Carbon dioxide reduction | Al tape 16 mm | 0.5 | Electrospun PVDF-HFP | 0 | 1 | 0 | 0 | 0 | Air | 1 | 0 | TRUE | PVDF-HFP | 0.2 | 0.3117114 | 0.1688164 | 0.2853718 | 82486.62 | -16152.77 | -763.7332 | 1249.628 | 54.65679 | 80964.75 | 3812.139 | 0.01433757 | 0.01543422 | 0.02382898 | 0.5610776 | -762.5598 | -16126.19 | -3.124866e-05 | -3.479294e-05 | -200.0311 | 0.4416625 | -0.00220797 | -0.3640066 | -2.753927 | 0.1321773 | 0.4364103 | -0.07979639 | -0.01798795 | 0.2923299
1669385520.6 | -1.02095 | -9.881285 | 15.71111 | 15p-Cu | 1 | Nafion 117 | 22.5 | CO2 | 3.8 | 1 | 0 | 1 | 0 | 0 | 13 | Electrodeposited IrOx on Ti | 0 | 7.8 | 13 | 10 | 0.5 | 0 | Carbon dioxide reduction | Al tape 16 mm | 0.5 | Electrospun PVDF-HFP | 0 | 0 | 1 | 1 | 0 | CO2 | 1 | 0 | TRUE | PVDF-HFP | 0.2 | 0.1922085 | 0.07423336 | 0 | 1690.081 | -14.82575 | -3.630835 | 209.4595 | 0 | 1480.546 | 366.1222 | 0 | 0.1414745 | 0 | -0.1683515 | -3.630835 | -14.65724 | 0 | 0.01148589 | -9.912851 | 0 | 0 | -1.595032 | 0 |  | -0.06050796 | 0.168999 | 0.002552449 | 0.0008514189
1669385888.8 | -1.023924 | -9.969225 | 15.83893 | 15p-Cu | 1 | Nafion 117 | 22.5 | CO2 | 3.8 | 1 | 0 | 1 | 0 | 0 | 13 | Electrodeposited IrOx on Ti | 0 | 7.8 | 13 | 10 | 0.5 | 0 | Carbon dioxide reduction | Al tape 16 mm | 0.5 | Electrospun PVDF-HFP | 0 | 0 | 1 | 1 | 0 | CO2 | 1 | 0 | TRUE | PVDF-HFP | 0.2 | 0.1989764 | 0.06980648 | 0.01386036 | 2058.301 | -18.47645 | -3.640796 | 209.4595 | 0 | 1848.81 | 367.2642 | 0 | 0.1132942 | 0 | -0.1683515 | -3.640796 | -18.30794 | 0 | 0.009195544 | -9.911579 | 0 | 0 | -1.596499 | 0 |  | 0.1278185 | -0.0563653 | -0.002974051 | 0.002366712
1669386254.9 | -1.025768 | -9.922615 | 16.19912 | 15p-Cu | 1 | Nafion 117 | 22.5 | CO2 | 3.8 | 1 | 0 | 1 | 0 | 0 | 13 | Electrodeposited IrOx on Ti | 0 | 7.8 | 13 | 10 | 0.5 | 0 | Carbon dioxide reduction | Al tape 16 mm | 0.5 | Electrospun PVDF-HFP | 0 | 0 | 1 | 1 | 0 | CO2 | 1 | 0 | TRUE | PVDF-HFP | 0.2 | 0.2167492 | 0.06925926 | 0.01155345 | 2424.395 | -22.10408 | -3.617708 | 209.4595 | 0 | 2214.91 | 365.1 | 0 | 0.09456794 | 0 | -0.1683515 | -3.617708 | -21.93557 | 0 | 0.007674817 | -9.908821 | 0 | 0 | -1.601818 | 0 |  | 0.3601866 | -0.2459063 | -0.001843626 | 0.002903063
1669386622.4 | -1.027787 | -9.907363 | 15.7914 | 15p-Cu | 1 | Nafion 117 | 22.5 | CO2 | 3.8 | 1 | 0 | 1 | 0 | 0 | 13 | Electrodeposited IrOx on Ti | 0 | 7.8 | 13 | 10 | 0.5 | 0 | Carbon dioxide reduction | Al tape 16 mm | 0.5 | Electrospun PVDF-HFP | 0 | 0 | 1 | 1 | 0 | CO2 | 1 | 0 | TRUE | PVDF-HFP | 0.2 | 0.2031588 | 0.0652498 | 0 | 2791.877 | -25.74822 | -3.634252 | 209.4595 | 0 | 2582.374 | 366.4642 | 0 | 0.0811112 | 0 | -0.1683515 | -3.634252 | -25.57971 | 0 | 0.006581444 | -9.914002 | 0 | 0 | -1.603364 | 0 |  | -0.4077187 | -0.3543142 | -0.00201962 | 0.001182304
1669386988.6 | -1.026096 | -9.871568 | 15.46422 | 15p-Cu | 1 | Nafion 117 | 22.5 | CO2 | 3.8 | 1 | 0 | 1 | 0 | 0 | 13 | Electrodeposited IrOx on Ti | 0 | 7.8 | 13 | 10 | 0.5 | 0 | Carbon dioxide reduction | Al tape 16 mm | 0.5 | Electrospun PVDF-HFP | 0 | 0 | 1 | 1 | 0 | CO2 | 1 | 0 | TRUE | PVDF-HFP | 0.2 | 0.1962933 | 0.063786 | 0.1908505 | 3158.068 | -29.38103 | -3.622893 | 209.4595 | 0 | 2948.595 | 365.2202 | 0 | 0.07103706 | 0 | -0.1683515 | -3.622893 | -29.21252 | 0 | 0.00576299 | -9.91566 | 0 | 0 | -1.597906 | 0 |  | -0.3271849 | -0.3108471 | 0.001691853 | 0.002147082
1669387356.5 | -1.024171 | -9.945289 | 15.4884 | 15p-Cu | 1 | Nafion 117 | 22.5 | CO2 | 3.8 | 1 | 0 | 1 | 0 | 0 | 13 | Electrodeposited IrOx on Ti | 0 | 7.8 | 13 | 10 | 0.5 | 0 | Carbon dioxide reduction | Al tape 16 mm | 0.5 | Electrospun PVDF-HFP | 0 | 0 | 1 | 1 | 0 | CO2 | 1 | 0 | TRUE | PVDF-HFP | 0.2 | 0.1975974 | 0.06149703 | 0.01370394 | 3525.972 | -33.02802 | -3.63707 | 209.4595 | 0 | 3316.495 | 366.9 | 0 | 0.06315689 | 0 | -0.1683515 | -3.63707 | -32.85951 | 0 | 0.005123371 | -9.912987 | 0 | 0 | -1.595948 | 0 |  | 0.02418722 | 0.005991809 | 0.001924209 | 0.001306429
1673964572.3 | -1.267241 | -200.2205 | 10.1678 | 30p-Cu | 1 | Nafion 117 | 22.5 | CO2 | 3.8 | 1 | 0 | 1 | 0 | 0 | 13 | Electrodeposited IrOx on Ti | 0 | 7.8 | 13 | 10 | 0.5 | 0 | Carbon dioxide reduction | Al tape 16 mm | 0.5 | Electrospun PVDF-HFP | 0 | 0 | 1 | 1 | 0 | CO2 | 1 | 0 | TRUE | PVDF-HFP | 1.1 | 0.1120465 | 0.4949989 | 0.0601702 | 1190.161 | -168.3195 | -71.90855 | 319.6552 | 0 | 870.4221 | 359.967 | 0 | 0.3672416 | 0 | -0.3663313 | -71.90855 | -167.953 | 0 | 0.002181153 | -200.2012 | 0 | 0 | 0 | -3.880068 | 0 |  |  |  | 0.1258598
1673964958.3 | -1.279727 | -200.2131 | 9.109297 | 30p-Cu | 1 | Nafion 117 | 22.5 | CO2 | 3.8 | 1 | 0 | 1 | 0 | 0 | 13 | Electrodeposited IrOx on Ti | 0 | 7.8 | 13 | 10 | 0.5 | 0 | Carbon dioxide reduction | Al tape 16 mm | 0.5 | Electrospun PVDF-HFP | 0 | 0 | 1 | 1 | 0 | CO2 | 1 | 0 | TRUE | PVDF-HFP | 1.1 | 0.1202751 | 0.4979918 | 0.06396101 | 1576.093 | -245.6308 | -77.11104 | 319.6552 | 0 | 1256.406 | 384.9842 | 0 | 0.2544202 | 0 | -0.3663313 | -77.11104 | -245.2644 | 0 | 0.001493618 | -200.2607 | 0 | 0 | 0 | -3.589376 | 0 | -1.058503 | -0.05395473 | -0.01248583 | 0.04990191
1673965341.8 | -1.272719 | -200.2567 | 8.644427 | 30p-Cu | 1 | Nafion 117 | 22.5 | CO2 | 3.8 | 1 | 0 | 1 | 0 | 0 | 13 | Electrodeposited IrOx on Ti | 0 | 7.8 | 13 | 10 | 0.5 | 0 | Carbon dioxide reduction | Al tape 16 mm | 0.5 | Electrospun PVDF-HFP | 0 | 0 | 1 | 1 | 0 | CO2 | 1 | 0 | TRUE | PVDF-HFP | 1.1 | 0.1208259 | 0.4953684 | 0.07406681 | 1959.631 | -322.4284 | -76.59728 | 319.6552 | 0 | 1639.906 | 382.5 | 0 | 0.1949228 | 0 | -0.3663313 | -76.59728 | -322.0619 | 0 | 0.001137456 | -200.2543 | 0 | 0 | 0 | -3.466169 | 0 | -0.4648695 | -0.1439894 | 0.007007712 | 0.02943873
1673965727.3 | -1.259132 | -200.2749 | 8.365773 | 30p-Cu | 1 | Nafion 117 | 22.5 | CO2 | 3.8 | 1 | 0 | 1 | 0 | 0 | 13 | Electrodeposited IrOx on Ti | 0 | 7.8 | 13 | 10 | 0.5 | 0 | Carbon dioxide reduction | Al tape 16 mm | 0.5 | Electrospun PVDF-HFP | 0 | 0 | 1 | 1 | 0 | CO2 | 1 | 0 | TRUE | PVDF-HFP | 1.1 | 0.1287823 | 0.4856449 | 0.07832473 | 2345.094 | -399.6266 | -76.99799 | 319.6552 | 0 | 2025.356 | 384.4502 | 0 | 0.1578266 | 0 | -0.3663313 | -76.99799 | -399.2601 | 0 | 0.0009175253 | -200.2586 | 0 | 0 | 0 | -3.381836 | 0 | -0.2786541 | 0.07921291 | 0.01358757 | 0.0203423
1673966112.1 | -1.296443 | -200.2754 | 8.137891 | 30p-Cu | 1 | Nafion 117 | 22.5 | CO2 | 3.8 | 1 | 0 | 1 | 0 | 0 | 13 | Electrodeposited IrOx on Ti | 0 | 7.8 | 13 | 10 | 0.5 | 0 | Carbon dioxide reduction | Al tape 16 mm | 0.5 | Electrospun PVDF-HFP | 0 | 0 | 1 | 1 | 0 | CO2 | 1 | 0 | TRUE | PVDF-HFP | 1.1 | 0.137223 | 0.4754602 | 0.08679553 | 2729.889 | -476.6845 | -76.8576 | 319.6552 | 0 | 2410.154 | 383.7972 | 0 | 0.1326286 | 0 | -0.3663313 | -76.8576 | -476.318 | 0 | 0.0007690897 | -200.2555 | 0 | 0 | 0 | -3.344279 | 0 | -0.2278819 | 0.1036641 | -0.03731188 | 0.006163942
1673966498.1 | -1.273616 | -200.265 | 7.903 | 30p-Cu | 1 | Nafion 117 | 22.5 | CO2 | 3.8 | 1 | 0 | 1 | 0 | 0 | 13 | Electrodeposited IrOx on Ti | 0 | 7.8 | 13 | 10 | 0.5 | 0 | Carbon dioxide reduction | Al tape 16 mm | 0.5 | Electrospun PVDF-HFP | 0 | 0 | 1 | 1 | 0 | CO2 | 1 | 0 | TRUE | PVDF-HFP | 1.1 | 0.1475051 | 0.4681999 | 0.09203089 | 3115.932 | -554.0009 | -77.11615 | 319.6552 | 0 | 2796.254 | 385.1 | 0 | 0.1143155 | 0 | -0.3663313 | -77.11615 | -553.6344 | 0 | 0.0006616845 | -200.2497 | 0 | 0 | 0 | -3.308447 | 0 | -0.2348918 | 0.06675435 | 0.02282721 | 0.01939666
1673966884.4 | -1.263289 | -200.2425 | 7.878607 | 30p-Cu | 1 | Nafion 117 | 22.5 | CO2 | 3.8 | 1 | 0 | 1 | 0 | 0 | 13 | Electrodeposited IrOx on Ti | 0 | 7.8 | 13 | 10 | 0.5 | 0 | Carbon dioxide reduction | Al tape 16 mm | 0.5 | Electrospun PVDF-HFP | 0 | 0 | 1 | 1 | 0 | CO2 | 1 | 0 | TRUE | PVDF-HFP | 1.1 | 0.1557667 | 0.454301 | 0.10633 | 3502.201 | -631.3622 | -77.16103 | 319.6552 | 0 | 3182.51 | 385.2562 | 0 | 0.1004412 | 0 | -0.3663313 | -77.16103 | -630.9957 | 0 | 0.0005805607 | -200.2554 | 0 | 0 | 0 | -3.261808 | 0 | -0.02439274 | 0.04223264 | 0.01032689 | 0.007046654
1673967269.0 | -1.324195 | -200.2294 | 7.891598 | 30p-Cu | 1 | Nafion 117 | 22.5 | CO2 | 3.8 | 1 | 0 | 1 | 0 | 0 | 13 | Electrodeposited IrOx on Ti | 0 | 7.8 | 13 | 10 | 0.5 | 0 | Carbon dioxide reduction | Al tape 16 mm | 0.5 | Electrospun PVDF-HFP | 0 | 0 | 1 | 1 | 0 | CO2 | 1 | 0 | TRUE | PVDF-HFP | 1.1 | 0.1634643 | 0.4394411 | 0.121368 | 3886.843 | -708.3299 | -76.76752 | 319.6552 | 0 | 3567.104 | 383.5942 | 0 | 0.08961196 | 0 | -0.3663313 | -76.76752 | -707.9634 | 0 | 0.0005174438 | -200.2435 | 0 | 0 | 0 | -3.277319 | 0 | 0.01299077 | 0.04474249 | -0.06090601 | 0.02348873
1673967653.6 | -1.2927 | -199.0515 | 7.891598 | 30p-Cu | 1 | Nafion 117 | 22.5 | CO2 | 3.8 | 1 | 0 | 1 | 0 | 0 | 13 | Electrodeposited IrOx on Ti | 0 | 7.8 | 13 | 10 | 0.5 | 0 | Carbon dioxide reduction | Al tape 16 mm | 0.5 | Electrospun PVDF-HFP | 0 | 0 | 1 | 1 | 0 | CO2 | 1 | 0 | TRUE | PVDF-HFP | 1.1 | 0.003495257 | 0.007396055 | 0.002210393 | 4271.409 | -782.4599 | -73.9297 | 319.6552 | 0 | 3937.317 | 369.2132 | 0 | 0.08118604 | 0 | -0.3663313 | -73.9297 | -782.0934 | 0 | 0.0004683984 | -200.2355 | 0 | 0 | 0 | -3.296152 | 0 | 0 | 0.9839581 | 0.03149513 | 0.02062923
1671361512.5 | -1.228975 | -200.2792 | 8.109977 | 20p-Cu | 1 | Nafion 117 | 22.5 | CO2 | 3.8 | 1 | 0 | 1 | 0 | 0 | 50 | Electrodeposited IrOx on Ti | 10 | 7.8 | 100 | 10 | 0.5 | 10 | Carbon dioxide reduction | Al tape 16 mm | 0.5 | Electrospun PVDF-HFP | 0 | 0 | 1 | 1 | 0 | CO2 | 1 | 0 | TRUE | PVDF-HFP | 0.3 | 0.06909646 | 0.5199171 | 0.02696312 | 791.609 | -89.7079 | -72.08776 | 322.2715 | 0 | 469.2489 | 360 | 0 | 0.6867816 | 0 | -0.4039524 | -72.08776 | -89.30379 | 0 | 0.004523351 | -200.2438 | 0 | 0 | 0 | -3.253705 | 0 |  |  |  | 0.02730845
1671361879.9 | -1.194292 | -200.2498 | 8.17048 | 20p-Cu | 1 | Nafion 117 | 22.5 | CO2 | 3.8 | 1 | 0 | 1 | 0 | 0 | 50 | Electrodeposited IrOx on Ti | 10 | 7.8 | 100 | 10 | 0.5 | 10 | Carbon dioxide reduction | Al tape 16 mm | 0.5 | Electrospun PVDF-HFP | 0 | 0 | 1 | 1 | 0 | CO2 | 1 | 0 | TRUE | PVDF-HFP | 0.3 | 0.07985735 | 0.5670504 | 0.0717804 | 1159.07 | -163.2967 | -73.38861 | 322.2715 | 0 | 836.7209 | 366.472 | 0 | 0.3851601 | 0 | -0.4039524 | -73.38861 | -162.8926 | 0 | 0.002479869 | -200.2436 | 0 | 0 | 0 | -3.271692 | 0 | 0.06050285 | 0 | 0.03468261 | 0.01831489
1671362245.8 | -1.21018 | -200.2844 | 8.173006 | 20p-Cu | 1 | Nafion 117 | 22.5 | CO2 | 3.8 | 1 | 0 | 1 | 0 | 0 | 50 | Electrodeposited IrOx on Ti | 10 | 7.8 | 100 | 10 | 0.5 | 10 | Carbon dioxide reduction | Al tape 16 mm | 0.5 | Electrospun PVDF-HFP | 0 | 0 | 1 | 1 | 0 | CO2 | 1 | 0 | TRUE | PVDF-HFP | 0.3 | 0.08621118 | 0.5835342 | 0.03173252 | 1524.912 | -236.5435 | -73.04652 | 322.2715 | 0 | 1202.592 | 364.8712 | 0 | 0.2679807 | 0 | -0.4039524 | -73.04652 | -236.1394 | 0 | 0.001710652 | -200.2378 | 0 | 0 | 0 | -3.270837 | 0 | 0.002525665 | 0 | -0.0158884 | 0.01400847
1671362614.2 | -1.200083 | -200.2121 | 7.770523 | 20p-Cu | 1 | Nafion 117 | 22.5 | CO2 | 3.8 | 1 | 0 | 1 | 0 | 0 | 50 | Electrodeposited IrOx on Ti | 10 | 7.8 | 100 | 10 | 0.5 | 10 | Carbon dioxide reduction | Al tape 16 mm | 0.5 | Electrospun PVDF-HFP | 0 | 0 | 1 | 1 | 0 | CO2 | 1 | 0 | TRUE | PVDF-HFP | 0.3 | 0.08602778 | 0.5900056 | 0.03150625 | 1893.379 | -310.3323 | -73.58854 | 322.2715 | 0 | 1571.092 | 367.5 | 0 | 0.2051258 | 0 | -0.4039524 | -73.58854 | -309.9282 | 0 | 0.001303374 | -200.2409 | 0 | 0 | 0 | -3.196741 | 0 | -0.402483 | 0 | 0.01009718 | 0.03167873
1671362982.0 | -1.170666 | -200.2647 | 7.348009 | 20p-Cu | 1 | Nafion 117 | 22.5 | CO2 | 3.8 | 1 | 0 | 1 | 0 | 0 | 50 | Electrodeposited IrOx on Ti | 10 | 7.8 | 100 | 10 | 0.5 | 10 | Carbon dioxide reduction | Al tape 16 mm | 0.5 | Electrospun PVDF-HFP | 0 | 0 | 1 | 1 | 0 | CO2 | 1 | 0 | TRUE | PVDF-HFP | 0.3 | 0.08847209 | 0.5917629 | 0.03906008 | 2261.096 | -383.9731 | -73.44058 | 322.2715 | 0 | 1938.8 | 366.7082 | 0 | 0.1662221 | 0 | -0.4039524 | -73.44058 | -383.569 | 0 | 0.001053142 | -200.2409 | 0 | 0 | 0 | -3.116872 | 0 | -0.4225137 | 0 | 0.02941765 | 0.03590632
1671363350.4 | -1.201431 | -201.1119 | 6.916641 | 20p-Cu | 1 | Nafion 117 | 22.5 | CO2 | 3.8 | 1 | 0 | 1 | 0 | 0 | 50 | Electrodeposited IrOx on Ti | 10 | 7.8 | 100 | 10 | 0.5 | 10 | Carbon dioxide reduction | Al tape 16 mm | 0.5 | Electrospun PVDF-HFP | 0 | 0 | 1 | 1 | 0 | CO2 | 1 | 0 | TRUE | PVDF-HFP | 0.3 | 0.09137169 | 0.586193 | 0.0350594 | 2629.581 | -457.5338 | -73.36043 | 322.2715 | 0 | 2306.073 | 366.2728 | 0 | 0.139749 | 0 | -0.4039524 | -73.36043 | -457.1297 | 0 | 0.0008836714 | -200.2503 | 0 | 0 | 0 | -3.039936 | 0 | -0.4313677 | 0 | -0.03076545 | 0.02515198
1671363718.8 | -1.213439 | -200.2258 | 6.550734 | 20p-Cu | 1 | Nafion 117 | 22.5 | CO2 | 3.8 | 1 | 0 | 1 | 0 | 0 | 50 | Electrodeposited IrOx on Ti | 10 | 7.8 | 100 | 10 | 0.5 | 10 | Carbon dioxide reduction | Al tape 16 mm | 0.5 | Electrospun PVDF-HFP | 0 | 0 | 1 | 1 | 0 | CO2 | 1 | 0 | TRUE | PVDF-HFP | 0.3 | 0.09022306 | 0.5906652 | 0.04329967 | 2997.966 | -531.5323 | -73.12927 | 322.2715 | 0 | 2675.606 | 365.2098 | 0 | 0.120448 | 0 | -0.4039524 | -73.12927 | -531.1282 | 0 | 0.0007605554 | -200.2393 | 0 | 0 | 0 | -2.965885 | 0 | -0.3659074 | 0 | -0.01200775 | 0.01822029
1671364087.4 | -1.251669 | -200.2389 | 6.394073 | 20p-Cu | 1 | Nafion 117 | 22.5 | CO2 | 3.8 | 1 | 0 | 1 | 0 | 0 | 50 | Electrodeposited IrOx on Ti | 10 | 7.8 | 100 | 10 | 0.5 | 10 | Carbon dioxide reduction | Al tape 16 mm | 0.5 | Electrospun PVDF-HFP | 0 | 0 | 1 | 1 | 0 | CO2 | 1 | 0 | TRUE | PVDF-HFP | 0.3 | 0.09068864 | 0.5908993 | 0.07722302 | 3366.561 | -605.3406 | -73.60802 | 322.2715 | 0 | 3044.215 | 367.6082 | 0 | 0.1058636 | 0 | -0.4039524 | -73.60802 | -604.9365 | 0 | 0.00066776 | -200.2453 | 0 | 0 | 0 | -2.933278 | 0 | -0.1566612 | 0 | -0.03823025 | 0.01011947
1671364455.5 | -1.219138 | -200.2571 | 6.428331 | 20p-Cu | 1 | Nafion 117 | 22.5 | CO2 | 3.8 | 1 | 0 | 1 | 0 | 0 | 50 | Electrodeposited IrOx on Ti | 10 | 7.8 | 100 | 10 | 0.5 | 10 | Carbon dioxide reduction | Al tape 16 mm | 0.5 | Electrospun PVDF-HFP | 0 | 0 | 1 | 1 | 0 | CO2 | 1 | 0 | TRUE | PVDF-HFP | 0.3 | 0.09188656 | 0.5880979 | 0.04434602 | 3734.606 | -679.0502 | -73.50937 | 322.2715 | 0 | 3412.315 | 367.1 | 0 | 0.09444366 | 0 | -0.4039524 | -73.50937 | -678.6461 | 0 | 0.0005952328 | -200.2435 | 0 | 0 | 0 | -2.926858 | 0 | 0.0342582 | 0 | 0.03253137 | 0.01089287
1671364823.8 | -1.213063 | -200.2387 | 6.275624 | 20p-Cu | 1 | Nafion 117 | 22.5 | CO2 | 3.8 | 1 | 0 | 1 | 0 | 0 | 50 | Electrodeposited IrOx on Ti | 10 | 7.8 | 100 | 10 | 0.5 | 10 | Carbon dioxide reduction | Al tape 16 mm | 0.5 | Electrospun PVDF-HFP | 0 | 0 | 1 | 1 | 0 | CO2 | 1 | 0 | TRUE | PVDF-HFP | 0.3 | 0.09268632 | 0.5895679 | 0.04611935 | 4102.968 | -752.8295 | -73.57906 | 322.2715 | 0 | 3780.681 | 367.3662 | 0 | 0.08524166 | 0 | -0.4039524 | -73.57906 | -752.4254 | 0 | 0.0005368671 | -200.2489 | 0 | 0 | 0 | -2.906091 | 0 | -0.1527068 | 0 | 0.006074452 | 0.01363944
1671365191.7 | -1.218607 | -200.2166 | 6.166215 | 20p-Cu | 1 | Nafion 117 | 22.5 | CO2 | 3.8 | 1 | 0 | 1 | 0 | 0 | 50 | Electrodeposited IrOx on Ti | 10 | 7.8 | 100 | 10 | 0.5 | 10 | Carbon dioxide reduction | Al tape 16 mm | 0.5 | Electrospun PVDF-HFP | 0 | 0 | 1 | 1 | 0 | CO2 | 1 | 0 | TRUE | PVDF-HFP | 0.3 | 0.09554027 | 0.5861175 | 0.04771485 | 4470.814 | -826.4709 | -73.44117 | 322.2715 | 0 | 4148.489 | 366.8082 | 0 | 0.07768407 | 0 | -0.4039524 | -73.44117 | -826.0668 | 0 | 0.000489007 | -200.2408 | 0 | 0 | 0 | -2.896734 | 0 | -0.1094097 | 0 | -0.005543669 | 0.009934979
1671365556.9 | -1.254251 | -200.203 | 6.121155 | 20p-Cu | 1 | Nafion 117 | 22.5 | CO2 | 3.8 | 1 | 0 | 1 | 0 | 0 | 50 | Electrodeposited IrOx on Ti | 10 | 7.8 | 100 | 10 | 0.5 | 10 | Carbon dioxide reduction | Al tape 16 mm | 0.5 | Electrospun PVDF-HFP | 0 | 0 | 1 | 1 | 0 | CO2 | 1 | 0 | TRUE | PVDF-HFP | 0.3 | 0.093679 | 0.5828958 | 0.1256702 | 4835.994 | -899.6005 | -72.92935 | 322.2715 | 0 | 4513.689 | 364.2 | 0 | 0.07139869 | 0 | -0.4039524 | -72.92935 | -899.1964 | 0 | 0.0004492371 | -200.2453 | 0 | 0 | 0 | -2.884528 | 0 | -0.0450593 | 0 | -0.03564374 | 0.009379888
1671365922.5 | -1.268102 | -200.2874 | 6.046818 | 20p-Cu | 1 | Nafion 117 | 22.5 | CO2 | 3.8 | 1 | 0 | 1 | 0 | 0 | 50 | Electrodeposited IrOx on Ti | 10 | 7.8 | 100 | 10 | 0.5 | 10 | Carbon dioxide reduction | Al tape 16 mm | 0.5 | Electrospun PVDF-HFP | 0 | 0 | 1 | 1 | 0 | CO2 | 1 | 0 | TRUE | PVDF-HFP | 0.3 | 0.09433486 | 0.5857549 | 0.05223036 | 5201.654 | -972.81 | -73.00924 | 322.2715 | 0 | 4879.3 | 364.6112 | 0 | 0.06604871 | 0 | -0.4039524 | -73.00924 | -972.4059 | 0 | 0.0004154154 | -200.249 | 0 | 0 | 0 | -2.884415 | 0 | -0.07433705 | 0 | -0.01385099 | 0.009705944
1671366290.9 | -1.254326 | -200.1886 | 6.000221 | 20p-Cu | 1 | Nafion 117 | 22.5 | CO2 | 3.8 | 1 | 0 | 1 | 0 | 0 | 50 | Electrodeposited IrOx on Ti | 10 | 7.8 | 100 | 10 | 0.5 | 10 | Carbon dioxide reduction | Al tape 16 mm | 0.5 | Electrospun PVDF-HFP | 0 | 0 | 1 | 1 | 0 | CO2 | 1 | 0 | TRUE | PVDF-HFP | 0.3 | 0.09553774 | 0.5813625 | 0.05447325 | 5570.06 | -1046.591 | -73.5804 | 322.2715 | 0 | 5247.708 | 367.4082 | 0 | 0.06141185 | 0 | -0.4039524 | -73.5804 | -1046.187 | 0 | 0.0003861189 | -200.2514 | 0 | 0 | 0 | -2.878801 | 0 | -0.04659681 | 0 | 0.01377599 | 0.01165451
1671366658.9 | -1.252302 | -200.3105 | 6.024404 | 20p-Cu | 1 | Nafion 117 | 22.5 | CO2 | 3.8 | 1 | 0 | 1 | 0 | 0 | 50 | Electrodeposited IrOx on Ti | 10 | 7.8 | 100 | 10 | 0.5 | 10 | Carbon dioxide reduction | Al tape 16 mm | 0.5 | Electrospun PVDF-HFP | 0 | 0 | 1 | 1 | 0 | CO2 | 1 | 0 | TRUE | PVDF-HFP | 0.3 | 0.09632802 | 0.581276 | 0.05202454 | 5938.077 | -1120.282 | -73.49125 | 322.2715 | 0 | 5615.708 | 367 | 0 | 0.0573875 | 0 | -0.4039524 | -73.49125 | -1119.878 | 0 | 0.0003607111 | -200.2486 | 0 | 0 | 0 | -2.866835 | 0 | 0.02418235 | 0 | 0.002023618 | 0.00993027
1671367024.8 | -1.23739 | -200.2281 | 6.171603 | 20p-Cu | 1 | Nafion 117 | 22.5 | CO2 | 3.8 | 1 | 0 | 1 | 0 | 0 | 50 | Electrodeposited IrOx on Ti | 10 | 7.8 | 100 | 10 | 0.5 | 10 | Carbon dioxide reduction | Al tape 16 mm | 0.5 | Electrospun PVDF-HFP | 0 | 0 | 1 | 1 | 0 | CO2 | 1 | 0 | TRUE | PVDF-HFP | 0.3 | 0.0985157 | 0.5797084 | 0.05736902 | 6303.909 | -1193.531 | -73.04892 | 322.2715 | 0 | 5981.617 | 364.9082 | 0 | 0.05387699 | 0 | -0.4039524 | -73.04892 | -1193.127 | 0 | 0.0003385661 | -200.2414 | 0 | 0 | 0 | -2.872643 | 0 | 0.1471991 | 0 | 0.01491155 | 0.01049781
1671367390.5 | -1.233281 | -200.2558 | 6.283941 | 20p-Cu | 1 | Nafion 117 | 22.5 | CO2 | 3.8 | 1 | 0 | 1 | 0 | 0 | 50 | Electrodeposited IrOx on Ti | 10 | 7.8 | 100 | 10 | 0.5 | 10 | Carbon dioxide reduction | Al tape 16 mm | 0.5 | Electrospun PVDF-HFP | 0 | 0 | 1 | 1 | 0 | CO2 | 1 | 0 | TRUE | PVDF-HFP | 0.3 | 0.09802558 | 0.5806735 | 0.05501959 | 6669.626 | -1266.76 | -73.02877 | 322.2715 | 0 | 6347.326 | 364.7092 | 0 | 0.0507728 | 0 | -0.4039524 | -73.02877 | -1266.356 | 0 | 0.000318988 | -200.2424 | 0 | 0 | 0 | -2.887652 | 0 | 0.1123386 | 0 | 0.004109168 | 0.01177332
1671367756.7 | -1.224246 | -200.2532 | 6.11985 | 20p-Cu | 1 | Nafion 117 | 22.5 | CO2 | 3.8 | 1 | 0 | 1 | 0 | 0 | 50 | Electrodeposited IrOx on Ti | 10 | 7.8 | 100 | 10 | 0.5 | 10 | Carbon dioxide reduction | Al tape 16 mm | 0.5 | Electrospun PVDF-HFP | 0 | 0 | 1 | 1 | 0 | CO2 | 1 | 0 | TRUE | PVDF-HFP | 0.3 | 0.09909717 | 0.5798071 | 0.05567228 | 7035.801 | -1340.071 | -73.11017 | 322.2715 | 0 | 6713.426 | 365.1 | 0 | 0.04800403 | 0 | -0.4039524 | -73.11017 | -1339.667 | 0 | 0.000301532 | -200.247 | 0 | 0 | 0 | -2.892162 | 0 | -0.164091 | 0 | 0.009035524 | 0.01172026
1671368124.9 | -1.235588 | -200.2143 | 6.113382 | 20p-Cu | 1 | Nafion 117 | 22.5 | CO2 | 3.8 | 1 | 0 | 1 | 0 | 0 | 50 | Electrodeposited IrOx on Ti | 10 | 7.8 | 100 | 10 | 0.5 | 10 | Carbon dioxide reduction | Al tape 16 mm | 0.5 | Electrospun PVDF-HFP | 0 | 0 | 1 | 1 | 0 | CO2 | 1 | 0 | TRUE | PVDF-HFP | 0.3 | 0.0991594 | 0.5716191 | 0.06949334 | 7404.049 | -1413.832 | -73.56133 | 322.2715 | 0 | 7081.732 | 367.3062 | 0 | 0.04550744 | 0 | -0.4039524 | -73.56133 | -1413.428 | 0 | 0.0002857962 | -200.2484 | 0 | 0 | 0 | -2.865821 | 0 | -0.006468331 | 0 | -0.01134269 | 0.007891043
1671368492.5 | -1.229589 | -200.2242 | 6.167491 | 20p-Cu | 1 | Nafion 117 | 22.5 | CO2 | 3.8 | 1 | 0 | 1 | 0 | 0 | 50 | Electrodeposited IrOx on Ti | 10 | 7.8 | 100 | 10 | 0.5 | 10 | Carbon dioxide reduction | Al tape 16 mm | 0.5 | Electrospun PVDF-HFP | 0 | 0 | 1 | 1 | 0 | CO2 | 1 | 0 | TRUE | PVDF-HFP | 0.3 | 0.101154 | 0.5673068 | 0.1249262 | 7771.613 | -1487.426 | -73.39383 | 322.2715 | 0 | 7449.239 | 366.5072 | 0 | 0.04326234 | 0 | -0.4039524 | -73.39383 | -1487.022 | 0 | 0.0002716519 | -200.2416 | 0 | 0 | 0 | -2.876282 | 0 | 0.05410846 | 0 | 0.00599965 | 0.007567246
1671368859.9 | -1.219645 | -200.2464 | 6.016369 | 20p-Cu | 1 | Nafion 117 | 22.5 | CO2 | 3.8 | 1 | 0 | 1 | 0 | 0 | 50 | Electrodeposited IrOx on Ti | 10 | 7.8 | 100 | 10 | 0.5 | 10 | Carbon dioxide reduction | Al tape 16 mm | 0.5 | Electrospun PVDF-HFP | 0 | 0 | 1 | 1 | 0 | CO2 | 1 | 0 | TRUE | PVDF-HFP | 0.3 | 0.1024718 | 0.5705245 | 0.07195821 | 8139.022 | -1560.995 | -73.36834 | 322.2715 | 0 | 7816.639 | 366.4 | 0 | 0.04122891 | 0 | -0.4039524 | -73.36834 | -1560.591 | 0 | 0.0002588458 | -200.2411 | 0 | 0 | 0 | -2.872435 | 0 | -0.1511213 | 0 | 0.009944208 | 0.01049694
1671369225.3 | -1.244008 | -200.316 | 5.938062 | 20p-Cu | 1 | Nafion 117 | 22.5 | CO2 | 3.8 | 1 | 0 | 1 | 0 | 0 | 50 | Electrodeposited IrOx on Ti | 10 | 7.8 | 100 | 10 | 0.5 | 10 | Carbon dioxide reduction | Al tape 16 mm | 0.5 | Electrospun PVDF-HFP | 0 | 0 | 1 | 1 | 0 | CO2 | 1 | 0 | TRUE | PVDF-HFP | 0.3 | 0.1059006 | 0.5651434 | 0.0733395 | 8504.402 | -1634.154 | -72.95839 | 322.2715 | 0 | 8182.045 | 364.4062 | 0 | 0.03938764 | 0 | -0.4039524 | -72.95839 | -1633.75 | 0 | 0.0002472548 | -200.2417 | 0 | 0 | 0 | -2.852131 | 0 | -0.0783075 | 0 | -0.02436326 | 0.009785699
1671369592.7 | -1.235432 | -200.2571 | 5.9187 | 20p-Cu | 1 | Nafion 117 | 22.5 | CO2 | 3.8 | 1 | 0 | 1 | 0 | 0 | 50 | Electrodeposited IrOx on Ti | 10 | 7.8 | 100 | 10 | 0.5 | 10 | Carbon dioxide reduction | Al tape 16 mm | 0.5 | Electrospun PVDF-HFP | 0 | 0 | 1 | 1 | 0 | CO2 | 1 | 0 | TRUE | PVDF-HFP | 0.3 | 0.1054357 | 0.5630343 | 0.07564582 | 8871.799 | -1707.723 | -73.36938 | 322.2715 | 0 | 8549.445 | 366.4 | 0 | 0.03769502 | 0 | -0.4039524 | -73.36938 | -1707.319 | 0 | 0.0002366004 | -200.2439 | 0 | 0 | 0 | -2.848795 | 0 | -0.01936205 | 0 | 0.008575872 | 0.009755937
1671369965.2 | -1.248527 | -200.2515 | 5.948506 | 20p-Cu | 1 | Nafion 117 | 22.5 | CO2 | 3.8 | 1 | 0 | 1 | 0 | 0 | 50 | Electrodeposited IrOx on Ti | 10 | 7.8 | 100 | 10 | 0.5 | 10 | Carbon dioxide reduction | Al tape 16 mm | 0.5 | Electrospun PVDF-HFP | 0 | 0 | 1 | 1 | 0 | CO2 | 1 | 0 | TRUE | PVDF-HFP | 0.3 | 0.1071674 | 0.5567421 | 0.07964026 | 9244.353 | -1782.325 | -74.40117 | 322.2715 | 0 | 8922.053 | 371.6082 | 0 | 0.03612078 | 0 | -0.4039524 | -74.40117 | -1781.92 | 0 | 0.000226695 | -200.236 | 0 | 0 | 0 | -2.846008 | 0 | 0.02980622 | 0 | -0.01309492 | 0.008690039
1671370332.8 | -1.218025 | -200.2565 | 5.991375 | 20p-Cu | 1 | Nafion 117 | 22.5 | CO2 | 3.8 | 1 | 0 | 1 | 0 | 0 | 50 | Electrodeposited IrOx on Ti | 10 | 7.8 | 100 | 10 | 0.5 | 10 | Carbon dioxide reduction | Al tape 16 mm | 0.5 | Electrospun PVDF-HFP | 0 | 0 | 1 | 1 | 0 | CO2 | 1 | 0 | TRUE | PVDF-HFP | 0.3 | 0.1113047 | 0.5513321 | 0.08371683 | 9611.922 | -1855.906 | -73.38156 | 322.2715 | 0 | 9289.561 | 366.5082 | 0 | 0.03469179 | 0 | -0.4039524 | -73.38156 | -1855.502 | 0 | 0.0002177052 | -200.2361 | 0 | 0 | 0 | -2.84585 | 0 | 0.04286917 | 0 | 0.03050227 | 0.009471126
1671370699.0 | -1.223628 | -200.2442 | 6.049685 | 20p-Cu | 1 | Nafion 117 | 22.5 | CO2 | 3.8 | 1 | 0 | 1 | 0 | 0 | 50 | Electrodeposited IrOx on Ti | 10 | 7.8 | 100 | 10 | 0.5 | 10 | Carbon dioxide reduction | Al tape 16 mm | 0.5 | Electrospun PVDF-HFP | 0 | 0 | 1 | 1 | 0 | CO2 | 1 | 0 | TRUE | PVDF-HFP | 0.3 | 0.1131311 | 0.5501655 | 0.08200031 | 9978.134 | -1929.233 | -73.12687 | 322.2715 | 0 | 9655.761 | 365.2 | 0 | 0.03337609 | 0 | -0.4039524 | -73.12687 | -1928.829 | 0 | 0.0002094288 | -200.2379 | 0 | 0 | 0 | -2.849536 | 0 | 0.05831031 | 0 | -0.005603648 | 0.008453272
1671371064.3 | -1.189638 | -200.2334 | 6.20431 | 20p-Cu | 1 | Nafion 117 | 22.5 | CO2 | 3.8 | 1 | 0 | 1 | 0 | 0 | 50 | Electrodeposited IrOx on Ti | 10 | 7.8 | 100 | 10 | 0.5 | 10 | Carbon dioxide reduction | Al tape 16 mm | 0.5 | Electrospun PVDF-HFP | 0 | 0 | 1 | 1 | 0 | CO2 | 1 | 0 | TRUE | PVDF-HFP | 0.3 | 0.1153471 | 0.5463631 | 0.1032989 | 10343.4 | -2002.381 | -72.94703 | 322.2715 | 0 | 10021.03 | 364.2652 | 0 | 0.03215953 | 0 | -0.4039524 | -72.94703 | -2001.977 | 0 | 0.0002017768 | -200.2354 | 0 | 0 | 0 | -2.858644 | 0 | 0.154625 | 0 | 0.03399006 | 0.009186319
1671371432.1 | -1.235637 | -200.2693 | 6.239402 | 20p-Cu | 1 | Nafion 117 | 22.5 | CO2 | 3.8 | 1 | 0 | 1 | 0 | 0 | 50 | Electrodeposited IrOx on Ti | 10 | 7.8 | 100 | 10 | 0.5 | 10 | Carbon dioxide reduction | Al tape 16 mm | 0.5 | Electrospun PVDF-HFP | 0 | 0 | 1 | 1 | 0 | CO2 | 1 | 0 | TRUE | PVDF-HFP | 0.3 | 0.1211949 | 0.539448 | 0.09620153 | 10711.21 | -2076.017 | -73.43642 | 322.2715 | 0 | 10388.84 | 366.8092 | 0 | 0.03102095 | 0 | -0.4039524 | -73.43642 | -2075.613 | 0 | 0.0001946183 | -200.2201 | 0 | 0 | 0 | -2.889286 | 0 | 0.03509161 | 0 | -0.0459988 | 0.01659203
1671371798.7 | -1.247194 | -200.2232 | 6.028571 | 20p-Cu | 1 | Nafion 117 | 22.5 | CO2 | 3.8 | 1 | 0 | 1 | 0 | 0 | 50 | Electrodeposited IrOx on Ti | 10 | 7.8 | 100 | 10 | 0.5 | 10 | Carbon dioxide reduction | Al tape 16 mm | 0.5 | Electrospun PVDF-HFP | 0 | 0 | 1 | 1 | 0 | CO2 | 1 | 0 | TRUE | PVDF-HFP | 0.3 | 0.1133148 | 0.5327224 | 0.1056484 | 11077.87 | -2149.44 | -73.22209 | 322.2715 | 0 | 10755.54 | 365.7 | 0 | 0.02996332 | 0 | -0.4039524 | -73.22209 | -2149.035 | 0 | 0.0001879692 | -200.2245 | 0 | 0 | 0 | -2.874605 | 0 | -0.2108306 | 0 | -0.01155719 | 0.01111514
1671372165.0 | -1.265581 | -200.2396 | 5.931248 | 20p-Cu | 1 | Nafion 117 | 22.5 | CO2 | 3.8 | 1 | 0 | 1 | 0 | 0 | 50 | Electrodeposited IrOx on Ti | 10 | 7.8 | 100 | 10 | 0.5 | 10 | Carbon dioxide reduction | Al tape 16 mm | 0.5 | Electrospun PVDF-HFP | 0 | 0 | 1 | 1 | 0 | CO2 | 1 | 0 | TRUE | PVDF-HFP | 0.3 | 0.1167336 | 0.5266505 | 0.1127012 | 11444.13 | -2222.75 | -73.10983 | 322.2715 | 0 | 11121.74 | 365.2082 | 0 | 0.02897671 | 0 | -0.4039524 | -73.10983 | -2222.346 | 0 | 0.0001817685 | -200.2324 | 0 | 0 | 0 | -2.866818 | 0 | -0.09732352 | 0 | -0.01838672 | 0.009857956
1671372530.8 | -1.245674 | -200.222 | 5.877267 | 20p-Cu | 1 | Nafion 117 | 22.5 | CO2 | 3.8 | 1 | 0 | 1 | 0 | 0 | 50 | Electrodeposited IrOx on Ti | 10 | 7.8 | 100 | 10 | 0.5 | 10 | Carbon dioxide reduction | Al tape 16 mm | 0.5 | Electrospun PVDF-HFP | 0 | 0 | 1 | 1 | 0 | CO2 | 1 | 0 | TRUE | PVDF-HFP | 0.3 | 0.1198197 | 0.5201703 | 0.1132574 | 11809.93 | -2295.993 | -73.04301 | 322.2715 | 0 | 11487.64 | 364.8972 | 0 | 0.02805376 | 0 | -0.4039524 | -73.04301 | -2295.589 | 0 | 0.000175969 | -200.2306 | 0 | 0 | 0 | -2.85835 | 0 | -0.05398109 | 0 | 0.01990665 | 0.009329698
1671372896.2 | -1.260764 | -200.2507 | 5.867754 | 20p-Cu | 1 | Nafion 117 | 22.5 | CO2 | 3.8 | 1 | 0 | 1 | 0 | 0 | 50 | Electrodeposited IrOx on Ti | 10 | 7.8 | 100 | 10 | 0.5 | 10 | Carbon dioxide reduction | Al tape 16 mm | 0.5 | Electrospun PVDF-HFP | 0 | 0 | 1 | 1 | 0 | CO2 | 1 | 0 | TRUE | PVDF-HFP | 0.3 | 0.1256126 | 0.5128022 | 0.1352121 | 12175.32 | -2369.135 | -72.94165 | 322.2715 | 0 | 11852.94 | 364.3 | 0 | 0.02718916 | 0 | -0.4039524 | -72.94165 | -2368.731 | 0 | 0.0001705354 | -200.2241 | 0 | 0 | 0 | -2.852255 | 0 | -0.009513025 | 0 | -0.01508963 | 0.009530411
1671373261.5 | -1.268063 | -200.2214 | 5.818392 | 20p-Cu | 1 | Nafion 117 | 22.5 | CO2 | 3.8 | 1 | 0 | 1 | 0 | 0 | 50 | Electrodeposited IrOx on Ti | 10 | 7.8 | 100 | 10 | 0.5 | 10 | Carbon dioxide reduction | Al tape 16 mm | 0.5 | Electrospun PVDF-HFP | 0 | 0 | 1 | 1 | 0 | CO2 | 1 | 0 | TRUE | PVDF-HFP | 0.3 | 0.1308143 | 0.5056575 | 0.1331675 | 12540.6 | -2442.353 | -73.01803 | 322.2715 | 0 | 12218.24 | 364.2952 | 0 | 0.02637627 | 0 | -0.4039524 | -73.01803 | -2441.949 | 0 | 0.0001654221 | -200.2125 | 0 | 0 | 0 | -2.853622 | 0 | -0.0493618 | 0 | -0.007299526 | 0.01209747
1671373626.8 | -1.277454 | -200.2339 | 5.754077 | 20p-Cu | 1 | Nafion 117 | 22.5 | CO2 | 3.8 | 1 | 0 | 1 | 0 | 0 | 50 | Electrodeposited IrOx on Ti | 10 | 7.8 | 100 | 10 | 0.5 | 10 | Carbon dioxide reduction | Al tape 16 mm | 0.5 | Electrospun PVDF-HFP | 0 | 0 | 1 | 1 | 0 | CO2 | 1 | 0 | TRUE | PVDF-HFP | 0.3 | 0.1302913 | 0.4999667 | 0.1348436 | 12905.92 | -2515.453 | -72.89938 | 322.2715 | 0 | 12583.63 | 364.3982 | 0 | 0.02561037 | 0 | -0.4039524 | -72.89938 | -2515.049 | 0 | 0.0001606142 | -200.1162 | 0 | 0 | 0 | -2.841052 | 0 | -0.06431463 | 0 | -0.009390908 | 0.01464057
1671373992.8 | -1.246918 | -200.2066 | 5.721977 | 20p-Cu | 1 | Nafion 117 | 22.5 | CO2 | 3.8 | 1 | 0 | 1 | 0 | 0 | 50 | Electrodeposited IrOx on Ti | 10 | 7.8 | 100 | 10 | 0.5 | 10 | Carbon dioxide reduction | Al tape 16 mm | 0.5 | Electrospun PVDF-HFP | 0 | 0 | 1 | 1 | 0 | CO2 | 1 | 0 | TRUE | PVDF-HFP | 0.3 | 0.136978 | 0.4901474 | 0.1673129 | 13271.97 | -2588.693 | -73.03991 | 322.2715 | 0 | 12949.63 | 365 | 0 | 0.02488653 | 0 | -0.4039524 | -73.03991 | -2588.289 | 0 | 0.0001560693 | -200.1094 | 0 | 0 | 0 | -2.829256 | 0 | -0.03209996 | 0 | 0.03053623 | 0.0139324
1666108578.3 | -1.312994 | -200.0439 | 4.742302 | 22.5p-Cu | 1 | Nafion 117 | 22.5 | CO2 | 3.8 | 1 | 0 | 1 | 0 | 0 | 50 | Electrodeposited IrOx on Ti | 10 | 7.8 | 100 | 10 | 0.5 | 10 | Carbon dioxide reduction | Al tape 16 mm | 0.5 | Electrospun PVDF-HFP | 0 | 0 | 1 | 1 | 0 | CO2 | 1 | 0 | TRUE | PVDF-HFP | 0.8 | 0.6062313 | 0.0830763 | 0.1677533 | 654.5 | -107.4616 | -72.02938 | 96.6775 | 0 | 557.5356 | 360 | 0 | 0.1734015 | 0 | -0.007100086 | -72.02938 | -107.454 | 0 | 6.607557e-05 | -200.0816 | 0 | 0 | 0 | -2.727051 | 0 |  |  |  | 0.02153625
1671374358.2 | -1.256747 | -200.2429 | 5.707765 | 20p-Cu | 1 | Nafion 117 | 22.5 | CO2 | 3.8 | 1 | 0 | 1 | 0 | 0 | 50 | Electrodeposited IrOx on Ti | 10 | 7.8 | 100 | 10 | 0.5 | 10 | Carbon dioxide reduction | Al tape 16 mm | 0.5 | Electrospun PVDF-HFP | 0 | 0 | 1 | 1 | 0 | CO2 | 1 | 0 | TRUE | PVDF-HFP | 0.3 | 0.08495926 | 0.2936523 | 0.08450986 | 13637.32 | -2661.885 | -72.99191 | 322.2715 | 0 | 13314.99 | 364.3552 | 0 | 0.02420366 | 0 | -0.4039524 | -72.99191 | -2661.481 | 0 | 0.0001517773 | -200.1006 | 0 | 0 | 0 | -2.818913 | 0 | -0.01421226 | 0 | -0.009828798 | 0.01391501
1671374723.1 | -1.242186 | -185.7792 | 5.707765 | 20p-Cu | 1 | Nafion 117 | 22.5 | CO2 | 3.8 | 1 | 0 | 1 | 0 | 0 | 50 | Electrodeposited IrOx on Ti | 10 | 7.8 | 100 | 10 | 0.5 | 10 | Carbon dioxide reduction | Al tape 16 mm | 0.5 | Electrospun PVDF-HFP | 0 | 0 | 1 | 1 | 0 | CO2 | 1 | 0 | TRUE | PVDF-HFP | 0.3 | 0.02022198 | 0.07760138 | 0.0771367 | 14002.24 | -2674.354 | -12.26905 | 322.2715 | 0 | 13377.6 | 61.615 | 0 | 0.02409037 | 0 | -0.4039524 | -12.26905 | -2673.95 | 0 | 0.0001510695 | -199.1077 | 0 | 0 | 0 | -2.810226 | 0 | 0 | 0 | 0.01456059 | 0.03009656
1666108945.2 | -1.33991 | -200.1011 | 4.653987 | 22.5p-Cu | 1 | Nafion 117 | 22.5 | CO2 | 3.8 | 1 | 0 | 1 | 0 | 0 | 50 | Electrodeposited IrOx on Ti | 10 | 7.8 | 100 | 10 | 0.5 | 10 | Carbon dioxide reduction | Al tape 16 mm | 0.5 | Electrospun PVDF-HFP | 0 | 0 | 1 | 1 | 0 | CO2 | 1 | 0 | TRUE | PVDF-HFP | 0.8 | 0.7565318 | 0.07642824 | 0.171081 | 1021.416 | -180.7293 | -73.06756 | 96.6775 | 0 | 924.4356 | 365.9 | 0 | 0.10458 | 0 | -0.007100086 | -73.06756 | -180.7217 | 0 | 3.928741e-05 | -200.0363 | 0 | 0 | 0 | -2.703965 | 0 | -0.08831507 | 0 | -0.02691616 | 0.02000442
1671375088.2 | -1.242186 | -185.7792 | 5.707765 | 20p-Cu | 1 | Nafion 117 | 22.5 | CO2 | 3.8 | 1 | 0 | 1 | 0 | 0 | 50 | Electrodeposited IrOx on Ti | 10 | 7.8 | 100 | 10 | 0.5 | 10 | Carbon dioxide reduction | Al tape 16 mm | 0.5 | Electrospun PVDF-HFP | 0 | 0 | 1 | 1 | 0 | CO2 | 1 | 0 | TRUE | PVDF-HFP | 0.3 | 0.006175403 | 0.02359224 | 0.004618623 | 14367.32 | -2674.354 | 0 | 322.2715 | 0 | 13377.6 | 0 |  |  | 0 | -0.4039524 | 0 | -2673.95 |  | 0.0001510695 | -185.7792 | 0 | 0 | 0 | -2.720606 | 0 | 0 | 0 | 0 | 0
1666109311.3 | -1.375532 | -200.059 | 4.450563 | 22.5p-Cu | 1 | Nafion 117 | 22.5 | CO2 | 3.8 | 1 | 0 | 1 | 0 | 0 | 50 | Electrodeposited IrOx on Ti | 10 | 7.8 | 100 | 10 | 0.5 | 10 | Carbon dioxide reduction | Al tape 16 mm | 0.5 | Electrospun PVDF-HFP | 0 | 0 | 1 | 1 | 0 | CO2 | 1 | 0 | TRUE | PVDF-HFP | 0.8 | 0.8187747 | 0.07929661 | 0.152779 | 1387.455 | -253.9481 | -73.01871 | 96.6775 | 0 | 1290.526 | 365.0902 | 0 | 0.07491326 | 0 | -0.007100086 | -73.01871 | -253.9405 | 0 | 2.795965e-05 | -200.0812 | 0 | 0 | 0 | -2.689632 | 0 | -0.2034247 | 0 | -0.03562222 | 0.02209911
1666109678.2 | -1.422685 | -200.0935 | 4.08392 | 22.5p-Cu | 1 | Nafion 117 | 22.5 | CO2 | 3.8 | 1 | 0 | 1 | 0 | 0 | 50 | Electrodeposited IrOx on Ti | 10 | 7.8 | 100 | 10 | 0.5 | 10 | Carbon dioxide reduction | Al tape 16 mm | 0.5 | Electrospun PVDF-HFP | 0 | 0 | 1 | 1 | 0 | CO2 | 1 | 0 | TRUE | PVDF-HFP | 0.8 | 0.8327845 | 0.08530992 | 0.1306497 | 1754.414 | -327.3624 | -73.21418 | 96.6775 | 0 | 1657.426 | 365.9 | 0 | 0.05832991 | 0 | -0.007100086 | -73.21418 | -327.3547 | 0 | 2.168927e-05 | -200.0934 | 0 | 0 | 0 | -2.667408 | 0 | -0.3666429 | 0 | -0.04715255 | 0.0233804
1666110045.7 | -1.419728 | -200.122 | 3.960254 | 22.5p-Cu | 1 | Nafion 117 | 22.5 | CO2 | 3.8 | 1 | 0 | 1 | 0 | 0 | 50 | Electrodeposited IrOx on Ti | 10 | 7.8 | 100 | 10 | 0.5 | 10 | Carbon dioxide reduction | Al tape 16 mm | 0.5 | Electrospun PVDF-HFP | 0 | 0 | 1 | 1 | 0 | CO2 | 1 | 0 | TRUE | PVDF-HFP | 0.8 | 0.8514234 | 0.09156809 | 0.11241 | 2121.913 | -400.9172 | -73.35475 | 96.6775 | 0 | 2024.924 | 366.4982 | 0 | 0.04774377 | 0 | -0.007100086 | -73.35475 | -400.9096 | 0 | 1.770994e-05 | -200.1069 | 0 | 0 | 0 | -2.643982 | 0 | -0.1236661 | 0 | 0.002956754 | 0.01953739
1666110414.0 | -1.362256 | -200.1125 | 3.970988 | 22.5p-Cu | 1 | Nafion 117 | 22.5 | CO2 | 3.8 | 1 | 0 | 1 | 0 | 0 | 50 | Electrodeposited IrOx on Ti | 10 | 7.8 | 100 | 10 | 0.5 | 10 | Carbon dioxide reduction | Al tape 16 mm | 0.5 | Electrospun PVDF-HFP | 0 | 0 | 1 | 1 | 0 | CO2 | 1 | 0 | TRUE | PVDF-HFP | 0.8 | 0.8698849 | 0.09420378 | 0.09500964 | 2490.195 | -474.5747 | -73.45737 | 96.6775 | 0 | 2393.221 | 367.2972 | 0 | 0.04039639 | 0 | -0.007100086 | -73.45737 | -474.5671 | 0 | 1.496119e-05 | -200.0839 | 0 | 0 | 0 | -2.614837 | 0 | 0.01073429 | 0 | 0.05747177 | 0.02629759
1666110783.2 | -1.350525 | -200.0759 | 4.195216 | 22.5p-Cu | 1 | Nafion 117 | 22.5 | CO2 | 3.8 | 1 | 0 | 1 | 0 | 0 | 50 | Electrodeposited IrOx on Ti | 10 | 7.8 | 100 | 10 | 0.5 | 10 | Carbon dioxide reduction | Al tape 16 mm | 0.5 | Electrospun PVDF-HFP | 0 | 0 | 1 | 1 | 0 | CO2 | 1 | 0 | TRUE | PVDF-HFP | 0.8 | 0.8812777 | 0.0945569 | 0.08280029 | 2859.376 | -548.4536 | -73.67882 | 96.6775 | 0 | 2762.421 | 368.2 | 0 | 0.03499738 | 0 | -0.007100086 | -73.67882 | -548.446 | 0 | 1.294583e-05 | -200.1054 | 0 | 0 | 0 | -2.595676 | 0 | 0.2242282 | 0 | 0.0117314 | 0.02163098
1666111152.5 | -1.316959 | -200.115 | 4.265523 | 22.5p-Cu | 1 | Nafion 117 | 22.5 | CO2 | 3.8 | 1 | 0 | 1 | 0 | 0 | 50 | Electrodeposited IrOx on Ti | 10 | 7.8 | 100 | 10 | 0.5 | 10 | Carbon dioxide reduction | Al tape 16 mm | 0.5 | Electrospun PVDF-HFP | 0 | 0 | 1 | 1 | 0 | CO2 | 1 | 0 | TRUE | PVDF-HFP | 0.8 | 0.8973745 | 0.09265721 | 0.07185459 | 3228.657 | -622.4173 | -73.76352 | 96.6775 | 0 | 3131.714 | 368.2932 | 0 | 0.03087047 | 0 | -0.007100086 | -73.76352 | -622.4097 | 0 | 1.140742e-05 | -200.134 | 0 | 0 | 0 | -2.575824 | 0 | 0.07030662 | 0 | 0.03356606 | 0.01912484
1666111519.6 | -1.279141 | -200.1334 | 4.270436 | 22.5p-Cu | 1 | Nafion 117 | 22.5 | CO2 | 3.8 | 1 | 0 | 1 | 0 | 0 | 50 | Electrodeposited IrOx on Ti | 10 | 7.8 | 100 | 10 | 0.5 | 10 | Carbon dioxide reduction | Al tape 16 mm | 0.5 | Electrospun PVDF-HFP | 0 | 0 | 1 | 1 | 0 | CO2 | 1 | 0 | TRUE | PVDF-HFP | 0.8 | 0.8949143 | 0.09217308 | 0.0675447 | 3595.791 | -695.8291 | -73.21171 | 96.6775 | 0 | 3498.81 | 366.0952 | 0 | 0.02763154 | 0 | -0.007100086 | -73.21171 | -695.8215 | 0 | 1.020389e-05 | -200.085 | 0 | 0 | 0 | -2.575325 | 0 | 0.004912916 | 0 | 0.03781801 | 0.02093394
1666111888.7 | -1.294783 | -200.1265 | 4.213919 | 22.5p-Cu | 1 | Nafion 117 | 22.5 | CO2 | 3.8 | 1 | 0 | 1 | 0 | 0 | 50 | Electrodeposited IrOx on Ti | 10 | 7.8 | 100 | 10 | 0.5 | 10 | Carbon dioxide reduction | Al tape 16 mm | 0.5 | Electrospun PVDF-HFP | 0 | 0 | 1 | 1 | 0 | CO2 | 1 | 0 | TRUE | PVDF-HFP | 0.8 | 0.9047452 | 0.09025127 | 0.06344625 | 3964.878 | -769.6918 | -73.66254 | 96.6775 | 0 | 3867.91 | 368.1 | 0 | 0.02499477 | 0 | -0.007100086 | -73.66254 | -769.6842 | 0 | 9.224675e-06 | -200.1156 | 0 | 0 | 0 | -2.558334 | 0 | -0.05651686 | 0 | -0.01564227 | 0.01959504
1666112255.9 | -1.342568 | -200.118 | 4.074272 | 22.5p-Cu | 1 | Nafion 117 | 22.5 | CO2 | 3.8 | 1 | 0 | 1 | 0 | 0 | 50 | Electrodeposited IrOx on Ti | 10 | 7.8 | 100 | 10 | 0.5 | 10 | Carbon dioxide reduction | Al tape 16 mm | 0.5 | Electrospun PVDF-HFP | 0 | 0 | 1 | 1 | 0 | CO2 | 1 | 0 | TRUE | PVDF-HFP | 0.8 | 0.9122114 | 0.08702535 | 0.05660014 | 4332.071 | -843.1224 | -73.23055 | 96.6775 | 0 | 4235.101 | 366.1912 | 0 | 0.02282767 | 0 | -0.007100086 | -73.23055 | -843.1148 | 0 | 8.421257e-06 | -200.0926 | 0 | 0 | -2.498573 | -2.549844 | 0.9798927 | -0.1396465 | 0 | -0.04778489 | 0.02288721
1666112624.0 | -1.334124 | -200.0939 | 3.917654 | 22.5p-Cu | 1 | Nafion 117 | 22.5 | CO2 | 3.8 | 1 | 0 | 1 | 0 | 0 | 50 | Electrodeposited IrOx on Ti | 10 | 7.8 | 100 | 10 | 0.5 | 10 | Carbon dioxide reduction | Al tape 16 mm | 0.5 | Electrospun PVDF-HFP | 0 | 0 | 1 | 1 | 0 | CO2 | 1 | 0 | TRUE | PVDF-HFP | 0.8 | 0.9290528 | 0.08525922 | 0.05552168 | 4700.168 | -917.3575 | -74.03503 | 96.6775 | 0 | 4603.194 | 367.0932 | 0 | 0.02100226 | 0 | -0.007100086 | -74.03503 | -917.3499 | 0 | 7.73978e-06 | -200.2997 | 0 | 0 | -2.496648 | -2.538318 | 0.9835838 | -0.1566182 | 0 | 0.008444068 | 0.02044609
1666112993.8 | -1.302012 | -200.1602 | 3.969082 | 22.5p-Cu | 1 | Nafion 117 | 22.5 | CO2 | 3.8 | 1 | 0 | 1 | 0 | 0 | 50 | Electrodeposited IrOx on Ti | 10 | 7.8 | 100 | 10 | 0.5 | 10 | Carbon dioxide reduction | Al tape 16 mm | 0.5 | Electrospun PVDF-HFP | 0 | 0 | 1 | 1 | 0 | CO2 | 1 | 0 | TRUE | PVDF-HFP | 0.8 | 0.9384184 | 0.08295329 | 0.05348285 | 5070 | -991.3829 | -73.82521 | 96.6775 | 0 | 4973.094 | 368.9 | 0 | 0.01944011 | 0 | -0.007100086 | -73.82521 | -991.3753 | 0 | 7.161856e-06 | -200.1226 | 0 | 0 | -2.495991 | -2.533198 | 0.9853121 | 0.05142802 | 0 | 0.03211196 | 0.01921975
1666113362.3 | -1.277688 | -200.1308 | 4.026409 | 22.5p-Cu | 1 | Nafion 117 | 22.5 | CO2 | 3.8 | 1 | 0 | 1 | 0 | 0 | 50 | Electrodeposited IrOx on Ti | 10 | 7.8 | 100 | 10 | 0.5 | 10 | Carbon dioxide reduction | Al tape 16 mm | 0.5 | Electrospun PVDF-HFP | 0 | 0 | 1 | 1 | 0 | CO2 | 1 | 0 | TRUE | PVDF-HFP | 0.8 | 0.9347452 | 0.08128726 | 0.05344259 | 5438.475 | -1064.914 | -73.33119 | 96.6775 | 0 | 5341.524 | 367.4302 | 0 | 0.01809923 | 0 | -0.007100086 | -73.33119 | -1064.907 | 0 | 6.667333e-06 | -200.0584 | 0 | 0 | -2.494094 | -2.529305 | 0.9860788 | 0.05732691 | 0 | 0.02432357 | 0.01692871
1666113729.0 | -1.288456 | -201.3379 | 4.086709 | 22.5p-Cu | 1 | Nafion 117 | 22.5 | CO2 | 3.8 | 1 | 0 | 1 | 0 | 0 | 50 | Electrodeposited IrOx on Ti | 10 | 7.8 | 100 | 10 | 0.5 | 10 | Carbon dioxide reduction | Al tape 16 mm | 0.5 | Electrospun PVDF-HFP | 0 | 0 | 1 | 1 | 0 | CO2 | 1 | 0 | TRUE | PVDF-HFP | 0.8 | 0.9187808 | 0.08050468 | 0.0528499 | 5805.214 | -1138.323 | -73.20832 | 96.6775 | 0 | 5708.245 | 365.7211 | 0 | 0.01693647 | 0 | -0.007100086 | -73.20832 | -1138.315 | 0 | 6.237365e-06 | -200.1294 | 0 | 0 | -2.494511 | -2.52637 | 0.9873893 | 0.06030031 | 0 | -0.01076837 | 0.01806207
1666114099.2 | -1.281398 | -200.1565 | 4.060324 | 22.5p-Cu | 1 | Nafion 117 | 22.5 | CO2 | 3.8 | 1 | 0 | 1 | 0 | 0 | 50 | Electrodeposited IrOx on Ti | 10 | 7.8 | 100 | 10 | 0.5 | 10 | Carbon dioxide reduction | Al tape 16 mm | 0.5 | Electrospun PVDF-HFP | 0 | 0 | 1 | 1 | 0 | CO2 | 1 | 0 | TRUE | PVDF-HFP | 0.8 | 0.9432207 | 0.07922477 | 0.05651247 | 6175.427 | -1212.412 | -73.94841 | 96.6775 | 0 | 6078.452 | 369.5087 | 0 | 0.01590495 | 0 | -0.007100086 | -73.94841 | -1212.405 | 0 | 5.856202e-06 | -200.121 | 0 | 0 | -2.490508 | -2.521831 | 0.9875792 | -0.02638583 | 0 | 0.00705835 | 0.01842809
1666114467.1 | -1.285293 | -200.1197 | 4.090928 | 22.5p-Cu | 1 | Nafion 117 | 22.5 | CO2 | 3.8 | 1 | 0 | 1 | 0 | 0 | 50 | Electrodeposited IrOx on Ti | 10 | 7.8 | 100 | 10 | 0.5 | 10 | Carbon dioxide reduction | Al tape 16 mm | 0.5 | Electrospun PVDF-HFP | 0 | 0 | 1 | 1 | 0 | CO2 | 1 | 0 | TRUE | PVDF-HFP | 0.8 | 0.9450953 | 0.07699903 | 0.05699301 | 6543.245 | -1286.015 | -73.40243 | 96.6775 | 0 | 6446.342 | 366.8902 | 0 | 0.01499726 | 0 | -0.007100086 | -73.40243 | -1286.007 | 0 | 5.521032e-06 | -200.1146 | 0 | 0 | -2.489873 | -2.515141 | 0.9899536 | 0.0306043 | 0 | -0.003894908 | 0.01613547
1666114834.6 | -1.289898 | -200.1414 | 4.184993 | 22.5p-Cu | 1 | Nafion 117 | 22.5 | CO2 | 3.8 | 1 | 0 | 1 | 0 | 0 | 50 | Electrodeposited IrOx on Ti | 10 | 7.8 | 100 | 10 | 0.5 | 10 | Carbon dioxide reduction | Al tape 16 mm | 0.5 | Electrospun PVDF-HFP | 0 | 0 | 1 | 1 | 0 | CO2 | 1 | 0 | TRUE | PVDF-HFP | 0.8 | 0.937033 | 0.07286802 | 0.0508477 | 6910.747 | -1359.559 | -73.3437 | 96.6775 | 0 | 6813.842 | 366.5 | 0 | 0.0141884 | 0 | -0.007100086 | -73.3437 | -1359.551 | 0 | 5.222376e-06 | -200.1192 | 0 | 0 | -2.487439 | -2.530151 | 0.9831187 | 0.09406468 | 0 | -0.004605156 | 0.02463046
1666115202.2 | -1.27677 | -200.1686 | 4.018563 | 22.5p-Cu | 1 | Nafion 117 | 22.5 | CO2 | 3.8 | 1 | 0 | 1 | 0 | 0 | 50 | Electrodeposited IrOx on Ti | 10 | 7.8 | 100 | 10 | 0.5 | 10 | Carbon dioxide reduction | Al tape 16 mm | 0.5 | Electrospun PVDF-HFP | 0 | 0 | 1 | 1 | 0 | CO2 | 1 | 0 | TRUE | PVDF-HFP | 0.8 | 0.9438983 | 0.07136919 | 0.05106286 | 7278.345 | -1433.073 | -73.3139 | 96.6775 | 0 | 7181.434 | 366.5912 | 0 | 0.01346214 | 0 | -0.007100086 | -73.3139 | -1433.065 | 0 | 4.954476e-06 | -200.111 | 0 | 0 | -2.491566 | -2.523284 | 0.9874299 | -0.1664299 | 0 | 0.01312797 | 0.01928527
1666115569.8 | -1.328666 | -200.1343 | 3.922008 | 22.5p-Cu | 1 | Nafion 117 | 22.5 | CO2 | 3.8 | 1 | 0 | 1 | 0 | 0 | 50 | Electrodeposited IrOx on Ti | 10 | 7.8 | 100 | 10 | 0.5 | 10 | Carbon dioxide reduction | Al tape 16 mm | 0.5 | Electrospun PVDF-HFP | 0 | 0 | 1 | 1 | 0 | CO2 | 1 | 0 | TRUE | PVDF-HFP | 0.8 | 0.9468294 | 0.07034177 | 0.05501119 | 7645.963 | -1506.639 | -73.36621 | 96.6775 | 0 | 7549.026 | 366.5922 | 0 | 0.01280662 | 0 | -0.007100086 | -73.36621 | -1506.631 | 0 | 4.712558e-06 | -200.126 | 0 | 0 | -2.492126 | -2.520407 | 0.9887794 | -0.09655507 | 0 | -0.05189619 | 0.01786498
1666115936.8 | -1.283222 | -200.0755 | 3.982497 | 22.5p-Cu | 1 | Nafion 117 | 22.5 | CO2 | 3.8 | 1 | 0 | 1 | 0 | 0 | 50 | Electrodeposited IrOx on Ti | 10 | 7.8 | 100 | 10 | 0.5 | 10 | Carbon dioxide reduction | Al tape 16 mm | 0.5 | Electrospun PVDF-HFP | 0 | 0 | 1 | 1 | 0 | CO2 | 1 | 0 | TRUE | PVDF-HFP | 0.8 | 0.9654962 | 0.06725116 | 0.04791144 | 8013.019 | -1580.105 | -73.26614 | 96.6775 | 0 | 7916.126 | 366.1 | 0 | 0.01221273 | 0 | -0.007100086 | -73.26614 | -1580.098 | 0 | 4.493448e-06 | -200.126 | 0 | 0 | -2.489173 | -2.519082 | 0.9881269 | 0.06048939 | 0 | 0.04544394 | 0.01866834
1666116303.5 | -1.302259 | -200.1029 | 3.950969 | 22.5p-Cu | 1 | Nafion 117 | 22.5 | CO2 | 3.8 | 1 | 0 | 1 | 0 | 0 | 50 | Electrodeposited IrOx on Ti | 10 | 7.8 | 100 | 10 | 0.5 | 10 | Carbon dioxide reduction | Al tape 16 mm | 0.5 | Electrospun PVDF-HFP | 0 | 0 | 1 | 1 | 0 | CO2 | 1 | 0 | TRUE | PVDF-HFP | 0.8 | 0.9713454 | 0.06631386 | 0.04874115 | 8379.671 | -1653.375 | -73.06942 | 96.6775 | 0 | 8282.719 | 365.5932 | 0 | 0.01167219 | 0 | -0.007100086 | -73.06942 | -1653.367 | 0 | 4.29432e-06 | -200.0986 | 0 | 0 | -2.484338 | -2.516345 | 0.9872804 | -0.03152813 | 0 | -0.01903686 | 0.02029254
1666116670.4 | -1.281739 | -200.1303 | 3.918147 | 22.5p-Cu | 1 | Nafion 117 | 22.5 | CO2 | 3.8 | 1 | 0 | 1 | 0 | 0 | 50 | Electrodeposited IrOx on Ti | 10 | 7.8 | 100 | 10 | 0.5 | 10 | Carbon dioxide reduction | Al tape 16 mm | 0.5 | Electrospun PVDF-HFP | 0 | 0 | 1 | 1 | 0 | CO2 | 1 | 0 | TRUE | PVDF-HFP | 0.8 | 0.959591 | 0.06347448 | 0.05101062 | 8746.567 | -1726.953 | -73.37812 | 96.6775 | 0 | 8649.648 | 365.9292 | 0 | 0.01117704 | 0 | -0.007100086 | -73.37812 | -1726.945 | 0 | 4.111356e-06 | -200.1743 | 0 | 0 | -2.48366 | -2.511603 | 0.9888745 | -0.03282188 | 0 | 0.02051997 | 0.01719636
1666117039.3 | -1.271472 | -200.1371 | 3.939933 | 22.5p-Cu | 1 | Nafion 117 | 22.5 | CO2 | 3.8 | 1 | 0 | 1 | 0 | 0 | 50 | Electrodeposited IrOx on Ti | 10 | 7.8 | 100 | 10 | 0.5 | 10 | Carbon dioxide reduction | Al tape 16 mm | 0.5 | Electrospun PVDF-HFP | 0 | 0 | 1 | 1 | 0 | CO2 | 1 | 0 | TRUE | PVDF-HFP | 0.8 | 0.9695609 | 0.06282918 | 0.05445518 | 9115.526 | -1800.78 | -73.62731 | 96.6775 | 0 | 9018.548 | 367.9 | 0 | 0.01071985 | 0 | -0.007100086 | -73.62731 | -1800.773 | 0 | 3.9428e-06 | -200.1286 | 0 | 0 | -2.478847 | -2.510333 | 0.9874574 | 0.02178617 | 0 | 0.01026709 | 0.01729994
1666117406.1 | -1.291187 | -200.1221 | 3.804871 | 22.5p-Cu | 1 | Nafion 117 | 22.5 | CO2 | 3.8 | 1 | 0 | 1 | 0 | 0 | 50 | Electrodeposited IrOx on Ti | 10 | 7.8 | 100 | 10 | 0.5 | 10 | Carbon dioxide reduction | Al tape 16 mm | 0.5 | Electrospun PVDF-HFP | 0 | 0 | 1 | 1 | 0 | CO2 | 1 | 0 | TRUE | PVDF-HFP | 0.8 | 0.9669186 | 0.06114587 | 0.05587432 | 9482.253 | -1873.941 | -72.96084 | 96.6775 | 0 | 9385.279 | 365.7312 | 0 | 0.01030097 | 0 | -0.007100086 | -72.96084 | -1873.934 | 0 | 3.788867e-06 | -200.052 | 0 | 0 | -2.473404 | -2.509839 | 0.9854829 | -0.1350621 | 0 | -0.01971502 | 0.01698228
1666117774.6 | -1.324226 | -200.1173 | 3.650809 | 22.5p-Cu | 1 | Nafion 117 | 22.5 | CO2 | 3.8 | 1 | 0 | 1 | 0 | 0 | 50 | Electrodeposited IrOx on Ti | 10 | 7.8 | 100 | 10 | 0.5 | 10 | Carbon dioxide reduction | Al tape 16 mm | 0.5 | Electrospun PVDF-HFP | 0 | 0 | 1 | 1 | 0 | CO2 | 1 | 0 | TRUE | PVDF-HFP | 0.8 | 0.966731 | 0.05862107 | 0.05223655 | 9850.807 | -1947.763 | -73.62177 | 96.6775 | 0 | 9753.911 | 367.6312 | 0 | 0.009911665 | 0 | -0.007100086 | -73.62177 | -1947.756 | 0 | 3.645266e-06 | -200.1434 | 0 | 0 | -2.464169 | -2.504302 | 0.983974 | -0.1540623 | 0 | -0.0330385 | 0.01599986
1666120722.4 | -1.282177 | -200.1393 | 3.849698 | 22.5p-Cu | 1 | Nafion 117 | 22.5 | CO2 | 3.8 | 1 | 0 | 1 | 0 | 0 | 50 | Electrodeposited IrOx on Ti | 10 | 7.8 | 100 | 10 | 0.5 | 10 | Carbon dioxide reduction | Al tape 16 mm | 0.5 | Electrospun PVDF-HFP | 0 | 0 | 1 | 1 | 0 | CO2 | 1 | 0 | TRUE | PVDF-HFP | 0.8 | 0.9926855 | 0.04746245 | 0.05125448 | 12798.61 | -2527.471 | -73.1018 | 96.6775 | 0 | 12701.62 | 366.0412 | 0 | 0.007611429 | 0 | -0.007100086 | -73.1018 | -2527.463 | 0 | 2.809175e-06 | -200.1023 | 0 | 0 | -2.446295 | -2.506906 | 0.9758224 | -0.09171329 | 0 | -0.05653085 | 0.01867689
1666121088.8 | -1.260578 | -200.1107 | 3.86823 | 22.5p-Cu | 1 | Nafion 117 | 22.5 | CO2 | 3.8 | 1 | 0 | 1 | 0 | 0 | 50 | Electrodeposited IrOx on Ti | 10 | 7.8 | 100 | 10 | 0.5 | 10 | Carbon dioxide reduction | Al tape 16 mm | 0.5 | Electrospun PVDF-HFP | 0 | 0 | 1 | 1 | 0 | CO2 | 1 | 0 | TRUE | PVDF-HFP | 0.8 | 0.9764976 | 0.04648532 | 0.04781322 | 13164.97 | -2600.804 | -73.13267 | 96.6775 | 0 | 13068.02 | 365.4 | 0 | 0.00739802 | 0 | -0.007100086 | -73.13267 | -2600.796 | 0 | 2.729967e-06 | -200.1441 | 0 | 0 | -2.455494 | -2.505828 | 0.9799133 | 0.01853216 | 0 | 0.02159893 | 0.01625226
1666121456.5 | -1.257829 | -200.1022 | 3.835192 | 22.5p-Cu | 1 | Nafion 117 | 22.5 | CO2 | 3.8 | 1 | 0 | 1 | 0 | 0 | 50 | Electrodeposited IrOx on Ti | 10 | 7.8 | 100 | 10 | 0.5 | 10 | Carbon dioxide reduction | Al tape 16 mm | 0.5 | Electrospun PVDF-HFP | 0 | 0 | 1 | 1 | 0 | CO2 | 1 | 0 | TRUE | PVDF-HFP | 0.8 | 0.9912469 | 0.04539465 | 0.04780046 | 13532.63 | -2674.424 | -73.42048 | 96.6775 | 0 | 13435.66 | 366.6412 | 0 | 0.007195588 | 0 | -0.007100086 | -73.42048 | -2674.417 | 0 | 2.654817e-06 | -200.1527 | 0 | 0 | -2.458513 | -2.503919 | 0.9818661 | -0.03303788 | 0 | 0.002748603 | 0.01716656
1666122192.0 | -1.269967 | -200.0787 | 3.743211 | 22.5p-Cu | 1 | Nafion 117 | 22.5 | CO2 | 3.8 | 1 | 0 | 1 | 0 | 0 | 50 | Electrodeposited IrOx on Ti | 10 | 7.8 | 100 | 10 | 0.5 | 10 | Carbon dioxide reduction | Al tape 16 mm | 0.5 | Electrospun PVDF-HFP | 0 | 0 | 1 | 1 | 0 | CO2 | 1 | 0 | TRUE | PVDF-HFP | 0.8 | 0.9894477 | 0.04374508 | 0.04936863 | 14268.17 | -2821.518 | -73.25471 | 96.6775 | 0 | 14171.21 | 366 | 0 | 0.006822108 | 0 | -0.007100086 | -73.25471 | -2821.51 | 0 | 2.516414e-06 | -200.1495 | 0 | 0 | -2.43481 | -2.5028 | 0.9728342 | -0.04860831 | 0 | -0.0009619055 | 0.01596702
1666122559.0 | -1.259892 | -200.1681 | 3.819785 | 22.5p-Cu | 1 | Nafion 117 | 22.5 | CO2 | 3.8 | 1 | 0 | 1 | 0 | 0 | 50 | Electrodeposited IrOx on Ti | 10 | 7.8 | 100 | 10 | 0.5 | 10 | Carbon dioxide reduction | Al tape 16 mm | 0.5 | Electrospun PVDF-HFP | 0 | 0 | 1 | 1 | 0 | CO2 | 1 | 0 | TRUE | PVDF-HFP | 0.8 | 0.9838097 | 0.04286514 | 0.05136 | 14635.19 | -2895.036 | -73.31848 | 96.6775 | 0 | 14538.25 | 366.0432 | 0 | 0.006649872 | 0 | -0.007100086 | -73.31848 | -2895.029 | 0 | 2.45251e-06 | -200.1746 | 0 | 0 | -2.455952 | -2.513347 | 0.977164 | 0.07657397 | 0 | 0.01007476 | 0.0282409
1666122927.0 | -1.229205 | -200.1086 | 3.889019 | 22.5p-Cu | 1 | Nafion 117 | 22.5 | CO2 | 3.8 | 1 | 0 | 1 | 0 | 0 | 50 | Electrodeposited IrOx on Ti | 10 | 7.8 | 100 | 10 | 0.5 | 10 | Carbon dioxide reduction | Al tape 16 mm | 0.5 | Electrospun PVDF-HFP | 0 | 0 | 1 | 1 | 0 | CO2 | 1 | 0 | TRUE | PVDF-HFP | 0.8 | 0.989037 | 0.04238857 | 0.05415841 | 15003.18 | -2968.978 | -73.74166 | 96.6775 | 0 | 14906.22 | 366.9712 | 0 | 0.006485715 | 0 | -0.007100086 | -73.74166 | -2968.971 | 0 | 2.39143e-06 | -200.2473 | 0 | 0 | -2.456153 | -2.51206 | 0.9777443 | 0.06923404 | 0 | 0.03068701 | 0.02498339
1666123293.5 | -1.275649 | -200.1475 | 3.794466 | 22.5p-Cu | 1 | Nafion 117 | 22.5 | CO2 | 3.8 | 1 | 0 | 1 | 0 | 0 | 50 | Electrodeposited IrOx on Ti | 10 | 7.8 | 100 | 10 | 0.5 | 10 | Carbon dioxide reduction | Al tape 16 mm | 0.5 | Electrospun PVDF-HFP | 0 | 0 | 1 | 1 | 0 | CO2 | 1 | 0 | TRUE | PVDF-HFP | 0.8 | 0.9878915 | 0.04185351 | 0.05182473 | 15369.72 | -3042.352 | -73.17387 | 96.6775 | 0 | 15272.82 | 365.6 | 0 | 0.006330035 | 0 | -0.007100086 | -73.17387 | -3042.345 | 0 | 2.333755e-06 | -200.1473 | 0 | 0 | -2.440379 | -2.501798 | 0.9754498 | -0.09455212 | 0 | -0.04644445 | 0.01933085
1666123660.3 | -1.240921 | -200.1505 | 3.843631 | 22.5p-Cu | 1 | Nafion 117 | 22.5 | CO2 | 3.8 | 1 | 0 | 1 | 0 | 0 | 50 | Electrodeposited IrOx on Ti | 10 | 7.8 | 100 | 10 | 0.5 | 10 | Carbon dioxide reduction | Al tape 16 mm | 0.5 | Electrospun PVDF-HFP | 0 | 0 | 1 | 1 | 0 | CO2 | 1 | 0 | TRUE | PVDF-HFP | 0.8 | 0.9889244 | 0.04114632 | 0.05378527 | 15736.48 | -3115.772 | -73.21942 | 96.6775 | 0 | 15639.56 | 365.7422 | 0 | 0.006181598 | 0 | -0.007100086 | -73.21942 | -3115.764 | 0 | 2.278762e-06 | -200.1605 | 0 | 0 | -2.429778 | -2.505166 | 0.969907 | 0.04916504 | 0 | 0.03472877 | 0.02011778
1666124028.7 | -1.249009 | -200.2054 | 3.951529 | 22.5p-Cu | 1 | Nafion 117 | 22.5 | CO2 | 3.8 | 1 | 0 | 1 | 0 | 0 | 50 | Electrodeposited IrOx on Ti | 10 | 7.8 | 100 | 10 | 0.5 | 10 | Carbon dioxide reduction | Al tape 16 mm | 0.5 | Electrospun PVDF-HFP | 0 | 0 | 1 | 1 | 0 | CO2 | 1 | 0 | TRUE | PVDF-HFP | 0.8 | 0.9811925 | 0.03968512 | 0.05384499 | 16104.92 | -3189.415 | -73.44319 | 96.6775 | 0 | 16008.01 | 367.4422 | 0 | 0.006039322 | 0 | -0.007100086 | -73.44319 | -3189.407 | 0 | 2.226146e-06 | -200.1208 | 0 | 0 | -2.436444 | -2.508325 | 0.9713429 | 0.1078972 | 0 | -0.008088856 | 0.01951533
1666124395.7 | -1.227413 | -200.1898 | 3.928929 | 22.5p-Cu | 1 | Nafion 117 | 22.5 | CO2 | 3.8 | 1 | 0 | 1 | 0 | 0 | 50 | Electrodeposited IrOx on Ti | 10 | 7.8 | 100 | 10 | 0.5 | 10 | Carbon dioxide reduction | Al tape 16 mm | 0.5 | Electrospun PVDF-HFP | 0 | 0 | 1 | 1 | 0 | CO2 | 1 | 0 | TRUE | PVDF-HFP | 0.8 | 0.9827492 | 0.03837016 | 0.05230692 | 16471.93 | -3262.868 | -73.25264 | 96.6775 | 0 | 16375.01 | 366 | 0 | 0.005903967 | 0 | -0.007100086 | -73.25264 | -3262.86 | 0 | 2.176031e-06 | -200.1439 | 0 | 0 | -2.438689 | -2.505749 | 0.9732378 | -0.02259977 | 0 | 0.02159645 | 0.02096259
1666124762.2 | -1.214287 | -200.1275 | 3.849316 | 22.5p-Cu | 1 | Nafion 117 | 22.5 | CO2 | 3.8 | 1 | 0 | 1 | 0 | 0 | 50 | Electrodeposited IrOx on Ti | 10 | 7.8 | 100 | 10 | 0.5 | 10 | Carbon dioxide reduction | Al tape 16 mm | 0.5 | Electrospun PVDF-HFP | 0 | 0 | 1 | 1 | 0 | CO2 | 1 | 0 | TRUE | PVDF-HFP | 0.8 | 0.9854078 | 0.03772344 | 0.05387935 | 16838.37 | -3336.152 | -73.08369 | 96.6775 | 0 | 16741.45 | 365.4432 | 0 | 0.005774739 | 0 | -0.007100086 | -73.08369 | -3336.144 | 0 | 2.128231e-06 | -200.1163 | 0 | 0 | -2.44032 | -2.501114 | 0.9756933 | -0.07961303 | 0 | 0.01312623 | 0.01832062
1666125131.2 | -1.236545 | -207.3642 | 3.723842 | 22.5p-Cu | 1 | Nafion 117 | 22.5 | CO2 | 3.8 | 1 | 0 | 1 | 0 | 0 | 50 | Electrodeposited IrOx on Ti | 10 | 7.8 | 100 | 10 | 0.5 | 10 | Carbon dioxide reduction | Al tape 16 mm | 0.5 | Electrospun PVDF-HFP | 0 | 0 | 1 | 1 | 0 | CO2 | 1 | 0 | TRUE | PVDF-HFP | 0.8 | 0.955054 | 0.03550156 | 0.04942002 | 17207.4 | -3410.022 | -73.67047 | 96.6775 | 0 | 17110.47 | 368.0171 | 0 | 0.005650197 | 0 | -0.007100086 | -73.67047 | -3410.015 | 0 | 2.082128e-06 | -200.1476 | 0 | 0 | -2.418835 | -2.508764 | 0.9641541 | -0.125474 | 0 | -0.02225806 | 0.02028849
1666125497.8 | -1.248616 | -200.1772 | 3.761923 | 22.5p-Cu | 1 | Nafion 117 | 22.5 | CO2 | 3.8 | 1 | 0 | 1 | 0 | 0 | 50 | Electrodeposited IrOx on Ti | 10 | 7.8 | 100 | 10 | 0.5 | 10 | Carbon dioxide reduction | Al tape 16 mm | 0.5 | Electrospun PVDF-HFP | 0 | 0 | 1 | 1 | 0 | CO2 | 1 | 0 | TRUE | PVDF-HFP | 0.8 | 0.979688 | 0.03599044 | 0.04960618 | 17574.01 | -3483.5 | -73.21418 | 96.6775 | 0 | 17477.09 | 365.357 | 0 | 0.00553167 | 0 | -0.007100086 | -73.21418 | -3483.493 | 0 | 2.038209e-06 | -200.1646 | 0 | 0 | -2.413984 | 0 |  | 0.03808103 | 0 | -0.01207153 | 0.01938964
1666125865.3 | -1.213232 | -200.1234 | 3.747786 | 22.5p-Cu | 1 | Nafion 117 | 22.5 | CO2 | 3.8 | 1 | 0 | 1 | 0 | 0 | 50 | Electrodeposited IrOx on Ti | 10 | 7.8 | 100 | 10 | 0.5 | 10 | Carbon dioxide reduction | Al tape 16 mm | 0.5 | Electrospun PVDF-HFP | 0 | 0 | 1 | 1 | 0 | CO2 | 1 | 0 | TRUE | PVDF-HFP | 0.8 | 0.9866627 | 0.0344281 | 0.05007671 | 17941.48 | -3557.037 | -73.3371 | 96.6775 | 0 | 17844.53 | 366.4432 | 0 | 0.005417765 | 0 | -0.007100086 | -73.3371 | -3557.03 | 0 | 1.996072e-06 | -200.1354 | 0 | 0 | -2.406969 | 0 |  | -0.01413703 | 0 | 0.03538392 | 0.02337869
1666126232.5 | -1.247337 | -200.1634 | 3.669979 | 22.5p-Cu | 1 | Nafion 117 | 22.5 | CO2 | 3.8 | 1 | 0 | 1 | 0 | 0 | 50 | Electrodeposited IrOx on Ti | 10 | 7.8 | 100 | 10 | 0.5 | 10 | Carbon dioxide reduction | Al tape 16 mm | 0.5 | Electrospun PVDF-HFP | 0 | 0 | 1 | 1 | 0 | CO2 | 1 | 0 | TRUE | PVDF-HFP | 0.8 | 0.9922974 | 0.03456222 | 0.05009772 | 18308.64 | -3630.528 | -73.29093 | 96.6775 | 0 | 18211.73 | 366.2 | 0 | 0.005308528 | 0 | -0.007100086 | -73.29093 | -3630.521 | 0 | 1.955666e-06 | -200.1391 | 0 | 0 | -2.383182 | 0 |  | -0.07780691 | 0 | -0.03410415 | 0.01712561
1666126599.7 | -1.23554 | -200.1619 | 3.790728 | 22.5p-Cu | 1 | Nafion 117 | 22.5 | CO2 | 3.8 | 1 | 0 | 1 | 0 | 0 | 50 | Electrodeposited IrOx on Ti | 10 | 7.8 | 100 | 10 | 0.5 | 10 | Carbon dioxide reduction | Al tape 16 mm | 0.5 | Electrospun PVDF-HFP | 0 | 0 | 1 | 1 | 0 | CO2 | 1 | 0 | TRUE | PVDF-HFP | 0.8 | 0.9842381 | 0.03291981 | 0.04632051 | 18675.88 | -3704.052 | -73.32299 | 96.6775 | 0 | 18578.98 | 366.2462 | 0 | 0.005203595 | 0 | -0.007100086 | -73.32299 | -3704.044 | 0 | 1.916847e-06 | -200.1439 | 0 | 0 | -2.398364 | -2.77648 | 0.8638146 | 0.120749 | 0 | 0.01179636 | 0.03043971
1666126966.2 | -1.249419 | -200.1014 | 3.869117 | 22.5p-Cu | 1 | Nafion 117 | 22.5 | CO2 | 3.8 | 1 | 0 | 1 | 0 | 0 | 50 | Electrodeposited IrOx on Ti | 10 | 7.8 | 100 | 10 | 0.5 | 10 | Carbon dioxide reduction | Al tape 16 mm | 0.5 | Electrospun PVDF-HFP | 0 | 0 | 1 | 1 | 0 | CO2 | 1 | 0 | TRUE | PVDF-HFP | 0.8 | 1.00113 | 0.03211777 | 0.0453011 | 19042.4 | -3777.475 | -73.22278 | 96.6775 | 0 | 18945.42 | 365.4432 | 0 | 0.005102947 | 0 | -0.007100086 | -73.22278 | -3777.467 | 0 | 1.879589e-06 | -200.159 | 0 | 0 | -2.41702 | 0 |  | 0.07838953 | 0 | -0.01387915 | 0.01955477
1666127334.1 | -1.211935 | -200.1513 | 3.823652 | 22.5p-Cu | 1 | Nafion 117 | 22.5 | CO2 | 3.8 | 1 | 0 | 1 | 0 | 0 | 50 | Electrodeposited IrOx on Ti | 10 | 7.8 | 100 | 10 | 0.5 | 10 | Carbon dioxide reduction | Al tape 16 mm | 0.5 | Electrospun PVDF-HFP | 0 | 0 | 1 | 1 | 0 | CO2 | 1 | 0 | TRUE | PVDF-HFP | 0.8 | 1.003043 | 0.03108958 | 0.04279781 | 19410.28 | -3851.106 | -73.43183 | 96.6775 | 0 | 19313.32 | 366.9 | 0 | 0.005005741 | 0 | -0.007100086 | -73.43183 | -3851.099 | 0 | 1.843652e-06 | -200.1413 | 0 | 0 | -2.413002 | -2.501799 | 0.9645068 | -0.04546549 | 0 | 0.03748455 | 0.02465843
1666127701.1 | -1.287177 | -200.1891 | 3.740458 | 22.5p-Cu | 1 | Nafion 117 | 22.5 | CO2 | 3.8 | 1 | 0 | 1 | 0 | 0 | 50 | Electrodeposited IrOx on Ti | 10 | 7.8 | 100 | 10 | 0.5 | 10 | Carbon dioxide reduction | Al tape 16 mm | 0.5 | Electrospun PVDF-HFP | 0 | 0 | 1 | 1 | 0 | CO2 | 1 | 0 | TRUE | PVDF-HFP | 0.8 | 1.006708 | 0.03004158 | 0.04071315 | 19777.29 | -3924.571 | -73.2642 | 96.6775 | 0 | 19680.37 | 366.0502 | 0 | 0.004912381 | 0 | -0.007100086 | -73.2642 | -3924.563 | 0 | 1.809141e-06 | -200.1558 | 0 | 0 | -2.395028 | 0 |  | -0.08319436 | 0 | -0.07524221 | 0.02393792
1666128067.8 | -1.244035 | -200.1075 | 3.720723 | 22.5p-Cu | 1 | Nafion 117 | 22.5 | CO2 | 3.8 | 1 | 0 | 1 | 0 | 0 | 50 | Electrodeposited IrOx on Ti | 10 | 7.8 | 100 | 10 | 0.5 | 10 | Carbon dioxide reduction | Al tape 16 mm | 0.5 | Electrospun PVDF-HFP | 0 | 0 | 1 | 1 | 0 | CO2 | 1 | 0 | TRUE | PVDF-HFP | 0.8 | 0.9905317 | 0.02804097 | 0.03724409 | 20144.03 | -3998 | -73.22948 | 96.6775 | 0 | 20047.11 | 365.7402 | 0 | 0.004822514 | 0 | -0.007100086 | -73.22948 | -3997.993 | 0 | 1.775913e-06 | -200.1674 | 0 | 0 | -2.403064 | 0 |  | -0.01973437 | 0 | 0.04314184 | 0.02010089
1666128434.8 | -1.197385 | -200.1314 | 3.863532 | 22.5p-Cu | 1 | Nafion 117 | 22.5 | CO2 | 3.8 | 1 | 0 | 1 | 0 | 0 | 50 | Electrodeposited IrOx on Ti | 10 | 7.8 | 100 | 10 | 0.5 | 10 | Carbon dioxide reduction | Al tape 16 mm | 0.5 | Electrospun PVDF-HFP | 0 | 0 | 1 | 1 | 0 | CO2 | 1 | 0 | TRUE | PVDF-HFP | 0.8 | 1.005979 | 0.02694351 | 0.03494175 | 20510.97 | -4071.43 | -73.22927 | 96.6775 | 0 | 20414.01 | 365.9 | 0 | 0.00473584 | 0 | -0.007100086 | -73.22927 | -4071.422 | 0 | 1.743884e-06 | -200.1347 | 0 | 0 | -2.393436 | 0 |  | 0.142809 | 0 | 0.04664984 | 0.01841435
1666128800.9 | -1.236869 | -200.1373 | 3.78405 | 22.5p-Cu | 1 | Nafion 117 | 22.5 | CO2 | 3.8 | 1 | 0 | 1 | 0 | 0 | 50 | Electrodeposited IrOx on Ti | 10 | 7.8 | 100 | 10 | 0.5 | 10 | Carbon dioxide reduction | Al tape 16 mm | 0.5 | Electrospun PVDF-HFP | 0 | 0 | 1 | 1 | 0 | CO2 | 1 | 0 | TRUE | PVDF-HFP | 0.8 | 1.007798 | 0.02550524 | 0.03370343 | 20877.07 | -4144.667 | -73.03744 | 96.6775 | 0 | 20780.16 | 365.1412 | 0 | 0.004652395 | 0 | -0.007100086 | -73.03744 | -4144.66 | 0 | 1.713069e-06 | -200.1328 | 0 | 0 | -2.394779 | 0 |  | -0.07948209 | 0 | -0.03948326 | 0.02297399
1666129167.3 | -1.18735 | -200.0728 | 3.749208 | 22.5p-Cu | 1 | Nafion 117 | 22.5 | CO2 | 3.8 | 1 | 0 | 1 | 0 | 0 | 50 | Electrodeposited IrOx on Ti | 10 | 7.8 | 100 | 10 | 0.5 | 10 | Carbon dioxide reduction | Al tape 16 mm | 0.5 | Electrospun PVDF-HFP | 0 | 0 | 1 | 1 | 0 | CO2 | 1 | 0 | TRUE | PVDF-HFP | 0.8 | 1.015139 | 0.02470873 | 0.02933286 | 21243.43 | -4218.079 | -73.21102 | 96.6775 | 0 | 21146.49 | 365.3312 | 0 | 0.0045718 | 0 | -0.007100086 | -73.21102 | -4218.071 | 0 | 1.683254e-06 | -200.1812 | 0 | 0 | -2.386046 | 0 |  | -0.0348419 | 0 | 0.04951892 | 0.02538855
1666129534.3 | -1.147348 | -200.1162 | 3.979055 | 22.5p-Cu | 1 | Nafion 117 | 22.5 | CO2 | 3.8 | 1 | 0 | 1 | 0 | 0 | 50 | Electrodeposited IrOx on Ti | 10 | 7.8 | 100 | 10 | 0.5 | 10 | Carbon dioxide reduction | Al tape 16 mm | 0.5 | Electrospun PVDF-HFP | 0 | 0 | 1 | 1 | 0 | CO2 | 1 | 0 | TRUE | PVDF-HFP | 0.8 | 1.005899 | 0.02337214 | 0.02655734 | 21610.5 | -4291.551 | -73.27261 | 96.6775 | 0 | 21513.59 | 366.1 | 0 | 0.004493788 | 0 | -0.007100086 | -73.27261 | -4291.544 | 0 | 1.654436e-06 | -200.1437 | 0 | 0 | -2.383781 | 0 |  | 0.2298464 | 0 | 0.0400017 | 0.01966739
1666129907.5 | -1.199176 | -200.2223 | 3.860969 | 22.5p-Cu | 1 | Nafion 117 | 22.5 | CO2 | 3.8 | 1 | 0 | 1 | 0 | 0 | 50 | Electrodeposited IrOx on Ti | 10 | 7.8 | 100 | 10 | 0.5 | 10 | Carbon dioxide reduction | Al tape 16 mm | 0.5 | Electrospun PVDF-HFP | 0 | 0 | 1 | 1 | 0 | CO2 | 1 | 0 | TRUE | PVDF-HFP | 0.8 | 1.010534 | 0.02192473 | 0.0243935 | 21983.68 | -4366.275 | -74.52362 | 96.6775 | 0 | 21886.79 | 372.1992 | 0 | 0.004417163 | 0 | -0.007100086 | -74.52362 | -4366.267 | 0 | 1.626123e-06 | -200.191 | 0 | 0 | -2.379417 | 0 |  | -0.1180853 | 0 | -0.05182823 | 0.02159027
1666130273.7 | -1.23115 | -200.1853 | 3.697664 | 22.5p-Cu | 1 | Nafion 117 | 22.5 | CO2 | 3.8 | 1 | 0 | 1 | 0 | 0 | 50 | Electrodeposited IrOx on Ti | 10 | 7.8 | 100 | 10 | 0.5 | 10 | Carbon dioxide reduction | Al tape 16 mm | 0.5 | Electrospun PVDF-HFP | 0 | 0 | 1 | 1 | 0 | CO2 | 1 | 0 | TRUE | PVDF-HFP | 0.8 | 1.020767 | 0.02068522 | 0.02369208 | 22349.91 | -4439.318 | -72.84269 | 96.6775 | 0 | 22252.99 | 365.2022 | 0 | 0.004344473 | 0 | -0.007100086 | -72.84269 | -4439.31 | 0 | 1.599367e-06 | -200.0927 | 0 | 0 | -2.371108 | 0 |  | -0.1633049 | 0 | -0.03197362 | 0.02122264
1666130640.5 | -1.21031 | -200.1827 | 3.679011 | 22.5p-Cu | 1 | Nafion 117 | 22.5 | CO2 | 3.8 | 1 | 0 | 1 | 0 | 0 | 50 | Electrodeposited IrOx on Ti | 10 | 7.8 | 100 | 10 | 0.5 | 10 | Carbon dioxide reduction | Al tape 16 mm | 0.5 | Electrospun PVDF-HFP | 0 | 0 | 1 | 1 | 0 | CO2 | 1 | 0 | TRUE | PVDF-HFP | 0.8 | 1.022 | 0.01967448 | 0.01961868 | 22716.68 | -4512.709 | -73.19081 | 96.6775 | 0 | 22619.69 | 365.7 | 0 | 0.004274042 | 0 | -0.007100086 | -73.19081 | -4512.701 | 0 | 1.573356e-06 | -200.1389 | 0 | 0 | -2.368066 | 0 |  | -0.01865387 | 0 | 0.02083993 | 0.02019076
1666131006.3 | -1.167263 | -200.1531 | 3.683782 | 22.5p-Cu | 1 | Nafion 117 | 22.5 | CO2 | 3.8 | 1 | 0 | 1 | 0 | 0 | 50 | Electrodeposited IrOx on Ti | 10 | 7.8 | 100 | 10 | 0.5 | 10 | Carbon dioxide reduction | Al tape 16 mm | 0.5 | Electrospun PVDF-HFP | 0 | 0 | 1 | 1 | 0 | CO2 | 1 | 0 | TRUE | PVDF-HFP | 0.8 | 1.019617 | 0.01804642 | 0.01699266 | 23082.46 | -4586.004 | -73.09464 | 96.6775 | 0 | 22985.49 | 364.8012 | 0 | 0.004206023 | 0 | -0.007100086 | -73.09464 | -4585.996 | 0 | 1.54821e-06 | -200.1727 | 0 | 0 | -2.36748 | 0 |  | 0.004770939 | 0 | 0.04304733 | 0.02233693
1666131373.0 | -1.23969 | -200.1207 | 3.68552 | 22.5p-Cu | 1 | Nafion 117 | 22.5 | CO2 | 3.8 | 1 | 0 | 1 | 0 | 0 | 50 | Electrodeposited IrOx on Ti | 10 | 7.8 | 100 | 10 | 0.5 | 10 | Carbon dioxide reduction | Al tape 16 mm | 0.5 | Electrospun PVDF-HFP | 0 | 0 | 1 | 1 | 0 | CO2 | 1 | 0 | TRUE | PVDF-HFP | 0.8 | 1.023718 | 0.01690255 | 0.01530082 | 23449.22 | -4659.689 | -73.48477 | 96.6775 | 0 | 23352.33 | 365.8432 | 0 | 0.00413995 | 0 | -0.007100086 | -73.48477 | -4659.681 | 0 | 1.523728e-06 | -200.2159 | 0 | 0 | -2.360682 | 0 |  | 0.001738447 | 0 | -0.07242734 | 0.02434627
1666131739.8 | -1.224202 | -200.1248 | 3.637709 | 22.5p-Cu | 1 | Nafion 117 | 22.5 | CO2 | 3.8 | 1 | 0 | 1 | 0 | 0 | 50 | Electrodeposited IrOx on Ti | 10 | 7.8 | 100 | 10 | 0.5 | 10 | Carbon dioxide reduction | Al tape 16 mm | 0.5 | Electrospun PVDF-HFP | 0 | 0 | 1 | 1 | 0 | CO2 | 1 | 0 | TRUE | PVDF-HFP | 0.8 | 1.03062 | 0.01573442 | 0.01685948 | 23815.99 | -4733.078 | -73.18924 | 96.6775 | 0 | 23719.03 | 365.7 | 0 | 0.004075946 | 0 | -0.007100086 | -73.18924 | -4733.07 | 0 | 1.500102e-06 | -200.1346 | 0 | 0 | -2.358925 | 0 |  | -0.04781146 | 0 | 0.01548817 | 0.02278714
1666132106.8 | -1.170849 | -200.1495 | 3.639166 | 22.5p-Cu | 1 | Nafion 117 | 22.5 | CO2 | 3.8 | 1 | 0 | 1 | 0 | 0 | 50 | Electrodeposited IrOx on Ti | 10 | 7.8 | 100 | 10 | 0.5 | 10 | Carbon dioxide reduction | Al tape 16 mm | 0.5 | Electrospun PVDF-HFP | 0 | 0 | 1 | 1 | 0 | CO2 | 1 | 0 | TRUE | PVDF-HFP | 0.8 | 1.01512 | 0.01508544 | 0.01131677 | 24183.01 | -4806.497 | -73.21843 | 96.6775 | 0 | 24086.04 | 366.0102 | 0 | 0.004013839 | 0 | -0.007100086 | -73.21843 | -4806.489 | 0 | 1.477188e-06 | -200.1224 | 0 | 0 | -2.347193 | 0 |  | 0.001457819 | 0 | 0.05335306 | 0.02694776
1666132473.7 | -1.158123 | -200.1815 | 3.665625 | 22.5p-Cu | 1 | Nafion 117 | 22.5 | CO2 | 3.8 | 1 | 0 | 1 | 0 | 0 | 50 | Electrodeposited IrOx on Ti | 10 | 7.8 | 100 | 10 | 0.5 | 10 | Carbon dioxide reduction | Al tape 16 mm | 0.5 | Electrospun PVDF-HFP | 0 | 0 | 1 | 1 | 0 | CO2 | 1 | 0 | TRUE | PVDF-HFP | 0.8 | 1.027986 | 0.0144873 | 0.01228968 | 24549.83 | -4879.916 | -73.2189 | 96.6775 | 0 | 24452.88 | 365.8372 | 0 | 0.003953624 | 0 | -0.007100086 | -73.2189 | -4879.908 | 0 | 1.454963e-06 | -200.1415 | 0 | 0 | -2.327275 | 0 |  | 0.02645893 | 0 | 0.01272584 | 0.02283413
1666132842.3 | -1.198509 | -200.1782 | 3.643631 | 22.5p-Cu | 1 | Nafion 117 | 22.5 | CO2 | 3.8 | 1 | 0 | 1 | 0 | 0 | 50 | Electrodeposited IrOx on Ti | 10 | 7.8 | 100 | 10 | 0.5 | 10 | Carbon dioxide reduction | Al tape 16 mm | 0.5 | Electrospun PVDF-HFP | 0 | 0 | 1 | 1 | 0 | CO2 | 1 | 0 | TRUE | PVDF-HFP | 0.8 | 1.03336 | 0.01347143 | 0.01057681 | 24918.5 | -4953.721 | -73.60526 | 96.6775 | 0 | 24821.58 | 367.7 | 0 | 0.003894897 | 0 | -0.007100086 | -73.60526 | -4953.713 | 0 | 1.433286e-06 | -200.1775 | 0 | 0 | -2.316134 | 0 |  | -0.02199414 | 0 | -0.04038617 | 0.01936546
1666133209.5 | -1.200381 | -200.1302 | 3.569731 | 22.5p-Cu | 1 | Nafion 117 | 22.5 | CO2 | 3.8 | 1 | 0 | 1 | 0 | 0 | 50 | Electrodeposited IrOx on Ti | 10 | 7.8 | 100 | 10 | 0.5 | 10 | Carbon dioxide reduction | Al tape 16 mm | 0.5 | Electrospun PVDF-HFP | 0 | 0 | 1 | 1 | 0 | CO2 | 1 | 0 | TRUE | PVDF-HFP | 0.8 | 1.048013 | 0.01256354 | 0.006767393 | 25285.68 | -5027.566 | -73.64508 | 96.6775 | 0 | 25188.79 | 366.2082 | 0 | 0.003838116 | 0 | -0.007100086 | -73.64508 | -5027.559 | 0 | 1.412233e-06 | -200.2641 | 0 | 0 | -2.338335 | 0 |  | -0.0738997 | 0 | -0.001871691 | 0.02388771
1666133575.5 | -1.200735 | -203.1254 | 3.472492 | 22.5p-Cu | 1 | Nafion 117 | 22.5 | CO2 | 3.8 | 1 | 0 | 1 | 0 | 0 | 50 | Electrodeposited IrOx on Ti | 10 | 7.8 | 100 | 10 | 0.5 | 10 | Carbon dioxide reduction | Al tape 16 mm | 0.5 | Electrospun PVDF-HFP | 0 | 0 | 1 | 1 | 0 | CO2 | 1 | 0 | TRUE | PVDF-HFP | 0.8 | 1.021235 | 0.01170775 | 0.006619278 | 25651.64 | -5100.779 | -73.01213 | 96.6775 | 0 | 25554.36 | 364.5709 | 0 | 0.00378321 | 0 | -0.007100086 | -73.01213 | -5100.771 | 0 | 1.391963e-06 | -200.1587 | 0 | 0 | -2.322935 | -2.668374 | 0.8705433 | -0.09723976 | 0 | -0.0003540806 | 0.02225258
1666133941.6 | -1.186321 | -200.1297 | 3.596843 | 22.5p-Cu | 1 | Nafion 117 | 22.5 | CO2 | 3.8 | 1 | 0 | 1 | 0 | 0 | 50 | Electrodeposited IrOx on Ti | 10 | 7.8 | 100 | 10 | 0.5 | 10 | Carbon dioxide reduction | Al tape 16 mm | 0.5 | Electrospun PVDF-HFP | 0 | 0 | 1 | 1 | 0 | CO2 | 1 | 0 | TRUE | PVDF-HFP | 0.8 | 1.02694 | 0.01120151 | 0.00501737 | 26017.77 | -5174.083 | -73.13892 | 96.6775 | 0 | 25920.87 | 365.6886 | 0 | 0.003729717 | 0 | -0.007100086 | -73.13892 | -5174.075 | 0 | 1.372243e-06 | -200.1343 | 0 | 0 | -2.327291 | 0 |  | 0.1243514 | 0 | 0.01441393 | 0.02450733
1666134308.1 | -1.222866 | -200.1354 | 3.590997 | 22.5p-Cu | 1 | Nafion 117 | 22.5 | CO2 | 3.8 | 1 | 0 | 1 | 0 | 0 | 50 | Electrodeposited IrOx on Ti | 10 | 7.8 | 100 | 10 | 0.5 | 10 | Carbon dioxide reduction | Al tape 16 mm | 0.5 | Electrospun PVDF-HFP | 0 | 0 | 1 | 1 | 0 | CO2 | 1 | 0 | TRUE | PVDF-HFP | 0.8 | 1.038968 | 0.01048983 | 0.007444635 | 26384.25 | -5247.427 | -73.1439 | 96.6775 | 0 | 26287.26 | 365.3982 | 0 | 0.003677731 | 0 | -0.007100086 | -73.1439 | -5247.419 | 0 | 1.353062e-06 | -200.1483 | 0 | 0 | -2.321498 | 0 |  | -0.005846123 | 0 | -0.03654528 | 0.02162762
1666134674.8 | -1.187528 | -200.0843 | 3.448956 | 22.5p-Cu | 1 | Nafion 117 | 22.5 | CO2 | 3.8 | 1 | 0 | 1 | 0 | 0 | 50 | Electrodeposited IrOx on Ti | 10 | 7.8 | 100 | 10 | 0.5 | 10 | Carbon dioxide reduction | Al tape 16 mm | 0.5 | Electrospun PVDF-HFP | 0 | 0 | 1 | 1 | 0 | CO2 | 1 | 0 | TRUE | PVDF-HFP | 0.8 | 1.035748 | 0.009915771 | 0.003947511 | 26750.99 | -5320.838 | -73.21126 | 96.6775 | 0 | 26654.06 | 365.8 | 0 | 0.00362712 | 0 | -0.007100086 | -73.21126 | -5320.831 | 0 | 1.334394e-06 | -200.1401 | 0 | 0 | -2.309125 | 0 |  | -0.1420415 | 0 | 0.03533817 | 0.02100318
1666135041.6 | -1.174696 | -200.1419 | 3.489736 | 22.5p-Cu | 1 | Nafion 117 | 22.5 | CO2 | 3.8 | 1 | 0 | 1 | 0 | 0 | 50 | Electrodeposited IrOx on Ti | 10 | 7.8 | 100 | 10 | 0.5 | 10 | Carbon dioxide reduction | Al tape 16 mm | 0.5 | Electrospun PVDF-HFP | 0 | 0 | 1 | 1 | 0 | CO2 | 1 | 0 | TRUE | PVDF-HFP | 0.8 | 1.040548 | 0.009463385 | 0.005197518 | 27117.76 | -5394.272 | -73.23388 | 96.6775 | 0 | 27020.79 | 365.7232 | 0 | 0.003577893 | 0 | -0.007100086 | -73.23388 | -5394.265 | 0 | 1.316229e-06 | -200.1697 | 0 | 0 | -2.300781 | 0 |  | 0.04078014 | 0 | 0.01283219 | 0.02130547
1666135407.8 | -1.146625 | -200.1115 | 3.560164 | 22.5p-Cu | 1 | Nafion 117 | 22.5 | CO2 | 3.8 | 1 | 0 | 1 | 0 | 0 | 50 | Electrodeposited IrOx on Ti | 10 | 7.8 | 100 | 10 | 0.5 | 10 | Carbon dioxide reduction | Al tape 16 mm | 0.5 | Electrospun PVDF-HFP | 0 | 0 | 1 | 1 | 0 | CO2 | 1 | 0 | TRUE | PVDF-HFP | 0.8 | 1.034742 | 0.008817193 | 0.002817813 | 27483.96 | -5467.441 | -72.96808 | 96.6775 | 0 | 27387 | 365.2112 | 0 | 0.003530051 | 0 | -0.007100086 | -72.96808 | -5467.433 | 0 | 1.298614e-06 | -200.1026 | 0 | 0 | -2.30068 | 0 |  | 0.07042788 | 0 | 0.02807035 | 0.02256966
1666135773.8 | -1.127512 | -200.0968 | 3.650993 | 22.5p-Cu | 1 | Nafion 117 | 22.5 | CO2 | 3.8 | 1 | 0 | 1 | 0 | 0 | 50 | Electrodeposited IrOx on Ti | 10 | 7.8 | 100 | 10 | 0.5 | 10 | Carbon dioxide reduction | Al tape 16 mm | 0.5 | Electrospun PVDF-HFP | 0 | 0 | 1 | 1 | 0 | CO2 | 1 | 0 | TRUE | PVDF-HFP | 0.8 | 1.045695 | 0.008467689 | 0.002584303 | 27849.93 | -5540.691 | -73.05036 | 96.6775 | 0 | 27753 | 365 | 0 | 0.003483497 | 0 | -0.007100086 | -73.05036 | -5540.684 | 0 | 1.281446e-06 | -200.138 | 0 | 0 | -2.291934 | 0 |  | 0.09082948 | 0 | 0.01911346 | 0.01834438
1666136141.2 | -1.130901 | -200.1731 | 3.57274 | 22.5p-Cu | 1 | Nafion 117 | 22.5 | CO2 | 3.8 | 1 | 0 | 1 | 0 | 0 | 50 | Electrodeposited IrOx on Ti | 10 | 7.8 | 100 | 10 | 0.5 | 10 | Carbon dioxide reduction | Al tape 16 mm | 0.5 | Electrospun PVDF-HFP | 0 | 0 | 1 | 1 | 0 | CO2 | 1 | 0 | TRUE | PVDF-HFP | 0.8 | 1.039236 | 0.008107062 | 0.00291965 | 28217.42 | -5614.25 | -73.35908 | 96.6775 | 0 | 28120.44 | 366.4402 | 0 | 0.00343798 | 0 | -0.007100086 | -73.35908 | -5614.243 | 0 | 1.264656e-06 | -200.1967 | 0 | 0 | -2.301023 | 0 |  | -0.07825255 | 0 | -0.003388873 | 0.02435863
1666136508.4 | -1.175688 | -200.1176 | 3.471654 | 22.5p-Cu | 1 | Nafion 117 | 22.5 | CO2 | 3.8 | 1 | 0 | 1 | 0 | 0 | 50 | Electrodeposited IrOx on Ti | 10 | 7.8 | 100 | 10 | 0.5 | 10 | Carbon dioxide reduction | Al tape 16 mm | 0.5 | Electrospun PVDF-HFP | 0 | 0 | 1 | 1 | 0 | CO2 | 1 | 0 | TRUE | PVDF-HFP | 0.8 | 1.042335 | 0.007586558 | 0.001920904 | 28584.59 | -5687.786 | -73.33555 | 96.6775 | 0 | 28487.65 | 366.2122 | 0 | 0.003393663 | 0 | -0.007100086 | -73.33555 | -5687.779 | 0 | 1.248306e-06 | -200.1989 | 0 | 0 | -2.287422 | -2.59911 | 0.8800789 | -0.1010866 | 0 | -0.04478722 | 0.02138732
1690808345.6 | -1.348857 | -199.9551 | 3.043567 | 30p-Cu | 1 | Aquivion | 20 | Air | 3.7 | 2 | 0 | 2 | 0 | 0 | 100 | Commercial IrOx on Ti | 5 | 0 | 100 | 0 | 0.5 | 5 | Carbon dioxide reduction | Al tape 16 mm | 0.5 | Electrospun PVDF-HFP | 0 | 1 | 0 | 0 | 0 | Air | 1 | 0 | TRUE | PVDF-HFP | 1.1 | 1.073588 | 0.01161053 | 0.01010024 | 4742.379 | -868.158 | -72.79537 | 49.0003 | 0 | 4692.104 | 364 | 0 | 0.01044314 | 0 | -0.02609675 | -72.79537 | -868.1313 | 0 | 3.006083e-05 | -199.9875 | 0 | 0 | -2.387114 | 0 |  | -0.01831335 | -0.1095636 | 0.006533523 | 0.01151749
1666136874.5 | -1.226906 | -200.1534 | 3.367168 | 22.5p-Cu | 1 | Nafion 117 | 22.5 | CO2 | 3.8 | 1 | 0 | 1 | 0 | 0 | 50 | Electrodeposited IrOx on Ti | 10 | 7.8 | 100 | 10 | 0.5 | 10 | Carbon dioxide reduction | Al tape 16 mm | 0.5 | Electrospun PVDF-HFP | 0 | 0 | 1 | 1 | 0 | CO2 | 1 | 0 | TRUE | PVDF-HFP | 0.8 | 1.018305 | 0.007176539 | 0.002278208 | 28950.64 | -5761.03 | -73.04391 | 96.6775 | 0 | 28853.65 | 365 | 0 | 0.003350616 | 0 | -0.007100086 | -73.04391 | -5761.023 | 0 | 1.232435e-06 | -200.1203 | 0 | 0 | -2.289296 | 0 |  | -0.1044861 | 0 | -0.05121764 | 0.01963587
1704723509.4 | -1.247096 | -199.6404 | 3.629727 | 15p-Cu | 1 | Aquivion | 20 | Air | 3.7 | 2 | 0 | 2 | 0 | 0 | 100 | Commercial IrOx on Ti | 5 | 0 | 100 | 0 | 0.5 | 5 | Carbon dioxide reduction | Al tape 18 mm | 0.5 | Electrospun PVDF-HFP | 0 | 1 | 0 | 0 | 0 | Air | 1 | 0 | TRUE | PVDF-HFP | 0.2 | 0.04914809 | 0.5006441 | 0.01307931 | 14071 | -2734.244 | -69.69532 | 302.9429 | 9.9017 | 13761.36 | 349.1502 | 0.02835943 | 0.02201402 | 0.007165259 | 0.1163392 | -69.70912 | -2734.498 | -0.000102788 | -4.254498e-05 | -170.7289 | 1.002514 | -0.005871963 | -1.787386 | -2.512847 | 0.7112991 |  |  |  | 0.8896933
1666137242.0 | -1.155525 | -200.0951 | 3.46295 | 22.5p-Cu | 1 | Nafion 117 | 22.5 | CO2 | 3.8 | 1 | 0 | 1 | 0 | 0 | 50 | Electrodeposited IrOx on Ti | 10 | 7.8 | 100 | 10 | 0.5 | 10 | Carbon dioxide reduction | Al tape 16 mm | 0.5 | Electrospun PVDF-HFP | 0 | 0 | 1 | 1 | 0 | CO2 | 1 | 0 | TRUE | PVDF-HFP | 0.8 | 1.017286 | 0.006749534 | 0.00229183 | 29318.14 | -5834.635 | -73.40415 | 96.6775 | 0 | 29221.24 | 366.5872 | 0 | 0.003308467 | 0 | -0.007100086 | -73.40415 | -5834.627 | 0 | 1.216888e-06 | -200.0292 | 0 | 0 | -2.282609 | 0 |  | 0.0957824 | 0 | 0.07138107 | 0.02203854
1704723869.2 | -1.196459 | -199.7534 | 3.832943 | 15p-Cu | 1 | Aquivion | 20 | Air | 3.7 | 2 | 0 | 2 | 0 | 0 | 100 | Commercial IrOx on Ti | 5 | 0 | 100 | 0 | 0.5 | 5 | Carbon dioxide reduction | Al tape 18 mm | 0.5 | Electrospun PVDF-HFP | 0 | 1 | 0 | 0 | 0 | Air | 1 | 0 | TRUE | PVDF-HFP | 0.2 | 0.05121835 | 0.5321429 | 0.01444753 | 14430.79 | -2806.137 | -71.69393 | 302.9429 | 0 | 14121.36 | 359 | 0 | 0.02145281 | 0 | 0.1163392 | -71.69393 | -2806.392 | 0 | -4.145507e-05 | -199.7044 | 0 | 0 | -2.404057 | -2.522014 | 0.953229 | 0.2032163 | 0.02748531 | 0.05063714 | 0.05047101
1666137974.5 | -1.165057 | -189.392 | 3.53155 | 22.5p-Cu | 1 | Nafion 117 | 22.5 | CO2 | 3.8 | 1 | 0 | 1 | 0 | 0 | 50 | Electrodeposited IrOx on Ti | 10 | 7.8 | 100 | 10 | 0.5 | 10 | Carbon dioxide reduction | Al tape 16 mm | 0.5 | Electrospun PVDF-HFP | 0 | 0 | 1 | 1 | 0 | CO2 | 1 | 0 | TRUE | PVDF-HFP | 0.8 | 0.2832444 | 0 | 0.0004425122 | 30050.67 | -5904.749 | 0 | 96.6775 | 0 | 29572.6 | 0 |  |  | 0 | -0.007100086 | 0 | -5904.742 |  | 1.202438e-06 | -189.392 | 0 | 0 | -2.25194 | 0 |  | 0 | 0 | 0 | 0
1666137607.9 | -1.165057 | -189.392 | 3.53155 | 22.5p-Cu | 1 | Nafion 117 | 22.5 | CO2 | 3.8 | 1 | 0 | 1 | 0 | 0 | 50 | Electrodeposited IrOx on Ti | 10 | 7.8 | 100 | 10 | 0.5 | 10 | Carbon dioxide reduction | Al tape 16 mm | 0.5 | Electrospun PVDF-HFP | 0 | 0 | 1 | 1 | 0 | CO2 | 1 | 0 | TRUE | PVDF-HFP | 0.8 | 0.9223544 | 0.005762646 | 0.002129926 | 29684.08 | -5904.749 | -69.91472 | 96.6775 | 0 | 29572.6 | 350.3624 | 0 | 0.003269158 | 0 | -0.007100086 | -69.91472 | -5904.742 | 0 | 1.202438e-06 | -199.5482 | 0 | 0 | -2.269457 | 0 |  | 0.06860028 | 0 | -0.009532788 | 0.02155226
1704724229.0 | -1.251359 | -199.6808 | 3.824323 | 15p-Cu | 1 | Aquivion | 20 | Air | 3.7 | 2 | 0 | 2 | 0 | 0 | 100 | Commercial IrOx on Ti | 5 | 0 | 100 | 0 | 0.5 | 5 | Carbon dioxide reduction | Al tape 18 mm | 0.5 | Electrospun PVDF-HFP | 0 | 1 | 0 | 0 | 0 | Air | 1 | 0 | TRUE | PVDF-HFP | 0.2 | 0.05016022 | 0.5155704 | 0.01267473 | 14790.51 | -2876.032 | -69.69447 | 312.8446 | 9.9017 | 14471.51 | 349.1505 | 0.0283594 | 0.02161796 | 0.007192222 | 0.1235314 | -69.70817 | -2876.3 | -0.0001031762 | -4.294802e-05 | -169.3302 | 0.9965287 | -0.005885121 | -1.803216 | -2.508418 | 0.7188658 | -0.008619627 | -0.2174909 | -0.05490015 | 0.8930967
1666138340.7 | -1.165057 | -189.392 | 3.53155 | 22.5p-Cu | 1 | Nafion 117 | 22.5 | CO2 | 3.8 | 1 | 0 | 1 | 0 | 0 | 50 | Electrodeposited IrOx on Ti | 10 | 7.8 | 100 | 10 | 0.5 | 10 | Carbon dioxide reduction | Al tape 16 mm | 0.5 | Electrospun PVDF-HFP | 0 | 0 | 1 | 1 | 0 | CO2 | 1 | 0 | TRUE | PVDF-HFP | 0.8 | 0.07834442 | 0 | 0 | 30416.87 | -5904.749 | 0 | 96.6775 | 0 | 29572.6 | 0 |  |  | 0 | -0.007100086 | 0 | -5904.742 |  | 1.202438e-06 | -189.392 | 0 | 0 | -2.25194 | 0 |  | 0 | 0 | 0 | 0
1704724588.6 | -1.23492 | -206.2195 | 3.716769 | 15p-Cu | 1 | Aquivion | 20 | Air | 3.7 | 2 | 0 | 2 | 0 | 0 | 100 | Commercial IrOx on Ti | 5 | 0 | 100 | 0 | 0.5 | 5 | Carbon dioxide reduction | Al tape 18 mm | 0.5 | Electrospun PVDF-HFP | 0 | 1 | 0 | 0 | 0 | Air | 1 | 0 | TRUE | PVDF-HFP | 0.2 | 0.04749944 | 0.5142233 | 0.01282387 | 15150.13 | -2947.725 | -71.49383 | 312.8446 | 0 | 14830.48 | 357.973 | 0 | 0.0210947 | 0 | 0.1235314 | -71.49383 | -2947.994 | 0 | -4.190355e-05 | -199.7263 | 0 | 0 | -2.392162 | -2.528535 | 0.9460663 | -0.1075546 | 0.04245286 | 0.01643885 | 0.03344885
1704724948.4 | -1.258476 | -199.7071 | 3.757448 | 15p-Cu | 1 | Aquivion | 20 | Air | 3.7 | 2 | 0 | 2 | 0 | 0 | 100 | Commercial IrOx on Ti | 5 | 0 | 100 | 0 | 0.5 | 5 | Carbon dioxide reduction | Al tape 18 mm | 0.5 | Electrospun PVDF-HFP | 0 | 1 | 0 | 0 | 0 | Air | 1 | 0 | TRUE | PVDF-HFP | 0.2 | 0.05070008 | 0.5288982 | 0.01392274 | 15509.9 | -3017.724 | -69.73593 | 322.7463 | 9.9017 | 15180.66 | 348.8993 | 0.02837982 | 0.02126036 | 0.007079675 | 0.1306111 | -69.74954 | -3018.006 | -0.0001015014 | -4.327727e-05 | -169.4172 | 0.9904236 | -0.005846063 | -1.780326 | -2.515471 | 0.7077504 | 0.0406789 | 0.127614 | -0.02355541 | 0.9003195
1704725307.2 | -1.243404 | -199.6734 | 3.764603 | 15p-Cu | 1 | Aquivion | 20 | Air | 3.7 | 2 | 0 | 2 | 0 | 0 | 100 | Commercial IrOx on Ti | 5 | 0 | 100 | 0 | 0.5 | 5 | Carbon dioxide reduction | Al tape 18 mm | 0.5 | Electrospun PVDF-HFP | 0 | 1 | 0 | 0 | 0 | Air | 1 | 0 | TRUE | PVDF-HFP | 0.2 | 0.0485024 | 0.5050369 | 0.01237723 | 15868.77 | -3087.179 | -69.25485 | 332.648 | 9.9017 | 15528.81 | 347.1502 | 0.02852281 | 0.02142134 | 0.007412901 | 0.138024 | -69.26876 | -3087.475 | -0.0001070165 | -4.470449e-05 | -169.6433 | 1.020296 | -0.00601436 | -1.796152 | -2.510177 | 0.7155481 | 0.007155626 | -0.02300969 | 0.01507139 | 0.8976327
1704725666.3 | -1.235631 | -199.7132 | 3.706671 | 15p-Cu | 1 | Aquivion | 20 | Air | 3.7 | 2 | 0 | 2 | 0 | 0 | 100 | Commercial IrOx on Ti | 5 | 0 | 100 | 0 | 0.5 | 5 | Carbon dioxide reduction | Al tape 18 mm | 0.5 | Electrospun PVDF-HFP | 0 | 1 | 0 | 0 | 0 | Air | 1 | 0 | TRUE | PVDF-HFP | 0.2 | 0.05060895 | 0.5266679 | 0.01281011 | 16227.8 | -3158.869 | -71.49099 | 332.648 | 0 | 15887.81 | 358 | 0 | 0.02093731 | 0 | 0.138024 | -71.49099 | -3159.165 | 0 | -4.369002e-05 | -199.6954 | 0 | 0 | -2.408557 | -2.517249 | 0.9568213 | -0.05793223 | -0.2551115 | 0.007773411 | 0.04576288
1704726025.1 | -1.225856 | -199.7145 | 3.737188 | 15p-Cu | 1 | Aquivion | 20 | Air | 3.7 | 2 | 0 | 2 | 0 | 0 | 100 | Commercial IrOx on Ti | 5 | 0 | 100 | 0 | 0.5 | 5 | Carbon dioxide reduction | Al tape 18 mm | 0.5 | Electrospun PVDF-HFP | 0 | 1 | 0 | 0 | 0 | Air | 1 | 0 | TRUE | PVDF-HFP | 0.2 | 0.05063088 | 0.5117382 | 0.01203446 | 16586.6 | -3228.509 | -69.44005 | 342.5497 | 9.9017 | 16236.96 | 348.1531 | 0.02844065 | 0.0210969 | 0.00726424 | 0.1452882 | -69.45375 | -3228.819 | -0.000104591 | -4.499733e-05 | -169.4952 | 1.003714 | -0.005921783 | -1.797751 | -2.50141 | 0.7186952 | 0.03051679 | 0.1610182 | 0.009775444 | 0.8882806
1704726385.5 | -1.237337 | -199.3643 | 3.81217 | 15p-Cu | 1 | Aquivion | 20 | Air | 3.7 | 2 | 0 | 2 | 0 | 0 | 100 | Commercial IrOx on Ti | 5 | 0 | 100 | 0 | 0.5 | 5 | Carbon dioxide reduction | Al tape 18 mm | 0.5 | Electrospun PVDF-HFP | 0 | 1 | 0 | 0 | 0 | Air | 1 | 0 | TRUE | PVDF-HFP | 0.2 | 0.04930479 | 0.532605 | 0.01410809 | 16947.06 | -3300.402 | -71.69363 | 342.5497 | 0 | 16596.97 | 359.0008 | 0 | 0.0206393 | 0 | 0.1452882 | -71.69363 | -3300.712 | 0 | -4.401724e-05 | -199.7034 | 0 | 0 | -2.416949 | -2.53162 | 0.9547047 | 0.07498254 | -0.1858299 | -0.0114818 | 0.04853935
1704726745.8 | -1.261494 | -199.7078 | 3.732785 | 15p-Cu | 1 | Aquivion | 20 | Air | 3.7 | 2 | 0 | 2 | 0 | 0 | 100 | Commercial IrOx on Ti | 5 | 0 | 100 | 0 | 0.5 | 5 | Carbon dioxide reduction | Al tape 18 mm | 0.5 | Electrospun PVDF-HFP | 0 | 1 | 0 | 0 | 0 | Air | 1 | 0 | TRUE | PVDF-HFP | 0.2 | 0.05198181 | 0.5386752 | 0.01399039 | 17307.32 | -3370.37 | -69.6575 | 352.4514 | 9.9017 | 16947.26 | 348.7326 | 0.02839339 | 0.02079696 | 0.007187028 | 0.1524752 | -69.67106 | -3370.693 | -0.0001031566 | -4.523558e-05 | -169.3866 | 0.9922554 | -0.005857934 | -1.810527 | -2.509049 | 0.721599 | -0.07938565 | 0.5409708 | -0.0241566 | 0.900208
1704727076.3 | -1.226776 | -199.6737 | 3.760563 | 15p-Cu | 1 | Aquivion | 20 | Air | 3.7 | 2 | 0 | 2 | 0 | 0 | 100 | Commercial IrOx on Ti | 5 | 0 | 100 | 0 | 0.5 | 5 | Carbon dioxide reduction | Al tape 18 mm | 0.5 | Electrospun PVDF-HFP | 0 | 1 | 0 | 0 | 0 | Air | 1 | 0 | TRUE | PVDF-HFP | 0.2 | 0.04903911 | 0.5085088 | 0.01240844 | 17637.85 | -3434.31 | -63.74018 | 362.3531 | 9.9017 | 17267.48 | 319.2282 | 0.03101762 | 0.02098471 | 0.007400219 | 0.1598755 | -63.75392 | -3434.646 | -0.0001160747 | -4.654787e-05 | -167.3308 | 1.009414 | -0.006032448 | -1.749166 | -2.519176 | 0.6943405 | 0.02777795 | -0.209151 | 0.03471778 | 0.9074874
1704730976.2 | -1.266897 | -199.6847 | 3.988644 | 15p-Cu | 1 | Aquivion | 20 | Air | 3.7 | 2 | 0 | 2 | 0 | 0 | 100 | Commercial IrOx on Ti | 5 | 0 | 100 | 0 | 0.5 | 5 | Carbon dioxide reduction | Al tape 18 mm | 0.5 | Electrospun PVDF-HFP | 0 | 1 | 0 | 0 | 0 | Air | 1 | 0 | TRUE | PVDF-HFP | 0.2 | 0.05229797 | 0.5268419 | 0.01229883 | 21537.75 | -4201.39 | -766.8813 | 421.7633 | 59.4102 | 21107.47 | 3838.986 | 0.01547549 | 0.01998171 | 0.04375594 | 0.2036314 | -766.964 | -4201.81 | -5.705084e-05 | -4.846278e-05 | -181.1131 | 1.007394 | -0.005562234 | -2.000609 | -2.520898 | 0.7936099 | 0.2280814 | -0.167909 | -0.04012075 | 0.7665298
1704734876.1 | -1.28755 | -199.7281 | 3.76256 | 15p-Cu | 1 | Aquivion | 20 | Air | 3.7 | 2 | 0 | 2 | 0 | 0 | 100 | Commercial IrOx on Ti | 5 | 0 | 100 | 0 | 0.5 | 5 | Carbon dioxide reduction | Al tape 18 mm | 0.5 | Electrospun PVDF-HFP | 0 | 1 | 0 | 0 | 0 | Air | 1 | 0 | TRUE | PVDF-HFP | 0.2 | 0.0492841 | 0.5102258 | 0.01414517 | 25437.65 | -4965.997 | -764.4072 | 491.0752 | 69.3119 | 24935.98 | 3827.508 | 0.01810888 | 0.01969344 | 0.05191298 | 0.2555444 | -764.5048 | -4966.515 | -6.790406e-05 | -5.145346e-05 | -178.8683 | 1.022554 | -0.005716799 | -1.954604 | -2.51486 | 0.7772218 | -0.2260839 | 0.3737358 | -0.02065351 | 0.803848
1704738773.7 | -1.219893 | -199.6288 | 3.98126 | 15p-Cu | 1 | Aquivion | 20 | Air | 3.7 | 2 | 0 | 2 | 0 | 0 | 100 | Commercial IrOx on Ti | 5 | 0 | 100 | 0 | 0.5 | 5 | Carbon dioxide reduction | Al tape 18 mm | 0.5 | Electrospun PVDF-HFP | 0 | 1 | 0 | 0 | 0 | Air | 1 | 0 | TRUE | PVDF-HFP | 0.2 | 0.05549532 | 0.5499681 | 0.01192285 | 29335.22 | -5731.889 | -765.6914 | 550.4854 | 59.4102 | 28773.2 | 3836.219 | 0.01548665 | 0.01913188 | 0.04576247 | 0.3013068 | -765.7752 | -5732.49 | -5.975966e-05 | -5.256126e-05 | -180.8526 | 1.033365 | -0.005713852 | -2.010328 | -2.512676 | 0.8000744 | 0.2186998 | 0.2559403 | 0.06765725 | 0.7725013
1704742673.6 | -1.216664 | -199.6823 | 3.747533 | 15p-Cu | 1 | Aquivion | 20 | Air | 3.7 | 2 | 0 | 2 | 0 | 0 | 100 | Commercial IrOx on Ti | 5 | 0 | 100 | 0 | 0.5 | 5 | Carbon dioxide reduction | Al tape 18 mm | 0.5 | Electrospun PVDF-HFP | 0 | 1 | 0 | 0 | 0 | Air | 1 | 0 | TRUE | PVDF-HFP | 0.2 | 0.05318671 | 0.5277996 | 0.01321462 | 33235.15 | -6496.113 | -764.025 | 619.7973 | 69.3119 | 32601.84 | 3827.642 | 0.01810825 | 0.01901111 | 0.05677625 | 0.3580831 | -764.1267 | -6496.816 | -7.430214e-05 | -5.511671e-05 | -178.492 | 1.085891 | -0.006083692 | -1.953589 | -2.522879 | 0.7743491 | -0.2337271 | 0.06558777 | 0.003229362 | 0.8075484
1704746573.7 | -1.242085 | -199.7272 | 3.992337 | 15p-Cu | 1 | Aquivion | 20 | Air | 3.7 | 2 | 0 | 2 | 0 | 0 | 100 | Commercial IrOx on Ti | 5 | 0 | 100 | 0 | 0.5 | 5 | Carbon dioxide reduction | Al tape 18 mm | 0.5 | Electrospun PVDF-HFP | 0 | 1 | 0 | 0 | 0 | Air | 1 | 0 | TRUE | PVDF-HFP | 0.2 | 0.05673401 | 0.5345801 | 0.01150045 | 37135.24 | -7263.122 | -766.8094 | 679.2075 | 59.4102 | 36442 | 3839.156 | 0.01547481 | 0.01863804 | 0.05155853 | 0.4096416 | -766.8997 | -7263.915 | -6.722982e-05 | -5.639405e-05 | -181.2077 | 1.134847 | -0.006262685 | -2.012702 | -2.510342 | 0.8017639 | 0.2448037 | -0.4721553 | -0.02542066 | 0.7730344
1704750472.3 | -1.200404 | -199.7134 | 3.900661 | 15p-Cu | 1 | Aquivion | 20 | Air | 3.7 | 2 | 0 | 2 | 0 | 0 | 100 | Commercial IrOx on Ti | 5 | 0 | 100 | 0 | 0.5 | 5 | Carbon dioxide reduction | Al tape 18 mm | 0.5 | Electrospun PVDF-HFP | 0 | 1 | 0 | 0 | 0 | Air | 1 | 0 | TRUE | PVDF-HFP | 0.2 | 0.05467977 | 0.5112236 | 0.01274883 | 41033.87 | -8027.636 | -764.314 | 748.5194 | 69.3119 | 40269.5 | 3826.508 | 0.01811362 | 0.01858775 | 0.06369648 | 0.4733381 | -764.423 | -8028.538 | -8.332622e-05 | -5.895695e-05 | -178.4362 | 1.18636 | -0.006648654 | -1.963577 | -2.514678 | 0.7808464 | -0.09167582 | -0.08278756 | 0.0416808 | 0.8113764
1704754371.2 | -1.215604 | -199.6281 | 3.871989 | 15p-Cu | 1 | Aquivion | 20 | Air | 3.7 | 2 | 0 | 2 | 0 | 0 | 100 | Commercial IrOx on Ti | 5 | 0 | 100 | 0 | 0.5 | 5 | Carbon dioxide reduction | Al tape 18 mm | 0.5 | Electrospun PVDF-HFP | 0 | 1 | 0 | 0 | 0 | Air | 1 | 0 | TRUE | PVDF-HFP | 0.2 | 0.05869054 | 0.5333499 | 0.01223572 | 44932.72 | -8794.024 | -766.188 | 807.9296 | 59.4102 | 44107.6 | 3837.094 | 0.01548312 | 0.01831724 | 0.05751692 | 0.530855 | -766.2842 | -8795.022 | -7.505951e-05 | -6.035858e-05 | -181.0537 | 1.233701 | -0.006814005 | -2.014972 | -2.514162 | 0.8014486 | -0.02867194 | 0.01790909 | -0.01520014 | 0.7789291
1704758270.1 | -1.201634 | -199.6644 | 3.964292 | 15p-Cu | 1 | Aquivion | 20 | Air | 3.7 | 2 | 0 | 2 | 0 | 0 | 100 | Commercial IrOx on Ti | 5 | 0 | 100 | 0 | 0.5 | 5 | Carbon dioxide reduction | Al tape 18 mm | 0.5 | Electrospun PVDF-HFP | 0 | 1 | 0 | 0 | 0 | Air | 1 | 0 | TRUE | PVDF-HFP | 0.2 | 0.05599658 | 0.5147006 | 0.01553446 | 48831.67 | -9557.648 | -763.4243 | 877.2415 | 69.3119 | 47936.15 | 3827.553 | 0.01810867 | 0.01830021 | 0.06757265 | 0.5984277 | -763.5364 | -9558.758 | -8.849959e-05 | -6.260517e-05 | -177.8799 | 1.235205 | -0.00694404 | -1.959119 | -2.519582 | 0.7775573 | 0.09230324 | 0.1968971 | 0.01396979 | 0.8165299
1704762171.9 | -1.204813 | -199.7191 | 3.931795 | 15p-Cu | 1 | Aquivion | 20 | Air | 3.7 | 2 | 0 | 2 | 0 | 0 | 100 | Commercial IrOx on Ti | 5 | 0 | 100 | 0 | 0.5 | 5 | Carbon dioxide reduction | Al tape 18 mm | 0.5 | Electrospun PVDF-HFP | 0 | 1 | 0 | 0 | 0 | Air | 1 | 0 | TRUE | PVDF-HFP | 0.2 | 0.06214849 | 0.5350159 | 0.01225194 | 52733.41 | -10323.49 | -765.6418 | 936.6517 | 59.4102 | 51776.49 | 3839.344 | 0.01547405 | 0.01809029 | 0.05955345 | 0.6579811 | -765.7394 | -10324.7 | -7.777248e-05 | -6.372886e-05 | -180.7125 | 1.26129 | -0.006979538 | -2.015445 | -2.519446 | 0.7999553 | -0.03249737 | 0.05136979 | -0.00317937 | 0.7835688
1704766070.9 | -1.2487 | -199.7071 | 4.02369 | 15p-Cu | 1 | Aquivion | 20 | Air | 3.7 | 2 | 0 | 2 | 0 | 0 | 100 | Commercial IrOx on Ti | 5 | 0 | 100 | 0 | 0.5 | 5 | Carbon dioxide reduction | Al tape 18 mm | 0.5 | Electrospun PVDF-HFP | 0 | 1 | 0 | 0 | 0 | Air | 1 | 0 | TRUE | PVDF-HFP | 0.2 | 0.06093612 | 0.5201244 | 0.01407601 | 56632.44 | -11087.11 | -763.425 | 1005.964 | 69.3119 | 55605.14 | 3827.642 | 0.01810825 | 0.0180912 | 0.06978389 | 0.727765 | -763.5387 | -11088.44 | -9.139535e-05 | -6.56328e-05 | -177.7558 | 1.262634 | -0.007103193 | -1.956916 | -2.526292 | 0.77462 | 0.09189514 | 0.1000604 | -0.04388613 | 0.8216053
1704769972.8 | -1.254946 | -199.7078 | 4.065079 | 15p-Cu | 1 | Aquivion | 20 | Air | 3.7 | 2 | 0 | 2 | 0 | 0 | 100 | Commercial IrOx on Ti | 5 | 0 | 100 | 0 | 0.5 | 5 | Carbon dioxide reduction | Al tape 18 mm | 0.5 | Electrospun PVDF-HFP | 0 | 1 | 0 | 0 | 0 | Air | 1 | 0 | TRUE | PVDF-HFP | 0.2 | 0.06263411 | 0.5230427 | 0.01199385 | 60534.38 | -11854 | -766.6821 | 1065.376 | 59.4122 | 59446.74 | 3840.608 | 0.01546948 | 0.01792152 | 0.06080131 | 0.7885663 | -766.7812 | -11855.42 | -7.929421e-05 | -6.651528e-05 | -180.7274 | 1.27923 | -0.007078226 | -1.995071 | -2.531289 | 0.7881639 | 0.04138966 | -0.4428833 | -0.006246858 | 0.7868328
1704773872.3 | -1.270518 | -199.7044 | 4.010265 | 15p-Cu | 1 | Aquivion | 20 | Air | 3.7 | 2 | 0 | 2 | 0 | 0 | 100 | Commercial IrOx on Ti | 5 | 0 | 100 | 0 | 0.5 | 5 | Carbon dioxide reduction | Al tape 18 mm | 0.5 | Electrospun PVDF-HFP | 0 | 1 | 0 | 0 | 0 | Air | 1 | 0 | TRUE | PVDF-HFP | 0.2 | 0.06153461 | 0.5146524 | 0.01326452 | 64433.89 | -12618.67 | -764.4706 | 1134.688 | 69.3119 | 63275.39 | 3827.647 | 0.01810823 | 0.01793253 | 0.07268277 | 0.8612491 | -764.5884 | -12620.2 | -9.50613e-05 | -6.824367e-05 | -178.1098 | 1.312444 | -0.007368735 | -1.904658 | -2.527196 | 0.7536646 | -0.05481435 | -0.07174117 | -0.01557168 | 0.8279532
1704777772.2 | -1.257482 | -199.6839 | 4.142932 | 15p-Cu | 1 | Aquivion | 20 | Air | 3.7 | 2 | 0 | 2 | 0 | 0 | 100 | Commercial IrOx on Ti | 5 | 0 | 100 | 0 | 0.5 | 5 | Carbon dioxide reduction | Al tape 18 mm | 0.5 | Electrospun PVDF-HFP | 0 | 1 | 0 | 0 | 0 | Air | 1 | 0 | TRUE | PVDF-HFP | 0.2 | 0.06621064 | 0.5441612 | 0.01225117 | 68333.75 | -13384.71 | -765.847 | 1194.098 | 59.41019 | 67113.81 | 3837.42 | 0.01548181 | 0.01779213 | 0.06264115 | 0.9238902 | -765.9479 | -13386.35 | -8.178252e-05 | -6.901733e-05 | -180.6498 | 1.313666 | -0.007271897 | -1.94885 | -2.53064 | 0.7701017 | 0.1326665 | 0.3437531 | 0.01303631 | 0.7948901
1704781671.5 | -1.269592 | -199.7421 | 4.059138 | 15p-Cu | 1 | Aquivion | 20 | Air | 3.7 | 2 | 0 | 2 | 0 | 0 | 100 | Commercial IrOx on Ti | 5 | 0 | 100 | 0 | 0.5 | 5 | Carbon dioxide reduction | Al tape 18 mm | 0.5 | Electrospun PVDF-HFP | 0 | 1 | 0 | 0 | 0 | Air | 1 | 0 | TRUE | PVDF-HFP | 0.2 | 0.06394604 | 0.514351 | 0.01575066 | 72233.01 | -14149.72 | -764.8039 | 1263.41 | 69.31188 | 70942.9 | 3828.087 | 0.01810614 | 0.01780883 | 0.07378332 | 0.9976736 | -764.9222 | -14151.47 | -9.64586e-05 | -7.049962e-05 | -177.9989 | 1.323613 | -0.007436073 | -1.828563 | -2.5302 | 0.7226952 | -0.08379368 | -0.162137 | -0.01211007 | 0.8358148
1704785569.2 | -1.185633 | -199.7486 | 4.334184 | 15p-Cu | 1 | Aquivion | 20 | Air | 3.7 | 2 | 0 | 2 | 0 | 0 | 100 | Commercial IrOx on Ti | 5 | 0 | 100 | 0 | 0.5 | 5 | Carbon dioxide reduction | Al tape 18 mm | 0.5 | Electrospun PVDF-HFP | 0 | 1 | 0 | 0 | 0 | Air | 1 | 0 | TRUE | PVDF-HFP | 0.2 | 0.06950417 | 0.5356295 | 0.01287907 | 76130.78 | -14915.25 | -765.3358 | 1322.82 | 59.41019 | 74780.04 | 3836.148 | 0.01548694 | 0.01768948 | 0.06313437 | 1.060808 | -765.4366 | -14917.11 | -8.248151e-05 | -7.11135e-05 | -180.1407 | 1.317493 | -0.007313689 | -1.796048 | -2.527774 | 0.7105258 | 0.2750461 | 0.2679265 | 0.08395911 | 0.8031297
1704789467.7 | -1.280375 | -199.7908 | 4.024208 | 15p-Cu | 1 | Aquivion | 20 | Air | 3.7 | 2 | 0 | 2 | 0 | 0 | 100 | Commercial IrOx on Ti | 5 | 0 | 100 | 0 | 0.5 | 5 | Carbon dioxide reduction | Al tape 18 mm | 0.5 | Electrospun PVDF-HFP | 0 | 1 | 0 | 0 | 0 | Air | 1 | 0 | TRUE | PVDF-HFP | 0.2 | 0.07551917 | 0.5301889 | 0.01839649 | 80029.28 | -15680.24 | -764.7881 | 1392.132 | 69.31188 | 78607.76 | 3826.711 | 0.01811265 | 0.01770985 | 0.07481618 | 1.135624 | -764.907 | -15682.22 | -9.781082e-05 | -7.241477e-05 | -177.8155 | 1.336014 | -0.007513488 | -1.559577 | -2.53955 | 0.6141156 | -0.3099756 | -0.1455917 | -0.09474201 | 0.8466683
1704793367.1 | -1.227193 | -199.7628 | 4.271294 | 15p-Cu | 1 | Aquivion | 20 | Air | 3.7 | 2 | 0 | 2 | 0 | 0 | 100 | Commercial IrOx on Ti | 5 | 0 | 100 | 0 | 0.5 | 5 | Carbon dioxide reduction | Al tape 18 mm | 0.5 | Electrospun PVDF-HFP | 0 | 1 | 0 | 0 | 0 | Air | 1 | 0 | TRUE | PVDF-HFP | 0.2 | 0.07352707 | 0.5446948 | 0.01392391 | 83928.68 | -16446.17 | -765.7356 | 1451.542 | 59.41019 | 82446.26 | 3837.5 | 0.01548148 | 0.01760592 | 0.06416927 | 1.199793 | -765.8372 | -16448.25 | -8.37897e-05 | -7.294351e-05 | -180.1402 | 1.333251 | -0.007401186 | -1.541679 | -2.540332 | 0.6068808 | 0.2470859 | 0.3181561 | 0.05318225 | 0.8112893
1704797267.1 | -1.229761 | -199.7194 | 4.343153 | 15p-Cu | 1 | Aquivion | 20 | Air | 3.7 | 2 | 0 | 2 | 0 | 0 | 100 | Commercial IrOx on Ti | 5 | 0 | 100 | 0 | 0.5 | 5 | Carbon dioxide reduction | Al tape 18 mm | 0.5 | Electrospun PVDF-HFP | 0 | 1 | 0 | 0 | 0 | Air | 1 | 0 | TRUE | PVDF-HFP | 0.2 | 0.07137389 | 0.5175283 | 0.01689511 | 87828.64 | -17210.41 | -764.0311 | 1520.854 | 69.31188 | 86275.51 | 3828.256 | 0.01810534 | 0.01762787 | 0.07505875 | 1.274852 | -764.1502 | -17212.6 | -9.822511e-05 | -7.406504e-05 | -177.3583 | 1.340006 | -0.007555365 | -1.104214 | -2.545913 | 0.4337203 | 0.07185869 | -0.5346547 | -0.002568237 | 0.8535366
1704801165.4 | -1.211979 | -199.7259 | 4.519007 | 15p-Cu | 1 | Aquivion | 20 | Air | 3.7 | 2 | 0 | 2 | 0 | 0 | 100 | Commercial IrOx on Ti | 5 | 0 | 100 | 0 | 0.5 | 5 | Carbon dioxide reduction | Al tape 18 mm | 0.5 | Electrospun PVDF-HFP | 0 | 1 | 0 | 0 | 0 | Air | 1 | 0 | TRUE | PVDF-HFP | 0.2 | 0.07660729 | 0.5305647 | 0.01477046 | 91726.93 | -17976.17 | -765.5655 | 1580.264 | 59.41019 | 90112.65 | 3836.134 | 0.01548699 | 0.01753654 | 0.06492561 | 1.339778 | -765.667 | -17978.47 | -8.479615e-05 | -7.452123e-05 | -179.7758 | 1.339315 | -0.007449918 | -0.9701017 | -2.556223 | 0.3795059 | 0.1758541 | 0.2885927 | 0.01778216 | 0.8215497
1704812861.1 | -1.192224 | -198.8627 | 4.908386 | 15p-Cu | 1 | Aquivion | 20 | Air | 3.7 | 2 | 0 | 2 | 0 | 0 | 100 | Commercial IrOx on Ti | 5 | 0 | 100 | 0 | 0.5 | 5 | Carbon dioxide reduction | Al tape 18 mm | 0.5 | Electrospun PVDF-HFP | 0 | 1 | 0 | 0 | 0 | Air | 1 | 0 | TRUE | PVDF-HFP | 0.2 | 0.08158395 | 0.5029291 | 0.02513486 | 103422.6 | -20273.39 | -2297.015 | 1768.396 | 188.1323 | 101616.7 | 11503.05 | 0.016355 | 0.01740262 | 0.2105986 | 1.550376 | -2297.343 | -20276.01 | -9.167052e-05 | -7.646357e-05 | -178.9491 | 1.37075 | -0.007659999 | -0.8311799 | -2.580459 | 0.3221054 | 0.3893791 | -0.2515288 | 0.01975445 | 0.8445901
1704816760.1 | -1.141305 | -199.7269 | 5.420183 | 15p-Cu | 1 | Aquivion | 20 | Air | 3.7 | 2 | 0 | 2 | 0 | 0 | 100 | Commercial IrOx on Ti | 5 | 0 | 100 | 0 | 0.5 | 5 | Carbon dioxide reduction | Al tape 18 mm | 0.5 | Electrospun PVDF-HFP | 0 | 1 | 0 | 0 | 0 | Air | 1 | 0 | TRUE | PVDF-HFP | 0.2 | 0.08682126 | 0.5126084 | 0.02090621 | 107321.6 | -21037.26 | -763.8799 | 1837.71 | 68.71388 | 105445.2 | 3828.527 | 0.01794787 | 0.0174281 | 0.07848459 | 1.631434 | -763.9942 | -21040.01 | -0.0001027293 | -7.75396e-05 | -176.5013 | 1.344074 | -0.007615097 | -0.8189606 | -2.646241 | 0.3094807 | 0.5117964 | 0.3686566 | 0.0509187 | 0.8931616
1704820660.6 | -1.194123 | -207.6363 | 5.276813 | 15p-Cu | 1 | Aquivion | 20 | Air | 3.7 | 2 | 0 | 2 | 0 | 0 | 100 | Commercial IrOx on Ti | 5 | 0 | 100 | 0 | 0.5 | 5 | Carbon dioxide reduction | Al tape 18 mm | 0.5 | Electrospun PVDF-HFP | 0 | 1 | 0 | 0 | 0 | Air | 1 | 0 | TRUE | PVDF-HFP | 0.2 | 0.08558138 | 0.4827597 | 0.02765895 | 111222.1 | -21803.57 | -766.1135 | 1897.12 | 59.41019 | 109282.7 | 3836.476 | 0.01548562 | 0.01735975 | 0.07321127 | 1.704645 | -766.2225 | -21806.43 | -9.554832e-05 | -7.817167e-05 | -179.1823 | 1.471769 | -0.00821381 | -0.8166477 | -2.716041 | 0.3006758 | -0.1433699 | -0.3462816 | -0.05281799 | 0.8838018
1704824557.7 | -1.28034 | -199.6751 | 5.615457 | 15p-Cu | 1 | Aquivion | 20 | Air | 3.7 | 2 | 0 | 2 | 0 | 0 | 100 | Commercial IrOx on Ti | 5 | 0 | 100 | 0 | 0.5 | 5 | Carbon dioxide reduction | Al tape 18 mm | 0.5 | Electrospun PVDF-HFP | 0 | 1 | 0 | 0 | 0 | Air | 1 | 0 | TRUE | PVDF-HFP | 0.2 | 0.09243419 | 0.494578 | 0.02270721 | 115119.2 | -22567.84 | -763.3671 | 1966.436 | 69.31588 | 113110.5 | 3823.52 | 0.01812882 | 0.01738508 | 0.08861604 | 1.793261 | -763.4977 | -22570.83 | -0.0001160659 | -7.945039e-05 | -176.3035 | 1.509891 | -0.008564158 | -0.8165231 | -2.744716 | 0.2974891 | 0.3386439 | -0.0638637 | -0.08621671 | 0.934094
1704828455.7 | -1.264442 | -194.2836 | 5.004843 | 15p-Cu | 1 | Aquivion | 20 | Air | 3.7 | 2 | 0 | 2 | 0 | 0 | 100 | Commercial IrOx on Ti | 5 | 0 | 100 | 0 | 0.5 | 5 | Carbon dioxide reduction | Al tape 18 mm | 0.5 | Electrospun PVDF-HFP | 0 | 1 | 0 | 0 | 0 | Air | 1 | 0 | TRUE | PVDF-HFP | 0.2 | 0.09698538 | 0.5112443 | 0.02917861 | 119017.2 | -23334.54 | -766.5012 | 2025.846 | 59.41019 | 116948.2 | 3836.676 | 0.01548481 | 0.01732259 | 0.07787368 | 1.871135 | -766.6156 | -23337.64 | -0.0001015811 | -8.017668e-05 | -179.4248 | 1.554378 | -0.008663119 | -0.8154185 | -2.676107 | 0.3047032 | -0.6106139 | -0.05033259 | 0.01589782 | 0.8692936
1704832353.8 | -1.2435 | -199.6665 | 5.249451 | 15p-Cu | 1 | Aquivion | 20 | Air | 3.7 | 2 | 0 | 2 | 0 | 0 | 100 | Commercial IrOx on Ti | 5 | 0 | 100 | 0 | 0.5 | 5 | Carbon dioxide reduction | Al tape 18 mm | 0.5 | Electrospun PVDF-HFP | 0 | 1 | 0 | 0 | 0 | Air | 1 | 0 | TRUE | PVDF-HFP | 0.2 | 0.1046614 | 0.5029178 | 0.02626359 | 122915.3 | -24097.38 | -762.8436 | 2095.16 | 69.31388 | 120775 | 3826.779 | 0.01811285 | 0.01734763 | 0.0933867 | 1.964521 | -762.9788 | -24100.62 | -0.0001223975 | -8.151331e-05 | -175.9932 | 1.580075 | -0.008978046 | -0.8176469 | -2.682051 | 0.3048588 | 0.2446083 | 0.5565282 | 0.02094265 | 0.9109887
1704836253.1 | -1.245283 | -194.8745 | 5.05945 | 15p-Cu | 1 | Aquivion | 20 | Air | 3.7 | 2 | 0 | 2 | 0 | 0 | 100 | Commercial IrOx on Ti | 5 | 0 | 100 | 0 | 0.5 | 5 | Carbon dioxide reduction | Al tape 18 mm | 0.5 | Electrospun PVDF-HFP | 0 | 1 | 0 | 0 | 0 | Air | 1 | 0 | TRUE | PVDF-HFP | 0.2 | 0.1099409 | 0.5049484 | 0.037862 | 126814.6 | -24863.79 | -766.2131 | 2154.571 | 59.41019 | 124613.8 | 3837.846 | 0.01548009 | 0.01728998 | 0.08143015 | 2.045952 | -766.3308 | -24867.15 | -0.0001062598 | -8.227527e-05 | -179.318 | 1.612065 | -0.008989977 | -0.8153333 | -2.691701 | 0.3029063 | -0.1900009 | -0.1840956 | -0.00178311 | 0.8745056
1704840152.0 | -1.180568 | -199.6972 | 5.153877 | 15p-Cu | 1 | Aquivion | 20 | Air | 3.7 | 2 | 0 | 2 | 0 | 0 | 100 | Commercial IrOx on Ti | 5 | 0 | 100 | 0 | 0.5 | 5 | Carbon dioxide reduction | Al tape 18 mm | 0.5 | Electrospun PVDF-HFP | 0 | 1 | 0 | 0 | 0 | Air | 1 | 0 | TRUE | PVDF-HFP | 0.2 | 0.1098632 | 0.4887358 | 0.030572 | 130713.6 | -25628.2 | -764.1577 | 2223.886 | 69.31588 | 128442.1 | 3826.965 | 0.01811249 | 0.01731431 | 0.09530852 | 2.14126 | -764.295 | -25631.7 | -0.0001247012 | -8.353954e-05 | -176.3233 | 1.604544 | -0.009100014 | -0.8164898 | -2.711386 | 0.3011338 | 0.09442685 | 0.0499281 | 0.06471483 | 0.9218868
1704844051.7 | -1.246097 | -204.5763 | 5.07689 | 15p-Cu | 1 | Aquivion | 20 | Air | 3.7 | 2 | 0 | 2 | 0 | 0 | 100 | Commercial IrOx on Ti | 5 | 0 | 100 | 0 | 0.5 | 5 | Carbon dioxide reduction | Al tape 18 mm | 0.5 | Electrospun PVDF-HFP | 0 | 1 | 0 | 0 | 0 | Air | 1 | 0 | TRUE | PVDF-HFP | 0.2 | 0.116981 | 0.4770039 | 0.04624905 | 134613.3 | -26394.38 | -765.9815 | 2283.297 | 59.41021 | 132281.1 | 3838.035 | 0.01547933 | 0.01726094 | 0.08146854 | 2.222729 | -766.0991 | -26398 | -0.000106342 | -8.420066e-05 | -179.0596 | 1.611365 | -0.008999043 | -0.8166719 | -2.716213 | 0.3006656 | -0.07698698 | 0.3822555 | -0.06552862 | 0.882946
1704847950.7 | -1.224215 | -199.6888 | 5.419548 | 15p-Cu | 1 | Aquivion | 20 | Air | 3.7 | 2 | 0 | 2 | 0 | 0 | 100 | Commercial IrOx on Ti | 5 | 0 | 100 | 0 | 0.5 | 5 | Carbon dioxide reduction | Al tape 18 mm | 0.5 | Electrospun PVDF-HFP | 0 | 1 | 0 | 0 | 0 | Air | 1 | 0 | TRUE | PVDF-HFP | 0.2 | 0.1242127 | 0.4779768 | 0.03530034 | 138512.3 | -27159.2 | -764.5573 | 2352.609 | 69.31191 | 136109.1 | 3826.626 | 0.01811306 | 0.01728473 | 0.09506084 | 2.317789 | -764.6943 | -27162.95 | -0.0001243122 | -8.532906e-05 | -176.1868 | 1.610368 | -0.009140117 | -0.8177362 | -2.733424 | 0.2991619 | 0.3426585 | -0.4368444 | 0.02188155 | 0.9305589
1704851852.4 | -1.314831 | -183.367 | 6.035034 | 15p-Cu | 1 | Aquivion | 20 | Air | 3.7 | 2 | 0 | 2 | 0 | 0 | 100 | Commercial IrOx on Ti | 5 | 0 | 100 | 0 | 0.5 | 5 | Carbon dioxide reduction | Al tape 18 mm | 0.5 | Electrospun PVDF-HFP | 0 | 1 | 0 | 0 | 0 | Air | 1 | 0 | TRUE | PVDF-HFP | 0.2 | 0.1442422 | 0.5125681 | 0.0525302 | 142413.9 | -27926.48 | -767.0804 | 2412.021 | 59.41221 | 139950.7 | 3840.638 | 0.01546936 | 0.01723479 | 0.08302438 | 2.400814 | -767.199 | -27930.35 | -0.0001082175 | -8.595716e-05 | -179.1734 | 1.626316 | -0.009076772 | -0.8167557 | -2.79962 | 0.2917381 | 0.6154859 | 0.1472366 | -0.09061627 | 0.916376
1704855754.2 | -1.329972 | -199.71 | 5.605883 | 15p-Cu | 1 | Aquivion | 20 | Air | 3.7 | 2 | 0 | 2 | 0 | 0 | 100 | Commercial IrOx on Ti | 5 | 0 | 100 | 0 | 0.5 | 5 | Carbon dioxide reduction | Al tape 18 mm | 0.5 | Electrospun PVDF-HFP | 0 | 1 | 0 | 0 | 0 | Air | 1 | 0 | TRUE | PVDF-HFP | 0.2 | 0.1340784 | 0.4577743 | 0.04383518 | 146315.7 | -28690.59 | -763.9841 | 2481.335 | 69.31391 | 143781.3 | 3829.933 | 0.01809794 | 0.0172577 | 0.09511238 | 2.495926 | -764.12 | -28694.59 | -0.0001244731 | -8.698245e-05 | -175.8013 | 1.597734 | -0.009088296 | -0.8175669 | -2.78722 | 0.2933271 | -0.429151 | -0.3727496 | -0.01514089 | 0.951903
1704859653.8 | -1.270655 | -194.6625 | 5.732456 | 15p-Cu | 1 | Aquivion | 20 | Air | 3.7 | 2 | 0 | 2 | 0 | 0 | 100 | Commercial IrOx on Ti | 5 | 0 | 100 | 0 | 0.5 | 5 | Carbon dioxide reduction | Al tape 18 mm | 0.5 | Electrospun PVDF-HFP | 0 | 1 | 0 | 0 | 0 | Air | 1 | 0 | TRUE | PVDF-HFP | 0.2 | 0.1501179 | 0.4696727 | 0.06435765 | 150215.3 | -29457.41 | -766.6198 | 2540.745 | 59.41021 | 147620.2 | 3837.864 | 0.01548002 | 0.01721137 | 0.0820339 | 2.57796 | -766.7368 | -29461.53 | -0.000106991 | -8.750258e-05 | -178.805 | 1.612026 | -0.009015555 | -0.8166981 | -2.848995 | 0.2866618 | 0.1265723 | 0.5265277 | 0.05931739 | 0.9340444
1667910534.0 | -1.098545 | -24.96925 | 15.55446 | 20p-Cu | 1 | Nafion 117 | 22.5 | CO2 | 3.8 | 1 | 0 | 1 | 0 | 0 | 13 | Electrodeposited IrOx on Ti | 0 | 7.8 | 13 | 10 | 0.5 | 0 | Carbon dioxide reduction | Al tape 16 mm | 0.5 | Electrospun PVDF-HFP | 0 | 0 | 1 | 1 | 0 | CO2 | 1 | 0 | TRUE | PVDF-HFP | 0.3 | 0.2343238 | 0.3097435 | 0.03000097 | 1457.266 | -28.4208 | -8.977401 | 318.9793 | 0 | 1138.331 | 360.1332 | 0 | 0.2802166 | 0 | -0.2076707 | -8.977401 | -28.21297 | 0 | 0.007360823 | -24.92716 | 0 | 0 | -1.905313 | 0 |  |  |  |  | 0.0009073985
1704863555.0 | -1.23988 | -199.7486 | 5.545946 | 15p-Cu | 1 | Aquivion | 20 | Air | 3.7 | 2 | 0 | 2 | 0 | 0 | 100 | Commercial IrOx on Ti | 5 | 0 | 100 | 0 | 0.5 | 5 | Carbon dioxide reduction | Al tape 18 mm | 0.5 | Electrospun PVDF-HFP | 0 | 1 | 0 | 0 | 0 | Air | 1 | 0 | TRUE | PVDF-HFP | 0.2 | 0.1527701 | 0.4440201 | 0.05457193 | 154116.6 | -30222.08 | -764.411 | 2610.057 | 69.31191 | 151451 | 3829.5 | 0.01809947 | 0.01723367 | 0.09410389 | 2.672064 | -764.5465 | -30226.34 | -0.0001230846 | -8.840185e-05 | -175.8615 | 1.593657 | -0.009062004 | -0.8164615 | -2.777863 | 0.2939171 | -0.1865092 | -0.3745034 | 0.03077449 | 0.946536
1667910902.8 | -1.096874 | -24.88658 | 15.47088 | 20p-Cu | 1 | Nafion 117 | 22.5 | CO2 | 3.8 | 1 | 0 | 1 | 0 | 0 | 13 | Electrodeposited IrOx on Ti | 0 | 7.8 | 13 | 10 | 0.5 | 0 | Carbon dioxide reduction | Al tape 16 mm | 0.5 | Electrospun PVDF-HFP | 0 | 0 | 1 | 1 | 0 | CO2 | 1 | 0 | TRUE | PVDF-HFP | 0.3 | 0.2180638 | 0.3117601 | 0.031637 | 1826.047 | -37.61001 | -9.172615 | 318.9793 | 0 | 1506.973 | 367.977 | 0 | 0.2116689 | 0 | -0.2076707 | -9.172615 | -37.40219 | 0 | 0.005552368 | -24.92439 | 0 | 0 | -1.902518 | 0 |  | -0.08357991 | -0.03156685 | 0.00167142 | 0.001580107
1704867455.2 | -1.275398 | -197.9233 | 5.444111 | 15p-Cu | 1 | Aquivion | 20 | Air | 3.7 | 2 | 0 | 2 | 0 | 0 | 100 | Commercial IrOx on Ti | 5 | 0 | 100 | 0 | 0.5 | 5 | Carbon dioxide reduction | Al tape 18 mm | 0.5 | Electrospun PVDF-HFP | 0 | 1 | 0 | 0 | 0 | Air | 1 | 0 | TRUE | PVDF-HFP | 0.2 | 0.1697328 | 0.4289393 | 0.07632281 | 158016.7 | -30988.05 | -765.7706 | 2669.469 | 59.41221 | 155290.2 | 3838.148 | 0.01547939 | 0.0171902 | 0.07950857 | 2.751573 | -765.8851 | -30992.42 | -0.0001038127 | -8.878211e-05 | -178.7471 | 1.563532 | -0.008747178 | -0.8155402 | -2.782591 | 0.2930867 | -0.101835 | 0.1451744 | -0.03551802 | 0.9073558
1667911270.3 | -1.099493 | -24.91387 | 15.39715 | 20p-Cu | 1 | Nafion 117 | 22.5 | CO2 | 3.8 | 1 | 0 | 1 | 0 | 0 | 13 | Electrodeposited IrOx on Ti | 0 | 7.8 | 13 | 10 | 0.5 | 0 | Carbon dioxide reduction | Al tape 16 mm | 0.5 | Electrospun PVDF-HFP | 0 | 0 | 1 | 1 | 0 | CO2 | 1 | 0 | TRUE | PVDF-HFP | 0.3 | 0.2212313 | 0.3108484 | 0.03497758 | 2193.533 | -46.76924 | -9.134302 | 318.9793 | 0 | 1874.448 | 366.4752 | 0 | 0.1701724 | 0 | -0.2076707 | -9.134302 | -46.56142 | 0 | 0.004460146 | -24.9201 | 0 | 0 | -1.901493 | 0 |  | -0.07373266 | -0.031456 | -0.002618556 | 0.0004859284
1704871352.0 | -1.389396 | -199.7247 | 5.187673 | 15p-Cu | 1 | Aquivion | 20 | Air | 3.7 | 2 | 0 | 2 | 0 | 0 | 100 | Commercial IrOx on Ti | 5 | 0 | 100 | 0 | 0.5 | 5 | Carbon dioxide reduction | Al tape 18 mm | 0.5 | Electrospun PVDF-HFP | 0 | 1 | 0 | 0 | 0 | Air | 1 | 0 | TRUE | PVDF-HFP | 0.2 | 0.1719955 | 0.415957 | 0.0635513 | 161913.6 | -31751.49 | -763.1752 | 2738.781 | 69.31191 | 159115.9 | 3824.468 | 0.01812328 | 0.01721249 | 0.09130705 | 2.84288 | -763.3073 | -31755.99 | -0.0001196203 | -8.952262e-05 | -175.3258 | 1.549375 | -0.008837123 | -0.8176834 | -2.818898 | 0.290072 | -0.2564387 | -0.1993822 | -0.1139977 | 0.9631457
1667911637.2 | -1.100026 | -24.88682 | 15.33386 | 20p-Cu | 1 | Nafion 117 | 22.5 | CO2 | 3.8 | 1 | 0 | 1 | 0 | 0 | 13 | Electrodeposited IrOx on Ti | 0 | 7.8 | 13 | 10 | 0.5 | 0 | Carbon dioxide reduction | Al tape 16 mm | 0.5 | Electrospun PVDF-HFP | 0 | 0 | 1 | 1 | 0 | CO2 | 1 | 0 | TRUE | PVDF-HFP | 0.3 | 0.2253276 | 0.3126119 | 0.04854056 | 2560.491 | -55.91269 | -9.118518 | 318.9793 | 0 | 2241.448 | 366 | 0 | 0.1423095 | 0 | -0.2076707 | -9.118518 | -55.70486 | 0 | 0.003728053 | -24.91399 | 0 | 0 | -1.900475 | 0 |  | -0.06329285 | -0.03141081 | -0.0005337994 | 0.0004330085
1704875250.2 | -1.297418 | -197.6348 | 5.710296 | 15p-Cu | 1 | Aquivion | 20 | Air | 3.7 | 2 | 0 | 2 | 0 | 0 | 100 | Commercial IrOx on Ti | 5 | 0 | 100 | 0 | 0.5 | 5 | Carbon dioxide reduction | Al tape 18 mm | 0.5 | Electrospun PVDF-HFP | 0 | 1 | 0 | 0 | 0 | Air | 1 | 0 | TRUE | PVDF-HFP | 0.2 | 0.1862157 | 0.4027257 | 0.08587472 | 165811.75 | -32518.67 | -766.9857 | 2798.191 | 59.41021 | 162953.8 | 3836.837 | 0.01548416 | 0.01717169 | 0.07827979 | 2.921159 | -767.0992 | -32523.29 | -0.0001020465 | -8.981746e-05 | -178.4966 | 1.551522 | -0.008692166 | -0.8155509 | -2.817589 | 0.2894499 | 0.5226235 | -0.08918924 | 0.09197833 | 0.921492
1667912373.5 | -1.099196 | -24.93507 | 15.2809 | 20p-Cu | 1 | Nafion 117 | 22.5 | CO2 | 3.8 | 1 | 0 | 1 | 0 | 0 | 13 | Electrodeposited IrOx on Ti | 0 | 7.8 | 13 | 10 | 0.5 | 0 | Carbon dioxide reduction | Al tape 16 mm | 0.5 | Electrospun PVDF-HFP | 0 | 0 | 1 | 1 | 0 | CO2 | 1 | 0 | TRUE | PVDF-HFP | 0.3 | 0.2217251 | 0.3089802 | 0.04240406 | 3296.77 | -74.26452 | -18.32691 | 318.9793 | 0 | 2977.751 | 735.3024 | 0 | 0.1071209 | 0 | -0.2076707 | -18.32691 | -74.05669 | 0 | 0.002804213 | -24.92043 | 0 | 0 | -1.899013 | 0 |  | -0.05295823 | -0.06072425 | 0.0008302259 | 0.0005352637
1667912741.9 | -1.099862 | -24.93065 | 15.23263 | 20p-Cu | 1 | Nafion 117 | 22.5 | CO2 | 3.8 | 1 | 0 | 1 | 0 | 0 | 13 | Electrodeposited IrOx on Ti | 0 | 7.8 | 13 | 10 | 0.5 | 0 | Carbon dioxide reduction | Al tape 16 mm | 0.5 | Electrospun PVDF-HFP | 0 | 0 | 1 | 1 | 0 | CO2 | 1 | 0 | TRUE | PVDF-HFP | 0.3 | 0.2238912 | 0.3133351 | 0.05653868 | 3665.139 | -83.44443 | -9.154991 | 318.9793 | 0 | 3346.051 | 367.3 | 0 | 0.09533009 | 0 | -0.2076707 | -9.154991 | -83.2366 | 0 | 0.002494945 | -24.92509 | 0 | 0 | -1.89781 | 0 |  | -0.04827336 | -0.02902908 | -0.0006654353 | 0.0002970739
1667913110.1 | -1.10053 | -24.9112 | 15.16942 | 20p-Cu | 1 | Nafion 117 | 22.5 | CO2 | 3.8 | 1 | 0 | 1 | 0 | 0 | 13 | Electrodeposited IrOx on Ti | 0 | 7.8 | 13 | 10 | 0.5 | 0 | Carbon dioxide reduction | Al tape 16 mm | 0.5 | Electrospun PVDF-HFP | 0 | 0 | 1 | 1 | 0 | CO2 | 1 | 0 | TRUE | PVDF-HFP | 0.3 | 0.2366137 | 0.3088299 | 0.1306149 | 4033.341 | -92.62438 | -9.155023 | 318.9793 | 0 | 3714.272 | 367.2212 | 0 | 0.08587936 | 0 | -0.2076707 | -9.155023 | -92.41655 | 0 | 0.002247116 | -24.92546 | 0 | 0 | -1.896895 | 0 |  | -0.06321049 | -0.02901592 | -0.0006684415 | 0.0003953187
1667913843.5 | -1.100369 | -24.89522 | 15.1074 | 20p-Cu | 1 | Nafion 117 | 22.5 | CO2 | 3.8 | 1 | 0 | 1 | 0 | 0 | 13 | Electrodeposited IrOx on Ti | 0 | 7.8 | 13 | 10 | 0.5 | 0 | Carbon dioxide reduction | Al tape 16 mm | 0.5 | Electrospun PVDF-HFP | 0 | 0 | 1 | 1 | 0 | CO2 | 1 | 0 | TRUE | PVDF-HFP | 0.3 | 0.2350508 | 0.306206 | 0.04943117 | 4766.714 | -110.9006 | -18.25135 | 318.9793 | 0 | 4447.642 | 732.3702 | 0 | 0.07171874 | 0 | -0.2076707 | -18.25135 | -110.6928 | 0 | 0.001876099 | -24.91851 | 0 | 0 | -1.895362 | 0 |  | -0.06201942 | -0.01448729 | 0.0001609631 | 0.0006878762
1667914210.8 | -1.099503 | -24.92468 | 15.08182 | 20p-Cu | 1 | Nafion 117 | 22.5 | CO2 | 3.8 | 1 | 0 | 1 | 0 | 0 | 13 | Electrodeposited IrOx on Ti | 0 | 7.8 | 13 | 10 | 0.5 | 0 | Carbon dioxide reduction | Al tape 16 mm | 0.5 | Electrospun PVDF-HFP | 0 | 0 | 1 | 1 | 0 | CO2 | 1 | 0 | TRUE | PVDF-HFP | 0.3 | 0.2300959 | 0.3037895 | 0.1293551 | 5134.065 | -120.056 | -9.130416 | 318.9793 | 0 | 4815.004 | 366.3622 | 0 | 0.06624694 | 0 | -0.2076707 | -9.130416 | -119.8481 | 0 | 0.001732782 | -24.91736 | 0 | 0 | -1.893656 | 0 |  | -0.02557384 | 0.01833422 | 0.0008656025 | 0.0004585551
1667914578.3 | -1.099446 | -24.90648 | 15.04376 | 20p-Cu | 1 | Nafion 117 | 22.5 | CO2 | 3.8 | 1 | 0 | 1 | 0 | 0 | 13 | Electrodeposited IrOx on Ti | 0 | 7.8 | 13 | 10 | 0.5 | 0 | Carbon dioxide reduction | Al tape 16 mm | 0.5 | Electrospun PVDF-HFP | 0 | 0 | 1 | 1 | 0 | CO2 | 1 | 0 | TRUE | PVDF-HFP | 0.3 | 0.2311616 | 0.3017313 | 0.07689021 | 5501.522 | -129.2144 | -9.133553 | 318.9793 | 0 | 5182.479 | 366.4752 | 0 | 0.06154955 | 0 | -0.2076707 | -9.133553 | -129.0066 | 0 | 0.001609768 | -24.91713 | 0 | 0 | -1.892623 | 0 |  | -0.038058 | 0.01833951 | 5.712508e-05 | 0.0003467922
1667914946.4 | -1.098977 | -24.95227 | 14.97205 | 20p-Cu | 1 | Nafion 117 | 22.5 | CO2 | 3.8 | 1 | 0 | 1 | 0 | 0 | 13 | Electrodeposited IrOx on Ti | 0 | 7.8 | 13 | 10 | 0.5 | 0 | Carbon dioxide reduction | Al tape 16 mm | 0.5 | Electrospun PVDF-HFP | 0 | 0 | 1 | 1 | 0 | CO2 | 1 | 0 | TRUE | PVDF-HFP | 0.3 | 0.2393724 | 0.2992837 | 0.06621953 | 5869.643 | -138.3857 | -9.146308 | 318.9793 | 0 | 5550.579 | 367.1 | 0 | 0.05746775 | 0 | -0.2076707 | -9.146308 | -138.1778 | 0 | 0.001502923 | -24.91502 | 0 | 0 | -1.891485 | 0 |  | -0.07171652 | 0.01837265 | 0.0004689137 | 0.0004865171
1704898865.1 | -1.22618 | -199.708 | 3.898139 | 15p-Cu | 1 | Aquivion | 20 | Air | 3.7 | 2 | 0 | 2 | 0 | 0 | 100 | Commercial IrOx on Ti | 5 | 0 | 100 | 0 | 0.5 | 5 | Carbon dioxide reduction | Al tape 18 mm | 0.5 | Electrospun PVDF-HFP | 0 | 1 | 0 | 0 | 0 | Air | 1 | 0 | TRUE | PVDF-HFP | 0.2 | 0.05536551 | 0.5173825 | 0.01366781 | 8542.376 | -1666.41 | -70.97521 | 114.1437 | 2.9057 | 8424.7 | 356.1462 | 0.008158728 | 0.0135487 | 0.004725216 | 0.03582006 | -70.98662 | -1666.537 | -6.656489e-05 | -2.149371e-05 | -171.2894 | 2.20835 | -0.01289251 | -2.040784 | -2.50141 | 0.8158536 |  |  |  | 0.6707411
1667915314.6 | -1.100144 | -24.90446 | 14.90501 | 20p-Cu | 1 | Nafion 117 | 22.5 | CO2 | 3.8 | 1 | 0 | 1 | 0 | 0 | 13 | Electrodeposited IrOx on Ti | 0 | 7.8 | 13 | 10 | 0.5 | 0 | Carbon dioxide reduction | Al tape 16 mm | 0.5 | Electrospun PVDF-HFP | 0 | 0 | 1 | 1 | 0 | CO2 | 1 | 0 | TRUE | PVDF-HFP | 0.3 | 0.2546776 | 0.2999669 | 0.0773784 | 6237.83 | -147.5577 | -9.147121 | 318.9793 | 0 | 5918.75 | 367.1702 | 0 | 0.05389302 | 0 | -0.2076707 | -9.147121 | -147.3499 | 0 | 0.001409372 | -24.90761 | 0 | 0 | -1.890236 | 0 |  | -0.06703514 | 0.01837594 | -0.00116654 | 0.0004581238
1704899224.4 | -1.168269 | -199.7496 | 3.812529 | 15p-Cu | 1 | Aquivion | 20 | Air | 3.7 | 2 | 0 | 2 | 0 | 0 | 100 | Commercial IrOx on Ti | 5 | 0 | 100 | 0 | 0.5 | 5 | Carbon dioxide reduction | Al tape 18 mm | 0.5 | Electrospun PVDF-HFP | 0 | 1 | 0 | 0 | 0 | Air | 1 | 0 | TRUE | PVDF-HFP | 0.2 | 0.0549225 | 0.5311595 | 0.01654402 | 8901.612 | -1738.306 | -71.69681 | 114.1437 | 0 | 8784.7 | 359 | 0 | 0.01299347 | 0 | 0.03582006 | -71.69681 | -1738.433 | 0 | -2.060479e-05 | -199.7126 | 0 | 0 | -2.421165 | -2.506149 | 0.9660899 | -0.08561014 | 0.2004915 | 0.05791132 | 0.03073229
1704899585.0 | -1.211785 | -199.7146 | 3.765322 | 15p-Cu | 1 | Aquivion | 20 | Air | 3.7 | 2 | 0 | 2 | 0 | 0 | 100 | Commercial IrOx on Ti | 5 | 0 | 100 | 0 | 0.5 | 5 | Carbon dioxide reduction | Al tape 18 mm | 0.5 | Electrospun PVDF-HFP | 0 | 1 | 0 | 0 | 0 | Air | 1 | 0 | TRUE | PVDF-HFP | 0.2 | 0.05546067 | 0.528414 | 0.01295295 | 9262.192 | -1809.599 | -71.09335 | 117.0494 | 2.9057 | 9141.784 | 356.0842 | 0.008160148 | 0.01280378 | 0.004652684 | 0.04047274 | -71.10504 | -1809.738 | -6.543395e-05 | -2.236387e-05 | -172.115 | 2.243864 | -0.01303701 | -2.026745 | -2.507173 | 0.8083788 | -0.04720653 | -0.0499844 | -0.04351564 | 0.6647781
1704899944.8 | -1.21314 | -199.7214 | 3.744259 | 15p-Cu | 1 | Aquivion | 20 | Air | 3.7 | 2 | 0 | 2 | 0 | 0 | 100 | Commercial IrOx on Ti | 5 | 0 | 100 | 0 | 0.5 | 5 | Carbon dioxide reduction | Al tape 18 mm | 0.5 | Electrospun PVDF-HFP | 0 | 1 | 0 | 0 | 0 | Air | 1 | 0 | TRUE | PVDF-HFP | 0.2 | 0.05515848 | 0.537933 | 0.01472762 | 9622.003 | -1881.495 | -71.69636 | 117.0494 | 0 | 9501.784 | 359 | 0 | 0.01231868 | 0 | 0.04047274 | -71.69636 | -1881.634 | 0 | -2.150936e-05 | -199.7113 | 0 | 0 | -2.400916 | -2.513625 | 0.9551607 | -0.02106359 | 0.118047 | -0.001355283 | 0.03170035
1704900304.0 | -1.274325 | -199.7716 | 3.706562 | 15p-Cu | 1 | Aquivion | 20 | Air | 3.7 | 2 | 0 | 2 | 0 | 0 | 100 | Commercial IrOx on Ti | 5 | 0 | 100 | 0 | 0.5 | 5 | Carbon dioxide reduction | Al tape 18 mm | 0.5 | Electrospun PVDF-HFP | 0 | 1 | 0 | 0 | 0 | Air | 1 | 0 | TRUE | PVDF-HFP | 0.2 | 0.05615937 | 0.5278021 | 0.01298712 | 9981.208 | -1952.511 | -70.81636 | 119.9551 | 2.9057 | 9858.01 | 355.2256 | 0.008179873 | 0.01216829 | 0.004743624 | 0.04521636 | -70.82795 | -1952.662 | -6.697389e-05 | -2.315627e-05 | -171.4959 | 2.239679 | -0.01305966 | -2.033258 | -2.501333 | 0.8128697 | -0.03769723 | -0.2071149 | -0.06118517 | 0.6682945
1704900661.1 | -1.235981 | -199.695 | 3.678066 | 15p-Cu | 1 | Aquivion | 20 | Air | 3.7 | 2 | 0 | 2 | 0 | 0 | 100 | Commercial IrOx on Ti | 5 | 0 | 100 | 0 | 0.5 | 5 | Carbon dioxide reduction | Al tape 18 mm | 0.5 | Electrospun PVDF-HFP | 0 | 1 | 0 | 0 | 0 | Air | 1 | 0 | TRUE | PVDF-HFP | 0.2 | 0.05711709 | 0.5343887 | 0.01571657 | 10338.33 | -2023.167 | -70.45554 | 122.8608 | 2.9057 | 10212.09 | 353.0832 | 0.008229505 | 0.01203091 | 0.004642147 | 0.04985851 | -70.4671 | -2023.328 | -6.587681e-05 | -2.464183e-05 | -171.4925 | 2.214749 | -0.01291455 | -2.020581 | -2.503868 | 0.806984 | -0.02849565 | 0.319522 | 0.03834394 | 0.6656524
1704901040.5 | -1.266647 | -199.7765 | 3.672954 | 15p-Cu | 1 | Aquivion | 20 | Air | 3.7 | 2 | 0 | 2 | 0 | 0 | 100 | Commercial IrOx on Ti | 5 | 0 | 100 | 0 | 0.5 | 5 | Carbon dioxide reduction | Al tape 18 mm | 0.5 | Electrospun PVDF-HFP | 0 | 1 | 0 | 0 | 0 | Air | 1 | 0 | TRUE | PVDF-HFP | 0.2 | 0.05846792 | 0.5371608 | 0.01254933 | 10717.74 | -2098.859 | -75.49225 | 122.8608 | 0 | 10591.09 | 378 | 0 | 0.01160039 | 0 | 0.04985851 | -75.49225 | -2099.02 | 0 | -2.375323e-05 | -199.7149 | 0 | 0 | -2.402212 | 0 |  | -0.005111534 | -0.1719785 | -0.03066544 | 0.01884145
1704904940.2 | -1.204565 | -199.7302 | 3.857784 | 15p-Cu | 1 | Aquivion | 20 | Air | 3.7 | 2 | 0 | 2 | 0 | 0 | 100 | Commercial IrOx on Ti | 5 | 0 | 100 | 0 | 0.5 | 5 | Carbon dioxide reduction | Al tape 18 mm | 0.5 | Electrospun PVDF-HFP | 0 | 1 | 0 | 0 | 0 | Air | 1 | 0 | TRUE | PVDF-HFP | 0.2 | 0.05802521 | 0.5363487 | 0.01299132 | 14617.43 | -2873.217 | -774.1587 | 143.1967 | 20.3359 | 14469.43 | 3877.332 | 0.005244818 | 0.009896502 | 0.03348525 | 0.08334376 | -774.2395 | -2873.46 | -4.324921e-05 | -2.900467e-05 | -179.5045 | 2.276266 | -0.01268083 | -2.140903 | -2.530972 | 0.8458816 | 0.18483 | 0.1572615 | 0.06208148 | 0.5837069
1704908837.6 | -1.251634 | -199.7323 | 3.763381 | 15p-Cu | 1 | Aquivion | 20 | Air | 3.7 | 2 | 0 | 2 | 0 | 0 | 100 | Commercial IrOx on Ti | 5 | 0 | 100 | 0 | 0.5 | 5 | Carbon dioxide reduction | Al tape 18 mm | 0.5 | Electrospun PVDF-HFP | 0 | 1 | 0 | 0 | 0 | Air | 1 | 0 | TRUE | PVDF-HFP | 0.2 | 0.05671701 | 0.5521559 | 0.01397909 | 18514.81 | -3647.249 | -773.8318 | 160.6289 | 17.4322 | 18347.85 | 3877.425 | 0.004495819 | 0.008754644 | 0.02994285 | 0.1132866 | -773.902 | -3647.562 | -3.869075e-05 | -3.105818e-05 | -181.7249 | 2.318991 | -0.012761 | -2.166006 | -2.524579 | 0.8579671 | -0.09440343 | 0.2755574 | -0.04706872 | 0.5546749
1704912736.9 | -1.206317 | -199.7004 | 3.852475 | 15p-Cu | 1 | Aquivion | 20 | Air | 3.7 | 2 | 0 | 2 | 0 | 0 | 100 | Commercial IrOx on Ti | 5 | 0 | 100 | 0 | 0.5 | 5 | Carbon dioxide reduction | Al tape 18 mm | 0.5 | Electrospun PVDF-HFP | 0 | 1 | 0 | 0 | 0 | Air | 1 | 0 | TRUE | PVDF-HFP | 0.2 | 0.05953457 | 0.5510594 | 0.01125743 | 22414.18 | -4421.345 | -773.8966 | 180.9668 | 20.3379 | 22225.42 | 3876.566 | 0.005246371 | 0.008142336 | 0.03532524 | 0.1486118 | -773.9801 | -4421.741 | -4.564102e-05 | -3.360935e-05 | -179.8759 | 2.358247 | -0.01311042 | -2.134105 | -2.530708 | 0.843284 | 0.08909448 | -0.1419215 | 0.04531712 | 0.5851892
1704916638.2 | -1.243703 | -199.6892 | 3.90773 | 15p-Cu | 1 | Aquivion | 20 | Air | 3.7 | 2 | 0 | 2 | 0 | 0 | 100 | Commercial IrOx on Ti | 5 | 0 | 100 | 0 | 0.5 | 5 | Carbon dioxide reduction | Al tape 18 mm | 0.5 | Electrospun PVDF-HFP | 0 | 1 | 0 | 0 | 0 | Air | 1 | 0 | TRUE | PVDF-HFP | 0.2 | 0.05885689 | 0.5521031 | 0.01202655 | 26315.43 | -5196.038 | -774.4934 | 201.3067 | 20.3399 | 26104.84 | 3878.428 | 0.005244366 | 0.007711469 | 0.03681643 | 0.1854283 | -774.5775 | -5196.519 | -4.753098e-05 | -3.568317e-05 | -179.5886 | 2.393672 | -0.01332864 | -2.138879 | -2.523254 | 0.8476671 | 0.05525478 | -0.2127496 | -0.0373857 | 0.5858563
1704920538.5 | -1.194641 | -199.725 | 3.936269 | 15p-Cu | 1 | Aquivion | 20 | Air | 3.7 | 2 | 0 | 2 | 0 | 0 | 100 | Commercial IrOx on Ti | 5 | 0 | 100 | 0 | 0.5 | 5 | Carbon dioxide reduction | Al tape 18 mm | 0.5 | Electrospun PVDF-HFP | 0 | 1 | 0 | 0 | 0 | Air | 1 | 0 | TRUE | PVDF-HFP | 0.2 | 0.05844376 | 0.5401196 | 0.0106882 | 30215.74 | -5971.536 | -775.2988 | 218.7389 | 17.4322 | 29986.64 | 3880.793 | 0.004491917 | 0.007294546 | 0.03184916 | 0.2172774 | -775.3719 | -5972.09 | -4.107597e-05 | -3.638214e-05 | -182.2574 | 2.451954 | -0.01345325 | -2.169986 | -2.518036 | 0.8617773 | 0.02853862 | -0.2052583 | 0.04906107 | 0.5496967
1704924438.8 | -1.186578 | -199.7105 | 4.140467 | 15p-Cu | 1 | Aquivion | 20 | Air | 3.7 | 2 | 0 | 2 | 0 | 0 | 100 | Commercial IrOx on Ti | 5 | 0 | 100 | 0 | 0.5 | 5 | Carbon dioxide reduction | Al tape 18 mm | 0.5 | Electrospun PVDF-HFP | 0 | 1 | 0 | 0 | 0 | Air | 1 | 0 | TRUE | PVDF-HFP | 0.2 | 0.05882059 | 0.5438161 | 0.01094166 | 34116.03 | -6745.392 | -773.656 | 239.0748 | 20.3359 | 33864.46 | 3876.821 | 0.00524551 | 0.007059756 | 0.03823046 | 0.2555079 | -773.7413 | -6746.031 | -4.940987e-05 | -3.787529e-05 | -179.0616 | 2.492298 | -0.01391867 | -2.142685 | -2.523678 | 0.8490326 | 0.2041981 | 0.3716385 | 0.008063677 | 0.5844702
1704928337.8 | -1.276374 | -199.6554 | 3.857286 | 15p-Cu | 1 | Aquivion | 20 | Air | 3.7 | 2 | 0 | 2 | 0 | 0 | 100 | Commercial IrOx on Ti | 5 | 0 | 100 | 0 | 0.5 | 5 | Carbon dioxide reduction | Al tape 18 mm | 0.5 | Electrospun PVDF-HFP | 0 | 1 | 0 | 0 | 0 | Air | 1 | 0 | TRUE | PVDF-HFP | 0.2 | 0.05837587 | 0.5553961 | 0.01069015 | 38015.03 | -7519.755 | -774.1636 | 256.509 | 17.4342 | 37744.73 | 3879.271 | 0.004494195 | 0.006795889 | 0.0332168 | 0.2887247 | -774.237 | -7520.468 | -4.290262e-05 | -3.839185e-05 | -181.8322 | 2.471399 | -0.01359165 | -2.180619 | -2.526388 | 0.8631372 | -0.2831812 | -0.01497305 | -0.08979593 | 0.5561981
1704932238.5 | -1.214136 | -199.7335 | 4.121855 | 15p-Cu | 1 | Aquivion | 20 | Air | 3.7 | 2 | 0 | 2 | 0 | 0 | 100 | Commercial IrOx on Ti | 5 | 0 | 100 | 0 | 0.5 | 5 | Carbon dioxide reduction | Al tape 18 mm | 0.5 | Electrospun PVDF-HFP | 0 | 1 | 0 | 0 | 0 | Air | 1 | 0 | TRUE | PVDF-HFP | 0.2 | 0.06017418 | 0.5374633 | 0.009912228 | 41915.69 | -8294.406 | -774.451 | 276.8489 | 20.3399 | 41623.41 | 3877.676 | 0.005245384 | 0.006651279 | 0.03870749 | 0.3274322 | -774.5374 | -8295.205 | -4.997498e-05 | -3.947246e-05 | -179.6136 | 2.490035 | -0.01386328 | -2.151277 | -2.52097 | 0.853353 | 0.2645698 | -0.5115463 | 0.06223773 | 0.5899508
1704936138.6 | -1.259176 | -199.7123 | 3.897853 | 15p-Cu | 1 | Aquivion | 20 | Air | 3.7 | 2 | 0 | 2 | 0 | 0 | 100 | Commercial IrOx on Ti | 5 | 0 | 100 | 0 | 0.5 | 5 | Carbon dioxide reduction | Al tape 18 mm | 0.5 | Electrospun PVDF-HFP | 0 | 1 | 0 | 0 | 0 | Air | 1 | 0 | TRUE | PVDF-HFP | 0.2 | 0.06013113 | 0.5577226 | 0.0110672 | 45815.86 | -9069.235 | -774.6288 | 294.2831 | 17.4342 | 45505.32 | 3880.916 | 0.00449229 | 0.006467004 | 0.03319719 | 0.3606294 | -774.7025 | -9070.107 | -4.285153e-05 | -3.976021e-05 | -181.8004 | 2.481846 | -0.01365149 | -2.182432 | -2.523318 | 0.8649058 | -0.224002 | 0.5260561 | -0.04503979 | 0.5595531
1704940038.9 | -1.227859 | -199.6814 | 4.085916 | 15p-Cu | 1 | Aquivion | 20 | Air | 3.7 | 2 | 0 | 2 | 0 | 0 | 100 | Commercial IrOx on Ti | 5 | 0 | 100 | 0 | 0.5 | 5 | Carbon dioxide reduction | Al tape 18 mm | 0.5 | Electrospun PVDF-HFP | 0 | 1 | 0 | 0 | 0 | Air | 1 | 0 | TRUE | PVDF-HFP | 0.2 | 0.0610826 | 0.5438973 | 0.008781167 | 49716.11 | -9843.038 | -773.6036 | 314.621 | 20.3379 | 49383.79 | 3877.471 | 0.005245146 | 0.006370936 | 0.03854369 | 0.3991731 | -773.6889 | -9843.996 | -4.981808e-05 | -4.05499e-05 | -178.9232 | 2.482815 | -0.01387643 | -2.145423 | -2.521219 | 0.8509465 | 0.1880627 | -0.401743 | 0.03131678 | 0.5944983
1704943938.9 | -1.225707 | -199.6865 | 4.09854 | 15p-Cu | 1 | Aquivion | 20 | Air | 3.7 | 2 | 0 | 2 | 0 | 0 | 100 | Commercial IrOx on Ti | 5 | 0 | 100 | 0 | 0.5 | 5 | Carbon dioxide reduction | Al tape 18 mm | 0.5 | Electrospun PVDF-HFP | 0 | 1 | 0 | 0 | 0 | Air | 1 | 0 | TRUE | PVDF-HFP | 0.2 | 0.06022923 | 0.5458911 | 0.009997105 | 53616.12 | -10617.2 | -773.9633 | 334.9589 | 20.3379 | 53262.13 | 3877.336 | 0.005245328 | 0.006288876 | 0.03890047 | 0.4380735 | -774.0483 | -10618.24 | -5.025587e-05 | -4.125668e-05 | -179.0315 | 2.47878 | -0.0138455 | -2.136311 | -2.524893 | 0.8460996 | 0.01262343 | 0.2617658 | 0.002152364 | 0.6001102
1704947838.6 | -1.299167 | -199.7193 | 4.361843 | 15p-Cu | 1 | Aquivion | 20 | Air | 3.7 | 2 | 0 | 2 | 0 | 0 | 100 | Commercial IrOx on Ti | 5 | 0 | 100 | 0 | 0.5 | 5 | Carbon dioxide reduction | Al tape 18 mm | 0.5 | Electrospun PVDF-HFP | 0 | 1 | 0 | 0 | 0 | Air | 1 | 0 | TRUE | PVDF-HFP | 0.2 | 0.06098906 | 0.5441551 | 0.01007683 | 57515.87 | -11391.89 | -774.4892 | 352.3931 | 17.4342 | 57143.45 | 3880.325 | 0.004492974 | 0.006166815 | 0.03409638 | 0.4721699 | -774.5627 | -11393.01 | -4.402017e-05 | -4.144384e-05 | -181.2617 | 2.50115 | -0.01379856 | -2.129341 | -2.531686 | 0.8410764 | 0.2633031 | -0.2698029 | -0.07345991 | 0.5730358
1704951739.7 | -1.348424 | -199.7522 | 4.354617 | 15p-Cu | 1 | Aquivion | 20 | Air | 3.7 | 2 | 0 | 2 | 0 | 0 | 100 | Commercial IrOx on Ti | 5 | 0 | 100 | 0 | 0.5 | 5 | Carbon dioxide reduction | Al tape 18 mm | 0.5 | Electrospun PVDF-HFP | 0 | 1 | 0 | 0 | 0 | Air | 1 | 0 | TRUE | PVDF-HFP | 0.2 | 0.06118613 | 0.5263875 | 0.01032968 | 61416.88 | -12165.98 | -773.8859 | 372.733 | 20.3399 | 61021.72 | 3877.266 | 0.005245939 | 0.006108202 | 0.0394706 | 0.5116405 | -773.9711 | -12167.18 | -5.099751e-05 | -4.205088e-05 | -178.6274 | 2.481039 | -0.01388947 | -2.000592 | -2.534053 | 0.7894833 | -0.007225985 | -0.0965489 | -0.04925727 | 0.6112279
1704955637.1 | -1.220568 | -199.6926 | 4.849096 | 15p-Cu | 1 | Aquivion | 20 | Air | 3.7 | 2 | 0 | 2 | 0 | 0 | 100 | Commercial IrOx on Ti | 5 | 0 | 100 | 0 | 0.5 | 5 | Carbon dioxide reduction | Al tape 18 mm | 0.5 | Electrospun PVDF-HFP | 0 | 1 | 0 | 0 | 0 | Air | 1 | 0 | TRUE | PVDF-HFP | 0.2 | 0.06373838 | 0.5465706 | 0.01157997 | 65314.32 | -12940.14 | -773.9616 | 390.1652 | 17.4322 | 64900.47 | 3877.755 | 0.004495436 | 0.006011746 | 0.03361347 | 0.545254 | -774.033 | -12941.41 | -4.34264e-05 | -4.21325e-05 | -180.7794 | 2.457193 | -0.01359222 | -1.44337 | -2.553709 | 0.5652054 | 0.4944791 | 0.2322156 | 0.1278554 | 0.5913075
1704959534.3 | -1.185191 | -199.6634 | 5.10902 | 15p-Cu | 1 | Aquivion | 20 | Air | 3.7 | 2 | 0 | 2 | 0 | 0 | 100 | Commercial IrOx on Ti | 5 | 0 | 100 | 0 | 0.5 | 5 | Carbon dioxide reduction | Al tape 18 mm | 0.5 | Electrospun PVDF-HFP | 0 | 1 | 0 | 0 | 0 | Air | 1 | 0 | TRUE | PVDF-HFP | 0.2 | 0.06397701 | 0.5280433 | 0.0100435 | 69211.5 | -13713.77 | -773.4367 | 410.5051 | 20.3399 | 68776.32 | 3874.85 | 0.005249208 | 0.005968698 | 0.04027593 | 0.5855299 | -773.5205 | -13715.13 | -5.206835e-05 | -4.269226e-05 | -177.2944 | 2.477958 | -0.01397651 | -1.127428 | -2.627441 | 0.4290973 | 0.2599246 | -0.2024876 | 0.03537696 | 0.6513237
1704963435.3 | -1.223546 | -199.6415 | 5.828472 | 15p-Cu | 1 | Aquivion | 20 | Air | 3.7 | 2 | 0 | 2 | 0 | 0 | 100 | Commercial IrOx on Ti | 5 | 0 | 100 | 0 | 0.5 | 5 | Carbon dioxide reduction | Al tape 18 mm | 0.5 | Electrospun PVDF-HFP | 0 | 1 | 0 | 0 | 0 | Air | 1 | 0 | TRUE | PVDF-HFP | 0.2 | 0.06256366 | 0.5375624 | 0.0117742 | 73112.52 | -14488.96 | -774.9852 | 427.9393 | 17.4342 | 72658.53 | 3881.201 | 0.00449196 | 0.005889733 | 0.03495394 | 0.6204839 | -775.0562 | -14490.39 | -4.509859e-05 | -4.282038e-05 | -179.9056 | 2.470261 | -0.01373087 | -1.110039 | -2.698024 | 0.4114267 | 0.7194518 | 0.01505406 | -0.0383548 | 0.6394979
1704967333.0 | -1.399633 | -199.6754 | 4.987442 | 15p-Cu | 1 | Aquivion | 20 | Air | 3.7 | 2 | 0 | 2 | 0 | 0 | 100 | Commercial IrOx on Ti | 5 | 0 | 100 | 0 | 0.5 | 5 | Carbon dioxide reduction | Al tape 18 mm | 0.5 | Electrospun PVDF-HFP | 0 | 1 | 0 | 0 | 0 | Air | 1 | 0 | TRUE | PVDF-HFP | 0.2 | 0.06489876 | 0.5441199 | 0.01105585 | 77010.22 | -15263.64 | -774.4839 | 448.2792 | 20.33989 | 76534.8 | 3875.279 | 0.005248627 | 0.005857194 | 0.04111296 | 0.6615968 | -774.5674 | -15265.15 | -5.307861e-05 | -4.334033e-05 | -176.8181 | 2.503236 | -0.01415712 | -1.112523 | -2.734212 | 0.4068899 | -0.8410302 | 0.08508523 | -0.1760869 | 0.6873379
1704971230.6 | -1.183797 | -199.7452 | 4.631271 | 15p-Cu | 1 | Aquivion | 20 | Air | 3.7 | 2 | 0 | 2 | 0 | 0 | 100 | Commercial IrOx on Ti | 5 | 0 | 100 | 0 | 0.5 | 5 | Carbon dioxide reduction | Al tape 18 mm | 0.5 | Electrospun PVDF-HFP | 0 | 1 | 0 | 0 | 0 | Air | 1 | 0 | TRUE | PVDF-HFP | 0.2 | 0.06619502 | 0.531647 | 0.01302189 | 80907.82 | -16037.89 | -774.0531 | 468.6191 | 20.3399 | 80410.3 | 3874.491 | 0.005249695 | 0.005827849 | 0.04023726 | 0.7018341 | -774.1376 | -16039.49 | -5.197687e-05 | -4.375663e-05 | -178.1083 | 2.489918 | -0.0139798 | -1.115458 | -2.598546 | 0.4292622 | -0.3561712 | 0.02972559 | 0.2158365 | 0.6418044
1704975129.8 | -1.241843 | -199.7269 | 4.633468 | 15p-Cu | 1 | Aquivion | 20 | Air | 3.7 | 2 | 0 | 2 | 0 | 0 | 100 | Commercial IrOx on Ti | 5 | 0 | 100 | 0 | 0.5 | 5 | Carbon dioxide reduction | Al tape 18 mm | 0.5 | Electrospun PVDF-HFP | 0 | 1 | 0 | 0 | 0 | Air | 1 | 0 | TRUE | PVDF-HFP | 0.2 | 0.06740982 | 0.5304736 | 0.01197396 | 84807.03 | -16812.87 | -774.7757 | 486.0533 | 17.4342 | 84290.92 | 3879.629 | 0.004493779 | 0.005766377 | 0.0344125 | 0.7362466 | -774.8476 | -16814.54 | -4.441195e-05 | -4.378631e-05 | -180.571 | 2.472039 | -0.01369013 | -1.114764 | -2.572443 | 0.4333483 | 0.002197447 | -0.2382524 | -0.05804672 | 0.598221
1704979028.0 | -1.213129 | -199.6835 | 4.729185 | 15p-Cu | 1 | Aquivion | 20 | Air | 3.7 | 2 | 0 | 2 | 0 | 0 | 100 | Commercial IrOx on Ti | 5 | 0 | 100 | 0 | 0.5 | 5 | Carbon dioxide reduction | Al tape 18 mm | 0.5 | Electrospun PVDF-HFP | 0 | 1 | 0 | 0 | 0 | Air | 1 | 0 | TRUE | PVDF-HFP | 0.2 | 0.06900807 | 0.5291497 | 0.0124118 | 88705.19 | -17586.6 | -773.5328 | 506.3892 | 20.33589 | 88167.47 | 3875.545 | 0.005247235 | 0.005743492 | 0.03997495 | 0.7762215 | -773.617 | -17588.35 | -5.16728e-05 | -4.41327e-05 | -177.8972 | 2.510462 | -0.01411187 | -1.112757 | -2.569863 | 0.4330024 | 0.0957166 | 0.3814456 | 0.02871477 | 0.6313442
1704982927.0 | -1.26799 | -199.7025 | 4.467719 | 15p-Cu | 1 | Aquivion | 20 | Air | 3.7 | 2 | 0 | 2 | 0 | 0 | 100 | Commercial IrOx on Ti | 5 | 0 | 100 | 0 | 0.5 | 5 | Carbon dioxide reduction | Al tape 18 mm | 0.5 | Electrospun PVDF-HFP | 0 | 1 | 0 | 0 | 0 | Air | 1 | 0 | TRUE | PVDF-HFP | 0.2 | 0.07165641 | 0.5390755 | 0.01301241 | 92604.26 | -18361.42 | -774.6165 | 523.8234 | 17.4342 | 92047.51 | 3879.044 | 0.004494458 | 0.005690793 | 0.03489327 | 0.8111148 | -774.6898 | -18363.24 | -4.50416e-05 | -4.417056e-05 | -180.7875 | 2.513336 | -0.01390215 | -1.114826 | -2.574575 | 0.4330138 | -0.2614657 | 0.1322578 | -0.05486176 | 0.599007
1704986824.9 | -1.269098 | -199.7615 | 4.603451 | 15p-Cu | 1 | Aquivion | 20 | Air | 3.7 | 2 | 0 | 2 | 0 | 0 | 100 | Commercial IrOx on Ti | 5 | 0 | 100 | 0 | 0.5 | 5 | Carbon dioxide reduction | Al tape 18 mm | 0.5 | Electrospun PVDF-HFP | 0 | 1 | 0 | 0 | 0 | Air | 1 | 0 | TRUE | PVDF-HFP | 0.2 | 0.0714546 | 0.5236211 | 0.01254066 | 96502.13 | -19134.44 | -772.8205 | 544.1613 | 20.33789 | 95923.03 | 3874.52 | 0.005249138 | 0.005672895 | 0.03987995 | 0.8509948 | -772.9038 | -19136.35 | -5.159757e-05 | -4.447007e-05 | -177.4825 | 2.468681 | -0.01390943 | -1.109902 | -2.584941 | 0.4293722 | 0.1357315 | -0.2973195 | -0.00110739 | 0.6362345
1704990723.7 | -1.232067 | -199.7217 | 4.845329 | 15p-Cu | 1 | Aquivion | 20 | Air | 3.7 | 2 | 0 | 2 | 0 | 0 | 100 | Commercial IrOx on Ti | 5 | 0 | 100 | 0 | 0.5 | 5 | Carbon dioxide reduction | Al tape 18 mm | 0.5 | Electrospun PVDF-HFP | 0 | 1 | 0 | 0 | 0 | Air | 1 | 0 | TRUE | PVDF-HFP | 0.2 | 0.07713968 | 0.5359951 | 0.01600631 | 100400.9 | -19908.9 | -774.2664 | 561.5935 | 17.4322 | 99803.65 | 3879.617 | 0.004493278 | 0.005626983 | 0.0342327 | 0.8852275 | -774.338 | -19910.88 | -4.420899e-05 | -4.445947e-05 | -180.4209 | 2.474057 | -0.0137127 | -1.110019 | -2.609662 | 0.4253499 | 0.2418786 | 0.1716169 | 0.03703093 | 0.6100881
1704994622.5 | -1.252876 | -199.6903 | 5.850777 | 15p-Cu | 1 | Aquivion | 20 | Air | 3.7 | 2 | 0 | 2 | 0 | 0 | 100 | Commercial IrOx on Ti | 5 | 0 | 100 | 0 | 0.5 | 5 | Carbon dioxide reduction | Al tape 18 mm | 0.5 | Electrospun PVDF-HFP | 0 | 1 | 0 | 0 | 0 | Air | 1 | 0 | TRUE | PVDF-HFP | 0.2 | 0.07522168 | 0.5364313 | 0.01349009 | 104299.7 | -20682.85 | -773.7418 | 581.9334 | 20.3399 | 103681 | 3876.333 | 0.005247201 | 0.00561273 | 0.04001095 | 0.9252384 | -773.8246 | -20684.91 | -5.170545e-05 | -4.473012e-05 | -177.3675 | 2.440086 | -0.01375724 | -1.111338 | -2.687469 | 0.4135258 | 1.005448 | 0.04906641 | -0.02080902 | 0.6725177
1704998521.9 | -1.224386 | -199.626 | 5.754083 | 15p-Cu | 1 | Aquivion | 20 | Air | 3.7 | 2 | 0 | 2 | 0 | 0 | 100 | Commercial IrOx on Ti | 5 | 0 | 100 | 0 | 0.5 | 5 | Carbon dioxide reduction | Al tape 18 mm | 0.5 | Electrospun PVDF-HFP | 0 | 1 | 0 | 0 | 0 | Air | 1 | 0 | TRUE | PVDF-HFP | 0.2 | 0.07432998 | 0.5196551 | 0.01430384 | 108199.1 | -21457.04 | -773.9893 | 602.2712 | 20.33789 | 107558 | 3875.995 | 0.005247141 | 0.005599503 | 0.04072768 | 0.9659661 | -774.0707 | -21459.18 | -5.261494e-05 | -4.501412e-05 | -176.3438 | 2.455252 | -0.0139231 | -1.109984 | -2.81778 | 0.3939216 | -0.09669423 | -0.09573639 | 0.02848946 | 0.7142348
1705002419.8 | -1.177672 | -199.6615 | 4.94123 | 15p-Cu | 1 | Aquivion | 20 | Air | 3.7 | 2 | 0 | 2 | 0 | 0 | 100 | Commercial IrOx on Ti | 5 | 0 | 100 | 0 | 0.5 | 5 | Carbon dioxide reduction | Al tape 18 mm | 0.5 | Electrospun PVDF-HFP | 0 | 1 | 0 | 0 | 0 | Air | 1 | 0 | TRUE | PVDF-HFP | 0.2 | 0.07792656 | 0.5313346 | 0.01332417 | 112097.1 | -22231.93 | -774.6949 | 619.7034 | 17.4322 | 111437.5 | 3878.483 | 0.004494591 | 0.005560998 | 0.03476715 | 1.000733 | -774.7663 | -22234.15 | -4.487437e-05 | -4.500885e-05 | -180.0319 | 2.487957 | -0.01381954 | -1.113145 | -2.710098 | 0.4107396 | -0.8128532 | -0.002216239 | 0.04671427 | 0.6494855
1705006319.5 | -1.259699 | -199.6995 | 4.785624 | 15p-Cu | 1 | Aquivion | 20 | Air | 3.7 | 2 | 0 | 2 | 0 | 0 | 100 | Commercial IrOx on Ti | 5 | 0 | 100 | 0 | 0.5 | 5 | Carbon dioxide reduction | Al tape 18 mm | 0.5 | Electrospun PVDF-HFP | 0 | 1 | 0 | 0 | 0 | Air | 1 | 0 | TRUE | PVDF-HFP | 0.2 | 0.07988479 | 0.5203601 | 0.01301136 | 115996.7 | -23005.78 | -773.6482 | 640.0393 | 20.3359 | 115314.9 | 3876.471 | 0.005245982 | 0.00555036 | 0.04034261 | 1.041076 | -773.7317 | -23008.08 | -5.214031e-05 | -4.524828e-05 | -177.5873 | 2.501345 | -0.01408515 | -1.114007 | -2.608968 | 0.4269914 | -0.1556058 | -0.1255926 | -0.08202648 | 0.6439449
1705010219.0 | -1.253001 | -199.6907 | 4.858964 | 15p-Cu | 1 | Aquivion | 20 | Air | 3.7 | 2 | 0 | 2 | 0 | 0 | 100 | Commercial IrOx on Ti | 5 | 0 | 100 | 0 | 0.5 | 5 | Carbon dioxide reduction | Al tape 18 mm | 0.5 | Electrospun PVDF-HFP | 0 | 1 | 0 | 0 | 0 | Air | 1 | 0 | TRUE | PVDF-HFP | 0.2 | 0.08284649 | 0.5252039 | 0.01498395 | 119896.2 | -23780.7 | -774.7182 | 657.4735 | 17.43419 | 119195.6 | 3879.693 | 0.004493704 | 0.00551592 | 0.03519197 | 1.076268 | -774.7907 | -23783.07 | -4.542126e-05 | -4.525353e-05 | -180.5651 | 2.496425 | -0.01382562 | -1.111546 | -2.631866 | 0.4223413 | 0.07333923 | 0.03134841 | 0.006697407 | 0.6166546
1705014118.3 | -1.149961 | -199.7051 | 4.914897 | 15p-Cu | 1 | Aquivion | 20 | Air | 3.7 | 2 | 0 | 2 | 0 | 0 | 100 | Commercial IrOx on Ti | 5 | 0 | 100 | 0 | 0.5 | 5 | Carbon dioxide reduction | Al tape 18 mm | 0.5 | Electrospun PVDF-HFP | 0 | 1 | 0 | 0 | 0 | Air | 1 | 0 | TRUE | PVDF-HFP | 0.2 | 0.0874994 | 0.526867 | 0.01394997 | 123795.5 | -24554.46 | -773.5662 | 677.8114 | 20.3379 | 123073.1 | 3876.491 | 0.005246471 | 0.005507388 | 0.04106944 | 1.117337 | -773.6495 | -24556.92 | -5.308533e-05 | -4.54999e-05 | -177.2992 | 2.494472 | -0.01406928 | -1.113997 | -2.647877 | 0.4207133 | 0.05593299 | 0.4633123 | 0.1030403 | 0.6568562
1705018018.3 | -1.207928 | -199.6686 | 4.902083 | 15p-Cu | 1 | Aquivion | 20 | Air | 3.7 | 2 | 0 | 2 | 0 | 0 | 100 | Commercial IrOx on Ti | 5 | 0 | 100 | 0 | 0.5 | 5 | Carbon dioxide reduction | Al tape 18 mm | 0.5 | Electrospun PVDF-HFP | 0 | 1 | 0 | 0 | 0 | Air | 1 | 0 | TRUE | PVDF-HFP | 0.2 | 0.08907448 | 0.5275483 | 0.01735278 | 127695.5 | -25329.33 | -774.6686 | 695.2396 | 17.4282 | 126954.5 | 3880.348 | 0.0044914 | 0.005476291 | 0.03447703 | 1.151814 | -774.7394 | -25331.86 | -4.450145e-05 | -4.546901e-05 | -179.9822 | 2.508478 | -0.01393737 | -1.109986 | -2.650745 | 0.418745 | -0.01281346 | -0.1451611 | -0.0579669 | 0.6224703
1705021918.6 | -1.234931 | -199.6744 | 4.674985 | 15p-Cu | 1 | Aquivion | 20 | Air | 3.7 | 2 | 0 | 2 | 0 | 0 | 100 | Commercial IrOx on Ti | 5 | 0 | 100 | 0 | 0.5 | 5 | Carbon dioxide reduction | Al tape 18 mm | 0.5 | Electrospun PVDF-HFP | 0 | 1 | 0 | 0 | 0 | Air | 1 | 0 | TRUE | PVDF-HFP | 0.2 | 0.08975916 | 0.5109278 | 0.0152162 | 131595.8 | -26103.18 | -773.649 | 715.5755 | 20.3359 | 130833.5 | 3877.991 | 0.005243925 | 0.005469362 | 0.04072618 | 1.19254 | -773.7327 | -26105.79 | -5.263598e-05 | -4.568108e-05 | -177.4199 | 2.508808 | -0.01414051 | -1.111283 | -2.635046 | 0.4217318 | -0.2270983 | -0.4994956 | -0.02700372 | 0.6529127
1705025818.4 | -1.207093 | -199.6663 | 5.085929 | 15p-Cu | 1 | Aquivion | 20 | Air | 3.7 | 2 | 0 | 2 | 0 | 0 | 100 | Commercial IrOx on Ti | 5 | 0 | 100 | 0 | 0.5 | 5 | Carbon dioxide reduction | Al tape 18 mm | 0.5 | Electrospun PVDF-HFP | 0 | 1 | 0 | 0 | 0 | Air | 1 | 0 | TRUE | PVDF-HFP | 0.2 | 0.0941 | 0.5001221 | 0.01967916 | 135495.6 | -26877.76 | -774.3822 | 735.9114 | 20.3359 | 134711.1 | 3876.681 | 0.0052457 | 0.005462885 | 0.04071994 | 1.23326 | -774.4664 | -26880.45 | -5.257806e-05 | -4.587945e-05 | -177.7981 | 2.521944 | -0.01418431 | -1.111404 | -2.623406 | 0.4236494 | 0.4109445 | 0.1706129 | 0.02783881 | 0.6487383
1705029718.8 | -1.270052 | -199.6759 | 4.666705 | 15p-Cu | 1 | Aquivion | 20 | Air | 3.7 | 2 | 0 | 2 | 0 | 0 | 100 | Commercial IrOx on Ti | 5 | 0 | 100 | 0 | 0.5 | 5 | Carbon dioxide reduction | Al tape 18 mm | 0.5 | Electrospun PVDF-HFP | 0 | 1 | 0 | 0 | 0 | Air | 1 | 0 | TRUE | PVDF-HFP | 0.2 | 0.1001495 | 0.5181528 | 0.01951809 | 139396 | -27652.2 | -774.2361 | 753.3396 | 17.4282 | 138592.7 | 3880.606 | 0.004491103 | 0.005435635 | 0.03477663 | 1.268037 | -774.3079 | -27654.96 | -4.491318e-05 | -4.585206e-05 | -180.085 | 2.540094 | -0.01410497 | -1.113099 | -2.617039 | 0.4253277 | -0.419224 | 0.3693962 | -0.06295969 | 0.6121679
1705033618.1 | -1.209086 | -199.6436 | 5.08878 | 15p-Cu | 1 | Aquivion | 20 | Air | 3.7 | 2 | 0 | 2 | 0 | 0 | 100 | Commercial IrOx on Ti | 5 | 0 | 100 | 0 | 0.5 | 5 | Carbon dioxide reduction | Al tape 18 mm | 0.5 | Electrospun PVDF-HFP | 0 | 1 | 0 | 0 | 0 | Air | 1 | 0 | TRUE | PVDF-HFP | 0.2 | 0.09951668 | 0.5039346 | 0.01789919 | 143295.3 | -28425.95 | -773.559 | 773.6695 | 20.3299 | 142470.1 | 3876.346 | 0.005244606 | 0.0054304 | 0.04093577 | 1.308973 | -773.6429 | -28428.8 | -5.291301e-05 | -4.604389e-05 | -177.3684 | 2.581307 | -0.01455336 | -1.109989 | -2.622704 | 0.423223 | 0.4220752 | -0.1979028 | 0.06096586 | 0.6483989
1705037518.0 | -1.371522 | -199.7532 | 4.722713 | 15p-Cu | 1 | Aquivion | 20 | Air | 3.7 | 2 | 0 | 2 | 0 | 0 | 100 | Commercial IrOx on Ti | 5 | 0 | 100 | 0 | 0.5 | 5 | Carbon dioxide reduction | Al tape 18 mm | 0.5 | Electrospun PVDF-HFP | 0 | 1 | 0 | 0 | 0 | Air | 1 | 0 | TRUE | PVDF-HFP | 0.2 | 0.1038465 | 0.5031142 | 0.02210692 | 147195.3 | -29200.33 | -774.1802 | 791.0917 | 17.4222 | 146351.9 | 3880.839 | 0.004489288 | 0.005405407 | 0.03496356 | 1.343936 | -774.2512 | -29203.26 | -4.515791e-05 | -4.602009e-05 | -179.8011 | 2.600017 | -0.01446052 | -1.111469 | -2.631743 | 0.4223321 | -0.3660671 | -0.09523019 | -0.1624353 | 0.6167416
1705041417.7 | -1.231608 | -199.6688 | 4.775718 | 15p-Cu | 1 | Aquivion | 20 | Air | 3.7 | 2 | 0 | 2 | 0 | 0 | 100 | Commercial IrOx on Ti | 5 | 0 | 100 | 0 | 0.5 | 5 | Carbon dioxide reduction | Al tape 18 mm | 0.5 | Electrospun PVDF-HFP | 0 | 1 | 0 | 0 | 0 | Air | 1 | 0 | TRUE | PVDF-HFP | 0.2 | 0.1118646 | 0.5082256 | 0.02175567 | 151094.9 | -29974.45 | -773.9149 | 811.4176 | 20.3259 | 150229.7 | 3876.77 | 0.005242999 | 0.00540118 | 0.04050648 | 1.384443 | -773.998 | -29977.45 | -5.233409e-05 | -4.61828e-05 | -177.1492 | 2.595921 | -0.01465387 | -1.10994 | -2.638731 | 0.4206341 | 0.05300464 | 0.4652573 | 0.1399136 | 0.6540235
1705045318.5 | -1.239837 | -198.0443 | 4.992629 | 15p-Cu | 1 | Aquivion | 20 | Air | 3.7 | 2 | 0 | 2 | 0 | 0 | 100 | Commercial IrOx on Ti | 5 | 0 | 100 | 0 | 0.5 | 5 | Carbon dioxide reduction | Al tape 18 mm | 0.5 | Electrospun PVDF-HFP | 0 | 1 | 0 | 0 | 0 | Air | 1 | 0 | TRUE | PVDF-HFP | 0.2 | 0.1161327 | 0.4969236 | 0.02799752 | 154995.8 | -30749.54 | -774.8902 | 828.8418 | 17.4242 | 154111.7 | 3880.964 | 0.004489658 | 0.00537819 | 0.03482202 | 1.419265 | -774.9611 | -30752.61 | -4.493389e-05 | -4.615103e-05 | -179.6478 | 2.570675 | -0.01430953 | -1.109889 | -2.673706 | 0.4151125 | 0.2169107 | -0.4400369 | -0.008228759 | 0.6301524
1705049215.9 | -1.270554 | -199.7706 | 5.038948 | 15p-Cu | 1 | Aquivion | 20 | Air | 3.7 | 2 | 0 | 2 | 0 | 0 | 100 | Commercial IrOx on Ti | 5 | 0 | 100 | 0 | 0.5 | 5 | Carbon dioxide reduction | Al tape 18 mm | 0.5 | Electrospun PVDF-HFP | 0 | 1 | 0 | 0 | 0 | Air | 1 | 0 | TRUE | PVDF-HFP | 0.2 | 0.115933 | 0.4748331 | 0.0249334 | 158893.2 | -31523.03 | -773.2361 | 849.1697 | 20.32791 | 157987.2 | 3874.3 | 0.005246858 | 0.005374926 | 0.04076093 | 1.460026 | -773.3188 | -31526.19 | -5.270909e-05 | -4.631153e-05 | -176.7531 | 2.575344 | -0.0145703 | -1.111334 | -2.701243 | 0.4114156 | 0.04631961 | -0.4608349 | -0.0307169 | 0.6785277
1663675256.3 | -1.22036 | -200.0734 | 7.66225 | 20p-Cu | 1 | Nafion 117 | 22.5 | CO2 | 3.8 | 1 | 0 | 1 | 0 | 0 | 50 | Electrodeposited IrOx on Ti | 10 | 7.8 | 50 | 10 | 0.5 | 10 | Carbon dioxide reduction | Al tape 16 mm | 0.5 | Electrospun PVDF-HFP | 0 | 0 | 1 | 1 | 0 | CO2 | 1 | 0 | TRUE | PVDF-HFP | 0.3 | 0.0528575 | 0.4115724 | 0.02899313 | 756.435 | -80.80835 | -72.02985 | 320.115 | 0 | 436.0576 | 360 | 0 | 0.7341117 | 0 | -0.1335978 | -72.02985 | -80.67448 | 0 | 0.001656011 | -200.0829 | 0 | 0 | 0 | -3.218893 | 0 |  |  |  | 0.070659
1705053115.2 | -1.264903 | -199.7274 | 4.973169 | 15p-Cu | 1 | Aquivion | 20 | Air | 3.7 | 2 | 0 | 2 | 0 | 0 | 100 | Commercial IrOx on Ti | 5 | 0 | 100 | 0 | 0.5 | 5 | Carbon dioxide reduction | Al tape 18 mm | 0.5 | Electrospun PVDF-HFP | 0 | 1 | 0 | 0 | 0 | Air | 1 | 0 | TRUE | PVDF-HFP | 0.2 | 0.1363031 | 0.4731 | 0.03316378 | 162792.4 | -32297.05 | -773.8178 | 869.4996 | 20.3299 | 161864.6 | 3876.344 | 0.005244607 | 0.005371772 | 0.04127912 | 1.501305 | -773.9012 | -32300.29 | -5.3339e-05 | -4.647962e-05 | -176.8565 | 2.581771 | -0.01459811 | -1.11015 | -2.65725 | 0.4177817 | -0.06577974 | 0.7073956 | 0.00565098 | 0.6599022
1663675624.5 | -1.207798 | -200.0807 | 7.193975 | 20p-Cu | 1 | Nafion 117 | 22.5 | CO2 | 3.8 | 1 | 0 | 1 | 0 | 0 | 50 | Electrodeposited IrOx on Ti | 10 | 7.8 | 50 | 10 | 0.5 | 10 | Carbon dioxide reduction | Al tape 16 mm | 0.5 | Electrospun PVDF-HFP | 0 | 0 | 1 | 1 | 0 | CO2 | 1 | 0 | TRUE | PVDF-HFP | 0.3 | 0.06354539 | 0.512759 | 0.02872511 | 1124.625 | -154.508 | -73.49962 | 320.115 | 0 | 804.3306 | 367.273 | 0 | 0.3979893 | 0 | -0.1335978 | -73.49962 | -154.3742 | 0 | 0.0008654156 | -200.0793 | 0 | 0 | 0 | -3.124898 | 0 | -0.4682746 | -0.003006309 | 0.01256255 | 0.03733028
1705057012.0 | -1.340929 | -199.7121 | 4.685459 | 15p-Cu | 1 | Aquivion | 20 | Air | 3.7 | 2 | 0 | 2 | 0 | 0 | 100 | Commercial IrOx on Ti | 5 | 0 | 100 | 0 | 0.5 | 5 | Carbon dioxide reduction | Al tape 18 mm | 0.5 | Electrospun PVDF-HFP | 0 | 1 | 0 | 0 | 0 | Air | 1 | 0 | TRUE | PVDF-HFP | 0.2 | 0.1460488 | 0.472784 | 0.0318735 | 166689.2 | -33071.8 | -774.5559 | 886.9218 | 17.4222 | 165742.7 | 3877.101 | 0.004493616 | 0.005351198 | 0.0363685 | 1.537673 | -774.6293 | -33075.12 | -4.694956e-05 | -4.649034e-05 | -179.9078 | 2.700392 | -0.01500986 | -1.111482 | -2.662739 | 0.4174206 | -0.2877096 | -0.1302734 | -0.0760264 | 0.6265897
1663675990.8 | -1.366168 | -200.2671 | 6.516566 | 20p-Cu | 1 | Nafion 117 | 22.5 | CO2 | 3.8 | 1 | 0 | 1 | 0 | 0 | 50 | Electrodeposited IrOx on Ti | 10 | 7.8 | 50 | 10 | 0.5 | 10 | Carbon dioxide reduction | Al tape 16 mm | 0.5 | Electrospun PVDF-HFP | 0 | 0 | 1 | 1 | 0 | CO2 | 1 | 0 | TRUE | PVDF-HFP | 0.3 | 0.06932887 | 0.549936 | 0.0279437 | 1490.939 | -227.8746 | -73.1665 | 320.115 | 0 | 1170.979 | 365.6484 | 0 | 0.2733738 | 0 | -0.1335978 | -73.1665 | -227.7408 | 0 | 0.0005866224 | -200.0807 | 0 | 0 | 0 | -3.078241 | 0 | -0.6774089 | -0.002990991 | -0.1583706 | 0.01686177
1705060909.8 | -1.390083 | -199.7142 | 6.090142 | 15p-Cu | 1 | Aquivion | 20 | Air | 3.7 | 2 | 0 | 2 | 0 | 0 | 100 | Commercial IrOx on Ti | 5 | 0 | 100 | 0 | 0.5 | 5 | Carbon dioxide reduction | Al tape 18 mm | 0.5 | Electrospun PVDF-HFP | 0 | 1 | 0 | 0 | 0 | Air | 1 | 0 | TRUE | PVDF-HFP | 0.2 | 0.1515351 | 0.4517389 | 0.03199833 | 170587 | -33845.66 | -773.6618 | 907.2498 | 20.3279 | 169619 | 3875.359 | 0.005245425 | 0.005348749 | 0.04308715 | 1.580761 | -773.747 | -33849.06 | -5.568635e-05 | -4.670028e-05 | -176.7013 | 2.684379 | -0.01519161 | -1.111368 | -2.668461 | 0.4164828 | 1.404683 | 0.07526347 | -0.049154 | 0.6654425
1663676357.9 | -1.224618 | -200.0696 | 7.207187 | 20p-Cu | 1 | Nafion 117 | 22.5 | CO2 | 3.8 | 1 | 0 | 1 | 0 | 0 | 50 | Electrodeposited IrOx on Ti | 10 | 7.8 | 50 | 10 | 0.5 | 10 | Carbon dioxide reduction | Al tape 16 mm | 0.5 | Electrospun PVDF-HFP | 0 | 0 | 1 | 1 | 0 | CO2 | 1 | 0 | TRUE | PVDF-HFP | 0.3 | 0.06782064 | 0.5575407 | 0.03006862 | 1857.972 | -301.293 | -73.41835 | 320.115 | 0 | 1537.602 | 366.6227 | 0 | 0.2081911 | 0 | -0.1335978 | -73.41835 | -301.1591 | 0 | 0.0004436121 | -200.0844 | 0 | 0 | 0 | -3.072992 | 0 | 0.6906208 | -0.002996862 | 0.1415508 | 0.04895935
1663676726.0 | -1.068513 | -200.1022 | 7.998944 | 20p-Cu | 1 | Nafion 117 | 22.5 | CO2 | 3.8 | 1 | 0 | 1 | 0 | 0 | 50 | Electrodeposited IrOx on Ti | 10 | 7.8 | 50 | 10 | 0.5 | 10 | Carbon dioxide reduction | Al tape 16 mm | 0.5 | Electrospun PVDF-HFP | 0 | 0 | 1 | 1 | 0 | CO2 | 1 | 0 | TRUE | PVDF-HFP | 0.3 | 0.06962647 | 0.5576058 | 0.03144155 | 2226.066 | -374.9304 | -73.43736 | 320.115 | 0 | 1905.771 | 367.1692 | 0 | 0.1679714 | 0 | -0.1335978 | -73.43736 | -374.7966 | 0 | 0.0003564543 | -200.0771 | 0 | 0 | 0 | -3.110244 | 0 | 0.791757 | -0.003005525 | 0.156105 | 0.02092967
1705064808.7 | -1.297214 | -199.6956 | 4.708244 | 15p-Cu | 1 | Aquivion | 20 | Air | 3.7 | 2 | 0 | 2 | 0 | 0 | 100 | Commercial IrOx on Ti | 5 | 0 | 100 | 0 | 0.5 | 5 | Carbon dioxide reduction | Al tape 18 mm | 0.5 | Electrospun PVDF-HFP | 0 | 1 | 0 | 0 | 0 | Air | 1 | 0 | TRUE | PVDF-HFP | 0.2 | 0.1797064 | 0.4377226 | 0.04763292 | 174485.9 | -34620.43 | -774.5717 | 924.676 | 17.4262 | 173498.7 | 3878.698 | 0.004492797 | 0.005329583 | 0.03775525 | 1.618516 | -774.6455 | -34623.91 | -4.873874e-05 | -4.674561e-05 | -179.5244 | 2.702252 | -0.01505228 | -1.111548 | -2.716619 | 0.4091661 | -1.381898 | 0.03568163 | 0.09286916 | 0.6532709
1663677092.8 | -1.157242 | -200.1528 | 8.884246 | 20p-Cu | 1 | Nafion 117 | 22.5 | CO2 | 3.8 | 1 | 0 | 1 | 0 | 0 | 50 | Electrodeposited IrOx on Ti | 10 | 7.8 | 50 | 10 | 0.5 | 10 | Carbon dioxide reduction | Al tape 16 mm | 0.5 | Electrospun PVDF-HFP | 0 | 0 | 1 | 1 | 0 | CO2 | 1 | 0 | TRUE | PVDF-HFP | 0.3 | 0.06834823 | 0.55601 | 0.03217605 | 2592.883 | -448.321 | -73.19045 | 320.115 | 0 | 2272.571 | 365.8 | 0 | 0.1408603 | 0 | -0.1335978 | -73.19045 | -448.1871 | 0 | 0.000298085 | -200.0832 | 0 | 0 | 0 | -3.232994 | 0 | 0.8853019 | -0.002995098 | -0.08872932 | 0.07848305
1663677461.6 | -1.213671 | -200.1134 | 8.412057 | 20p-Cu | 1 | Nafion 117 | 22.5 | CO2 | 3.8 | 1 | 0 | 1 | 0 | 0 | 50 | Electrodeposited IrOx on Ti | 10 | 7.8 | 50 | 10 | 0.5 | 10 | Carbon dioxide reduction | Al tape 16 mm | 0.5 | Electrospun PVDF-HFP | 0 | 0 | 1 | 1 | 0 | CO2 | 1 | 0 | TRUE | PVDF-HFP | 0.3 | 0.06639092 | 0.5559231 | 0.03340929 | 2961.698 | -522.1376 | -73.61658 | 320.115 | 0 | 2641.392 | 367.8212 | 0 | 0.1211918 | 0 | -0.1335978 | -73.61658 | -522.0037 | 0 | 0.0002559327 | -200.0926 | 0 | 0 | 0 | -3.326372 | 0 | -0.4721893 | -0.003011412 | -0.05642881 | 0.03451928
1663677828.3 | -1.186915 | -200.1007 | 8.193452 | 20p-Cu | 1 | Nafion 117 | 22.5 | CO2 | 3.8 | 1 | 0 | 1 | 0 | 0 | 50 | Electrodeposited IrOx on Ti | 10 | 7.8 | 50 | 10 | 0.5 | 10 | Carbon dioxide reduction | Al tape 16 mm | 0.5 | Electrospun PVDF-HFP | 0 | 0 | 1 | 1 | 0 | CO2 | 1 | 0 | TRUE | PVDF-HFP | 0.3 | 0.06715022 | 0.5568936 | 0.03595585 | 3328.444 | -595.5054 | -73.16773 | 320.115 | 0 | 3008.121 | 365.7292 | 0 | 0.1064169 | 0 | -0.1335978 | -73.16773 | -595.3716 | 0 | 0.000224394 | -200.0845 | 0 | 0 | 0 | -3.248809 | 0 | -0.2186041 | -0.002994519 | 0.02675609 | 0.03857665
1663678195.7 | -1.236995 | -200.0933 | 8.435181 | 20p-Cu | 1 | Nafion 117 | 22.5 | CO2 | 3.8 | 1 | 0 | 1 | 0 | 0 | 50 | Electrodeposited IrOx on Ti | 10 | 7.8 | 50 | 10 | 0.5 | 10 | Carbon dioxide reduction | Al tape 16 mm | 0.5 | Electrospun PVDF-HFP | 0 | 0 | 1 | 1 | 0 | CO2 | 1 | 0 | TRUE | PVDF-HFP | 0.3 | 0.06275244 | 0.5511134 | 0.03914182 | 3695.851 | -669.0163 | -73.3108 | 320.115 | 0 | 3375.521 | 366.4 | 0 | 0.09483424 | 0 | -0.1335978 | -73.3108 | -668.8825 | 0 | 0.0001997329 | -200.0841 | 0 | 0 | 0 | -3.300925 | 0 | 0.2417281 | -0.002999916 | -0.05007995 | 0.03646028
1663678564.6 | -1.2337 | -200.1069 | 8.287785 | 20p-Cu | 1 | Nafion 117 | 22.5 | CO2 | 3.8 | 1 | 0 | 1 | 0 | 0 | 50 | Electrodeposited IrOx on Ti | 10 | 7.8 | 50 | 10 | 0.5 | 10 | Carbon dioxide reduction | Al tape 16 mm | 0.5 | Electrospun PVDF-HFP | 0 | 0 | 1 | 1 | 0 | CO2 | 1 | 0 | TRUE | PVDF-HFP | 0.3 | 0.05985382 | 0.5430958 | 0.0406629 | 4064.699 | -742.7573 | -73.54091 | 320.115 | 0 | 3744.397 | 367.8752 | 0 | 0.08549175 | 0 | -0.1335978 | -73.54091 | -742.6235 | 0 | 0.0001798998 | -200.0641 | 0 | 0 | 0 | -3.336031 | 0 | -0.1473951 | -0.003011682 | 0.003294476 | 0.01617695
1663678932.3 | -1.25623 | -200.0664 | 8.158528 | 20p-Cu | 1 | Nafion 117 | 22.5 | CO2 | 3.8 | 1 | 0 | 1 | 0 | 0 | 50 | Electrodeposited IrOx on Ti | 10 | 7.8 | 50 | 10 | 0.5 | 10 | Carbon dioxide reduction | Al tape 16 mm | 0.5 | Electrospun PVDF-HFP | 0 | 0 | 1 | 1 | 0 | CO2 | 1 | 0 | TRUE | PVDF-HFP | 0.3 | 0.06239897 | 0.5446756 | 0.03905927 | 4432.367 | -816.275 | -73.31759 | 320.115 | 0 | 4112.069 | 366.6722 | 0 | 0.07784768 | 0 | -0.1335978 | -73.31759 | -816.1411 | 0 | 0.0001636945 | -200.0699 | 0 | 0 | 0 | -3.286194 | 0 | -0.1292576 | -0.003002047 | -0.02253009 | 0.03033215
1663679299.5 | -1.214582 | -200.0683 | 8.217962 | 20p-Cu | 1 | Nafion 117 | 22.5 | CO2 | 3.8 | 1 | 0 | 1 | 0 | 0 | 50 | Electrodeposited IrOx on Ti | 10 | 7.8 | 50 | 10 | 0.5 | 10 | Carbon dioxide reduction | Al tape 16 mm | 0.5 | Electrospun PVDF-HFP | 0 | 0 | 1 | 1 | 0 | CO2 | 1 | 0 | TRUE | PVDF-HFP | 0.3 | 0.06310315 | 0.5489011 | 0.03946653 | 4799.589 | -889.7453 | -73.2702 | 320.115 | 0 | 4479.269 | 366.2 | 0 | 0.07146591 | 0 | -0.1335978 | -73.2702 | -889.6114 | 0 | 0.0001501755 | -200.0825 | 0 | 0 | 0 | -3.314602 | 0 | 0.0594346 | -0.002998405 | 0.04164846 | 0.02326262
1663679666.8 | -1.25351 | -200.0842 | 8.217656 | 20p-Cu | 1 | Nafion 117 | 22.5 | CO2 | 3.8 | 1 | 0 | 1 | 0 | 0 | 50 | Electrodeposited IrOx on Ti | 10 | 7.8 | 50 | 10 | 0.5 | 10 | Carbon dioxide reduction | Al tape 16 mm | 0.5 | Electrospun PVDF-HFP | 0 | 0 | 1 | 1 | 0 | CO2 | 1 | 0 | TRUE | PVDF-HFP | 0.3 | 0.0635582 | 0.5522665 | 0.04150674 | 5166.909 | -963.2452 | -73.29986 | 320.115 | 0 | 4846.597 | 366.3282 | 0 | 0.06604944 | 0 | -0.1335978 | -73.29986 | -963.1113 | 0 | 0.0001387148 | -200.0799 | 0 | 0 | 0 | -3.290304 | 0 | -0.0003066052 | -0.002999205 | -0.03892851 | 0.02581094
1663680034.3 | -1.188692 | -200.0714 | 8.162041 | 20p-Cu | 1 | Nafion 117 | 22.5 | CO2 | 3.8 | 1 | 0 | 1 | 0 | 0 | 50 | Electrodeposited IrOx on Ti | 10 | 7.8 | 50 | 10 | 0.5 | 10 | Carbon dioxide reduction | Al tape 16 mm | 0.5 | Electrospun PVDF-HFP | 0 | 0 | 1 | 1 | 0 | CO2 | 1 | 0 | TRUE | PVDF-HFP | 0.3 | 0.06369574 | 0.5501509 | 0.04240879 | 5534.43 | -1036.746 | -73.30027 | 320.115 | 0 | 5214.066 | 366.4692 | 0 | 0.0613945 | 0 | -0.1335978 | -73.30027 | -1036.612 | 0 | 0.0001288793 | -200.0753 | 0 | 0 | 0 | -3.300269 | 0 | -0.05561483 | -0.003000847 | 0.06481855 | 0.02882966
1663680400.9 | -1.194896 | -200.0773 | 7.966593 | 20p-Cu | 1 | Nafion 117 | 22.5 | CO2 | 3.8 | 1 | 0 | 1 | 0 | 0 | 50 | Electrodeposited IrOx on Ti | 10 | 7.8 | 50 | 10 | 0.5 | 10 | Carbon dioxide reduction | Al tape 16 mm | 0.5 | Electrospun PVDF-HFP | 0 | 0 | 1 | 1 | 0 | CO2 | 1 | 0 | TRUE | PVDF-HFP | 0.3 | 0.06579118 | 0.5532485 | 0.04221906 | 5901.043 | -1110.097 | -73.1509 | 320.115 | 0 | 5580.666 | 365.6 | 0 | 0.05736143 | 0 | -0.1335978 | -73.1509 | -1109.963 | 0 | 0.0001203625 | -200.0845 | 0 | 0 | 0 | -3.24499 | 0 | -0.1954479 | -0.002993433 | -0.006204509 | 0.02254144
1663680768.9 | -1.188775 | -200.0491 | 7.764561 | 20p-Cu | 1 | Nafion 117 | 22.5 | CO2 | 3.8 | 1 | 0 | 1 | 0 | 0 | 50 | Electrodeposited IrOx on Ti | 10 | 7.8 | 50 | 10 | 0.5 | 10 | Carbon dioxide reduction | Al tape 16 mm | 0.5 | Electrospun PVDF-HFP | 0 | 0 | 1 | 1 | 0 | CO2 | 1 | 0 | TRUE | PVDF-HFP | 0.3 | 0.06518407 | 0.5515464 | 0.04323639 | 6269.028 | -1183.695 | -73.39829 | 320.115 | 0 | 5948.737 | 367.0712 | 0 | 0.05381226 | 0 | -0.1335978 | -73.39829 | -1183.561 | 0 | 0.0001128779 | -200.078 | 0 | 0 | 0 | -3.189889 | 0 | -0.2020321 | -0.003004635 | 0.006121366 | 0.02301338
1663681136.3 | -1.181687 | -200.1029 | 7.570694 | 20p-Cu | 1 | Nafion 117 | 22.5 | CO2 | 3.8 | 1 | 0 | 1 | 0 | 0 | 50 | Electrodeposited IrOx on Ti | 10 | 7.8 | 50 | 10 | 0.5 | 10 | Carbon dioxide reduction | Al tape 16 mm | 0.5 | Electrospun PVDF-HFP | 0 | 0 | 1 | 1 | 0 | CO2 | 1 | 0 | TRUE | PVDF-HFP | 0.3 | 0.06345992 | 0.5502584 | 0.04516741 | 6636.425 | -1257.256 | -73.36098 | 320.115 | 0 | 6316.043 | 366.3062 | 0 | 0.05068284 | 0 | -0.1335978 | -73.36098 | -1257.122 | 0 | 0.0001062728 | -200.0978 | 0 | 0 | 0 | -3.136554 | 0 | -0.1938671 | -0.002999834 | 0.007088341 | 0.01486472
1663681503.1 | -1.210244 | -200.1274 | 7.475491 | 20p-Cu | 1 | Nafion 117 | 22.5 | CO2 | 3.8 | 1 | 0 | 1 | 0 | 0 | 50 | Electrodeposited IrOx on Ti | 10 | 7.8 | 50 | 10 | 0.5 | 10 | Carbon dioxide reduction | Al tape 16 mm | 0.5 | Electrospun PVDF-HFP | 0 | 0 | 1 | 1 | 0 | CO2 | 1 | 0 | TRUE | PVDF-HFP | 0.3 | 0.06631541 | 0.5482318 | 0.0492846 | 7003.237 | -1330.667 | -73.21089 | 320.115 | 0 | 6682.943 | 365.9 | 0 | 0.0479003 | 0 | -0.1335978 | -73.21089 | -1330.533 | 0 | 0.0001004092 | -200.0844 | 0 | 0 | 0 | -3.123372 | 0 | -0.09520328 | -0.002995057 | -0.02855759 | 0.01963746
1663681870.8 | -1.239611 | -200.0827 | 7.398379 | 20p-Cu | 1 | Nafion 117 | 22.5 | CO2 | 3.8 | 1 | 0 | 1 | 0 | 0 | 50 | Electrodeposited IrOx on Ti | 10 | 7.8 | 50 | 10 | 0.5 | 10 | Carbon dioxide reduction | Al tape 16 mm | 0.5 | Electrospun PVDF-HFP | 0 | 0 | 1 | 1 | 0 | CO2 | 1 | 0 | TRUE | PVDF-HFP | 0.3 | 0.06634717 | 0.5388205 | 0.0545283 | 7370.943 | -1404.182 | -73.31462 | 320.115 | 0 | 7050.651 | 366.7072 | 0 | 0.04540219 | 0 | -0.1335978 | -73.31462 | -1404.048 | 0 | 9.515191e-05 | -200.0645 | 0 | 0 | 0 | -3.138602 | 0 | -0.07711206 | -0.003002357 | -0.02936705 | 0.02135378
1663682238.1 | -1.221388 | -200.1167 | 7.336479 | 20p-Cu | 1 | Nafion 117 | 22.5 | CO2 | 3.8 | 1 | 0 | 1 | 0 | 0 | 50 | Electrodeposited IrOx on Ti | 10 | 7.8 | 50 | 10 | 0.5 | 10 | Carbon dioxide reduction | Al tape 16 mm | 0.5 | Electrospun PVDF-HFP | 0 | 0 | 1 | 1 | 0 | CO2 | 1 | 0 | TRUE | PVDF-HFP | 0.3 | 0.07122095 | 0.5384193 | 0.05524058 | 7738.218 | -1477.65 | -73.26805 | 320.115 | 0 | 7417.851 | 366.2 | 0 | 0.04315468 | 0 | -0.1335978 | -73.26805 | -1477.516 | 0 | 9.042057e-05 | -200.0766 | 0 | 0 | 0 | -3.126638 | 0 | -0.06189981 | -0.002998838 | 0.01822304 | 0.01415946
1663682604.3 | -1.216993 | -200.077 | 7.375182 | 20p-Cu | 1 | Nafion 117 | 22.5 | CO2 | 3.8 | 1 | 0 | 1 | 0 | 0 | 50 | Electrodeposited IrOx on Ti | 10 | 7.8 | 50 | 10 | 0.5 | 10 | Carbon dioxide reduction | Al tape 16 mm | 0.5 | Electrospun PVDF-HFP | 0 | 0 | 1 | 1 | 0 | CO2 | 1 | 0 | TRUE | PVDF-HFP | 0.3 | 0.07552939 | 0.5345948 | 0.05711528 | 8104.377 | -1550.867 | -72.934 | 320.115 | 0 | 7784.057 | 364.7911 | 0 | 0.04112444 | 0 | -0.1335978 | -72.934 | -1550.733 | 0 | 8.61514e-05 | -200.0693 | 0 | 0 | 0 | -3.102518 | 0 | 0.0387032 | -0.002989726 | 0.004395462 | 0.01482092
1663682971.9 | -1.235162 | -200.087 | 7.339889 | 20p-Cu | 1 | Nafion 117 | 22.5 | CO2 | 3.8 | 1 | 0 | 1 | 0 | 0 | 50 | Electrodeposited IrOx on Ti | 10 | 7.8 | 50 | 10 | 0.5 | 10 | Carbon dioxide reduction | Al tape 16 mm | 0.5 | Electrospun PVDF-HFP | 0 | 0 | 1 | 1 | 0 | CO2 | 1 | 0 | TRUE | PVDF-HFP | 0.3 | 0.07682105 | 0.5268414 | 0.06576236 | 8471.974 | -1624.571 | -73.50427 | 320.115 | 0 | 8151.664 | 366.6072 | 0 | 0.0392699 | 0 | -0.1335978 | -73.50427 | -1624.437 | 0 | 8.224252e-05 | -200.117 | 0 | 0 | 0 | -3.106008 | 0 | -0.03529264 | -0.003001467 | -0.01816881 | 0.01620046
1663683339.6 | -1.244519 | -200.0544 | 7.210349 | 20p-Cu | 1 | Nafion 117 | 22.5 | CO2 | 3.8 | 1 | 0 | 1 | 0 | 0 | 50 | Electrodeposited IrOx on Ti | 10 | 7.8 | 50 | 10 | 0.5 | 10 | Carbon dioxide reduction | Al tape 16 mm | 0.5 | Electrospun PVDF-HFP | 0 | 0 | 1 | 1 | 0 | CO2 | 1 | 0 | TRUE | PVDF-HFP | 0.3 | 0.0815519 | 0.5225718 | 0.07133392 | 8839.673 | -1698.138 | -73.36706 | 320.115 | 0 | 8519.364 | 366.7 | 0 | 0.03757499 | 0 | -0.1335978 | -73.36706 | -1698.005 | 0 | 7.867931e-05 | -200.0738 | 0 | 0 | 0 | -3.106237 | 0 | -0.12954 | -0.0030023 | -0.009357896 | 0.01560344
1663683706.1 | -1.219318 | -200.087 | 7.098697 | 20p-Cu | 1 | Nafion 117 | 22.5 | CO2 | 3.8 | 1 | 0 | 1 | 0 | 0 | 50 | Electrodeposited IrOx on Ti | 10 | 7.8 | 50 | 10 | 0.5 | 10 | Carbon dioxide reduction | Al tape 16 mm | 0.5 | Electrospun PVDF-HFP | 0 | 0 | 1 | 1 | 0 | CO2 | 1 | 0 | TRUE | PVDF-HFP | 0.3 | 0.08471622 | 0.5185059 | 0.07587922 | 9206.184 | -1771.492 | -73.1539 | 320.115 | 0 | 8885.87 | 365.5062 | 0 | 0.03602517 | 0 | -0.1335978 | -73.1539 | -1771.359 | 0 | 7.542111e-05 | -200.0858 | 0 | 0 | 0 | -3.085929 | 0 | -0.1116525 | -0.0029926 | 0.02520118 | 0.01469553
1663684073.7 | -1.250334 | -200.071 | 6.986973 | 20p-Cu | 1 | Nafion 117 | 22.5 | CO2 | 3.8 | 1 | 0 | 1 | 0 | 0 | 50 | Electrodeposited IrOx on Ti | 10 | 7.8 | 50 | 10 | 0.5 | 10 | Carbon dioxide reduction | Al tape 16 mm | 0.5 | Electrospun PVDF-HFP | 0 | 0 | 1 | 1 | 0 | CO2 | 1 | 0 | TRUE | PVDF-HFP | 0.3 | 0.0820795 | 0.5089423 | 0.0833891 | 9573.772 | -1845.067 | -73.37427 | 320.115 | 0 | 9253.475 | 366.6052 | 0 | 0.03459403 | 0 | -0.1335978 | -73.37427 | -1844.933 | 0 | 7.241338e-05 | -200.0845 | 0 | 0 | 0 | -3.059511 | 0 | -0.1117236 | -0.003001394 | -0.03101574 | 0.009393546
1663684440.1 | -1.301003 | -200.1095 | 6.871909 | 20p-Cu | 1 | Nafion 117 | 22.5 | CO2 | 3.8 | 1 | 0 | 1 | 0 | 0 | 50 | Electrodeposited IrOx on Ti | 10 | 7.8 | 50 | 10 | 0.5 | 10 | Carbon dioxide reduction | Al tape 16 mm | 0.5 | Electrospun PVDF-HFP | 0 | 0 | 1 | 1 | 0 | CO2 | 1 | 0 | TRUE | PVDF-HFP | 0.3 | 0.08359178 | 0.4989981 | 0.09445973 | 9940.22 | -1918.373 | -73.10662 | 320.115 | 0 | 9619.875 | 365.4 | 0 | 0.03327642 | 0 | -0.1335978 | -73.10662 | -1918.24 | 0 | 6.964606e-05 | -200.0729 | 0 | 0 | 0 | -3.070824 | 0 | -0.1150641 | -0.002992085 | -0.05066882 | 0.01676763
1663684807.8 | -1.282786 | -200.0336 | 6.876819 | 20p-Cu | 1 | Nafion 117 | 22.5 | CO2 | 3.8 | 1 | 0 | 1 | 0 | 0 | 50 | Electrodeposited IrOx on Ti | 10 | 7.8 | 50 | 10 | 0.5 | 10 | Carbon dioxide reduction | Al tape 16 mm | 0.5 | Electrospun PVDF-HFP | 0 | 0 | 1 | 1 | 0 | CO2 | 1 | 0 | TRUE | PVDF-HFP | 0.3 | 0.08358419 | 0.4894378 | 0.1078008 | 10307.86 | -1992.397 | -73.82388 | 320.115 | 0 | 9987.475 | 366.5992 | 0 | 0.03205165 | 0 | -0.1335978 | -73.82388 | -1992.264 | 0 | 6.705831e-05 | -200.2203 | 0 | 0 | 0 | -3.069791 | 0 | 0.004910268 | -0.00300181 | 0.01821672 | 0.02892148
1663685175.1 | -1.275272 | -200.0744 | 6.908611 | 20p-Cu | 1 | Nafion 117 | 22.5 | CO2 | 3.8 | 1 | 0 | 1 | 0 | 0 | 50 | Electrodeposited IrOx on Ti | 10 | 7.8 | 50 | 10 | 0.5 | 10 | Carbon dioxide reduction | Al tape 16 mm | 0.5 | Electrospun PVDF-HFP | 0 | 0 | 1 | 1 | 0 | CO2 | 1 | 0 | TRUE | PVDF-HFP | 0.3 | 0.08979103 | 0.4766829 | 0.1183649 | 10675.2 | -2065.915 | -73.31708 | 320.115 | 0 | 10354.88 | 366.4062 | 0 | 0.03091441 | 0 | -0.1335978 | -73.31708 | -2065.781 | 0 | 6.467184e-05 | -200.076 | 0 | 0 | 0 | -3.056768 | 0 | 0.03179196 | -0.002999352 | 0.007514113 | 0.01844965
1663685542.7 | -1.262982 | -200.0839 | 6.919783 | 20p-Cu | 1 | Nafion 117 | 22.5 | CO2 | 3.8 | 1 | 0 | 1 | 0 | 0 | 50 | Electrodeposited IrOx on Ti | 10 | 7.8 | 50 | 10 | 0.5 | 10 | Carbon dioxide reduction | Al tape 16 mm | 0.5 | Electrospun PVDF-HFP | 0 | 0 | 1 | 1 | 0 | CO2 | 1 | 0 | TRUE | PVDF-HFP | 0.3 | 0.09926899 | 0.4672156 | 0.1307298 | 11042.76 | -2139.44 | -73.32528 | 320.115 | 0 | 10722.38 | 366.5 | 0 | 0.02985484 | 0 | -0.1335978 | -73.32528 | -2139.306 | 0 | 6.244914e-05 | -200.069 | 0 | 0 | 0 | -3.054338 | 0 | 0.0111713 | -0.003001189 | 0.01229004 | 0.01478714
1663685909.5 | -1.231852 | -200.0901 | 6.837521 | 20p-Cu | 1 | Nafion 117 | 22.5 | CO2 | 3.8 | 1 | 0 | 1 | 0 | 0 | 50 | Electrodeposited IrOx on Ti | 10 | 7.8 | 50 | 10 | 0.5 | 10 | Carbon dioxide reduction | Al tape 16 mm | 0.5 | Electrospun PVDF-HFP | 0 | 0 | 1 | 1 | 0 | CO2 | 1 | 0 | TRUE | PVDF-HFP | 0.3 | 0.1106842 | 0.4492034 | 0.1462491 | 11409.65 | -2212.871 | -73.23112 | 320.115 | 0 | 11089.28 | 365.8992 | 0 | 0.02886707 | 0 | -0.1335978 | -73.23112 | -2212.737 | 0 | 6.037673e-05 | -200.0872 | 0 | 0 | 0 | -3.047424 | 0 | -0.08226188 | -0.002995719 | 0.03112978 | 0.02099761
1663686276.1 | -1.31472 | -200.0412 | 6.741599 | 20p-Cu | 1 | Nafion 117 | 22.5 | CO2 | 3.8 | 1 | 0 | 1 | 0 | 0 | 50 | Electrodeposited IrOx on Ti | 10 | 7.8 | 50 | 10 | 0.5 | 10 | Carbon dioxide reduction | Al tape 16 mm | 0.5 | Electrospun PVDF-HFP | 0 | 0 | 1 | 1 | 0 | CO2 | 1 | 0 | TRUE | PVDF-HFP | 0.3 | 0.1167562 | 0.4309875 | 0.1627709 | 11776.25 | -2286.387 | -73.31609 | 320.115 | 0 | 11455.88 | 365.5962 | 0 | 0.0279433 | 0 | -0.1335978 | -73.31609 | -2286.253 | 0 | 5.843527e-05 | -200.1318 | 0 | 0 | 0 | -3.034905 | 0 | -0.09592202 | -0.002993294 | -0.0828678 | 0.01754348
1663686643.2 | -1.271124 | -200.0785 | 6.853901 | 20p-Cu | 1 | Nafion 117 | 22.5 | CO2 | 3.8 | 1 | 0 | 1 | 0 | 0 | 50 | Electrodeposited IrOx on Ti | 10 | 7.8 | 50 | 10 | 0.5 | 10 | Carbon dioxide reduction | Al tape 16 mm | 0.5 | Electrospun PVDF-HFP | 0 | 0 | 1 | 1 | 0 | CO2 | 1 | 0 | TRUE | PVDF-HFP | 0.3 | 0.1288415 | 0.4110304 | 0.1851197 | 12143.3 | -2359.835 | -73.24807 | 320.115 | 0 | 11822.98 | 366.1 | 0 | 0.02707567 | 0 | -0.1335978 | -73.24807 | -2359.701 | 0 | 5.661641e-05 | -200.0767 | 0 | 0 | 0 | -3.059035 | 0 | 0.112302 | -0.002996993 | 0.0435956 | 0.01686154
1663687012.4 | -1.288884 | -200.1054 | 6.824257 | 20p-Cu | 1 | Nafion 117 | 22.5 | CO2 | 3.8 | 1 | 0 | 1 | 0 | 0 | 50 | Electrodeposited IrOx on Ti | 10 | 7.8 | 50 | 10 | 0.5 | 10 | Carbon dioxide reduction | Al tape 16 mm | 0.5 | Electrospun PVDF-HFP | 0 | 0 | 1 | 1 | 0 | CO2 | 1 | 0 | TRUE | PVDF-HFP | 0.3 | 0.1406808 | 0.3867641 | 0.2066179 | 12512.46 | -2433.69 | -73.6541 | 320.115 | 0 | 12192.07 | 368.0952 | 0 | 0.026256 | 0 | -0.1335978 | -73.6541 | -2433.556 | 0 | 5.48982e-05 | -200.0764 | 0 | 0 | 0 | -3.057904 | 0 | -0.02964348 | -0.003014213 | -0.01776 | 0.01407706
1663687380.1 | -1.296369 | -201.8228 | 6.693747 | 20p-Cu | 1 | Nafion 117 | 22.5 | CO2 | 3.8 | 1 | 0 | 1 | 0 | 0 | 50 | Electrodeposited IrOx on Ti | 10 | 7.8 | 50 | 10 | 0.5 | 10 | Carbon dioxide reduction | Al tape 16 mm | 0.5 | Electrospun PVDF-HFP | 0 | 0 | 1 | 1 | 0 | CO2 | 1 | 0 | TRUE | PVDF-HFP | 0.3 | 0.1580112 | 0.3601731 | 0.2256041 | 12880.17 | -2507.28 | -73.3903 | 320.115 | 0 | 12559.86 | 366.7917 | 0 | 0.02548714 | 0 | -0.1335978 | -73.3903 | -2507.146 | 0 | 5.328682e-05 | -200.0749 | 0 | 0 | 0 | -3.051395 | 0 | -0.1305106 | -0.003002398 | -0.007484394 | 0.01310754
1663687747.5 | -1.290708 | -200.0987 | 6.711849 | 20p-Cu | 1 | Nafion 117 | 22.5 | CO2 | 3.8 | 1 | 0 | 1 | 0 | 0 | 50 | Electrodeposited IrOx on Ti | 10 | 7.8 | 50 | 10 | 0.5 | 10 | Carbon dioxide reduction | Al tape 16 mm | 0.5 | Electrospun PVDF-HFP | 0 | 0 | 1 | 1 | 0 | CO2 | 1 | 0 | TRUE | PVDF-HFP | 0.3 | 0.1720807 | 0.3402511 | 0.2456131 | 13247.65 | -2580.817 | -73.40476 | 320.115 | 0 | 12927.26 | 366.7421 | 0 | 0.02476278 | 0 | -0.1335978 | -73.40476 | -2580.683 | 0 | 5.176839e-05 | -200.078 | 0 | 0 | 0 | -3.049851 | 0 | 0.01810243 | -0.003000544 | 0.005660433 | 0.01703276
1663688114.4 | -1.264428 | -199.8012 | 6.721355 | 20p-Cu | 1 | Nafion 117 | 22.5 | CO2 | 3.8 | 1 | 0 | 1 | 0 | 0 | 50 | Electrodeposited IrOx on Ti | 10 | 7.8 | 50 | 10 | 0.5 | 10 | Carbon dioxide reduction | Al tape 16 mm | 0.5 | Electrospun PVDF-HFP | 0 | 0 | 1 | 1 | 0 | CO2 | 1 | 0 | TRUE | PVDF-HFP | 0.3 | 0.1870813 | 0.321859 | 0.2680571 | 13614.48 | -2654.123 | -73.10586 | 320.115 | 0 | 13294.15 | 365.8912 | 0 | 0.02407938 | 0 | -0.1335978 | -73.10586 | -2653.989 | 0 | 5.03385e-05 | -200.0489 | 0 | 0 | 0 | -3.061142 | 0 | 0.009505662 | -0.002995221 | 0.0262805 | 0.01650771
1663688481.1 | -1.348506 | -200.083 | 6.721355 | 20p-Cu | 1 | Nafion 117 | 22.5 | CO2 | 3.8 | 1 | 0 | 1 | 0 | 0 | 50 | Electrodeposited IrOx on Ti | 10 | 7.8 | 50 | 10 | 0.5 | 10 | Carbon dioxide reduction | Al tape 16 mm | 0.5 | Electrospun PVDF-HFP | 0 | 0 | 1 | 1 | 0 | CO2 | 1 | 0 | TRUE | PVDF-HFP | 0.3 | 0.1679765 | 0.2617317 | 0.2477781 | 13981.21 | -2727.488 | -73.16575 | 320.115 | 0 | 13660.85 | 365.7 | 0 | 0.02343301 | 0 | -0.1335978 | -73.16575 | -2727.354 | 0 | 4.898441e-05 | -200.0704 | 0 | 0 | 0 | -3.068085 | 0 | 0 | -0.002994339 | -0.08407844 | 0.01911555
1663688849.1 | -1.404973 | -198.0257 | 6.721355 | 20p-Cu | 1 | Nafion 117 | 22.5 | CO2 | 3.8 | 1 | 0 | 1 | 0 | 0 | 50 | Electrodeposited IrOx on Ti | 10 | 7.8 | 50 | 10 | 0.5 | 10 | Carbon dioxide reduction | Al tape 16 mm | 0.5 | Electrospun PVDF-HFP | 0 | 0 | 1 | 1 | 0 | CO2 | 1 | 0 | TRUE | PVDF-HFP | 0.3 | 0.05467504 | 0.07387416 | 0.07231851 | 14349.19 | -2731.217 | -3.529072 | 320.115 | 0 | 13679.54 | 17.6804 | 0 | 0.02340101 | 0 | -0.1335978 | -3.529072 | -2731.083 | 0 | 4.891753e-05 | -199.6048 | 0 | 0 | 0 | -3.137005 | 0 | 0 | -0.003004611 | -0.05646656 | 0.01383487
1663689215.9 | -1.404973 | -198.0257 | 6.721355 | 20p-Cu | 1 | Nafion 117 | 22.5 | CO2 | 3.8 | 1 | 0 | 1 | 0 | 0 | 50 | Electrodeposited IrOx on Ti | 10 | 7.8 | 50 | 10 | 0.5 | 10 | Carbon dioxide reduction | Al tape 16 mm | 0.5 | Electrospun PVDF-HFP | 0 | 0 | 1 | 1 | 0 | CO2 | 1 | 0 | TRUE | PVDF-HFP | 0.3 | 0.01690222 | 0.01959218 | 0.01859681 | 14715.97 | -2731.217 | 0 | 320.115 | 0 | 13679.54 | 0 |  |  | 0 | -0.1335978 | 0 | -2731.083 |  | 4.891753e-05 | -198.0257 | 0 | 0 | 0 | -3.154009 | 0 | 0 | -0.002994813 | 0 | 0
1669380220.3 | -1.123188 | -24.96083 | 15.89644 | 15p-Cu | 1 | Nafion 117 | 22.5 | CO2 | 3.8 | 1 | 0 | 1 | 0 | 0 | 13 | Electrodeposited IrOx on Ti | 0 | 7.8 | 13 | 10 | 0.5 | 0 | Carbon dioxide reduction | Al tape 16 mm | 0.5 | Electrospun PVDF-HFP | 0 | 0 | 1 | 1 | 0 | CO2 | 1 | 0 | TRUE | PVDF-HFP | 0.2 | 0.1337382 | 0.2403529 | 0.02322037 | 1416.469 | -27.43736 | -8.986313 | 320.8517 | 0 | 1095.6 | 360 | 0 | 0.2928548 | 0 | -0.2418757 | -8.986313 | -27.19533 | 0 | 0.008894016 | -24.96198 | 0 | 0 | -1.94109 | 0 |  |  |  |  | 0.005028461
1663689584.3 | -1.404973 | -198.0257 | 6.721355 | 20p-Cu | 1 | Nafion 117 | 22.5 | CO2 | 3.8 | 1 | 0 | 1 | 0 | 0 | 50 | Electrodeposited IrOx on Ti | 10 | 7.8 | 50 | 10 | 0.5 | 10 | Carbon dioxide reduction | Al tape 16 mm | 0.5 | Electrospun PVDF-HFP | 0 | 0 | 1 | 1 | 0 | CO2 | 1 | 0 | TRUE | PVDF-HFP | 0.3 | 0.005574218 | 0.00530503 | 0.005515435 | 15084.43 | -2731.217 | 0 | 320.115 | 0 | 13679.54 | 0 |  |  | 0 | -0.1335978 | 0 | -2731.083 |  | 4.891753e-05 | -198.0257 | 0 | 0 | 0 | -3.154009 | 0 | 0 | -0.003008497 | 0 | 0
1669380587.7 | -1.136135 | -24.95387 | 16.15719 | 15p-Cu | 1 | Nafion 117 | 22.5 | CO2 | 3.8 | 1 | 0 | 1 | 0 | 0 | 13 | Electrodeposited IrOx on Ti | 0 | 7.8 | 13 | 10 | 0.5 | 0 | Carbon dioxide reduction | Al tape 16 mm | 0.5 | Electrospun PVDF-HFP | 0 | 0 | 1 | 1 | 0 | CO2 | 1 | 0 | TRUE | PVDF-HFP | 0.2 | 0.1366938 | 0.2437935 | 0.01738671 | 1783.877 | -36.60869 | -9.146348 | 320.8517 | 0 | 1462.933 | 366.3332 | 0 | 0.2193208 | 0 | -0.2418757 | -9.146348 | -36.36665 | 0 | 0.00665103 | -24.96436 | 0 | 0 | -1.951939 | 0 |  | 0.2607506 | 0.1783083 | -0.01294736 | 0.007865826
1663689950.5 | -1.404973 | -198.0257 | 6.721355 | 20p-Cu | 1 | Nafion 117 | 22.5 | CO2 | 3.8 | 1 | 0 | 1 | 0 | 0 | 50 | Electrodeposited IrOx on Ti | 10 | 7.8 | 50 | 10 | 0.5 | 10 | Carbon dioxide reduction | Al tape 16 mm | 0.5 | Electrospun PVDF-HFP | 0 | 0 | 1 | 1 | 0 | CO2 | 1 | 0 | TRUE | PVDF-HFP | 0.3 | 0.00171106 | 0.001443706 | 0.001421483 | 15450.59 | -2731.217 | 0 | 320.115 | 0 | 13679.54 | 0 |  |  | 0 | -0.1335978 | 0 | -2731.083 |  | 4.891753e-05 | -198.0257 | 0 | 0 | 0 | -3.154009 | 0 | 0 | -0.002989775 | 0 | 0
1669380955.4 | -1.12423 | -24.9736 | 16.16948 | 15p-Cu | 1 | Nafion 117 | 22.5 | CO2 | 3.8 | 1 | 0 | 1 | 0 | 0 | 13 | Electrodeposited IrOx on Ti | 0 | 7.8 | 13 | 10 | 0.5 | 0 | Carbon dioxide reduction | Al tape 16 mm | 0.5 | Electrospun PVDF-HFP | 0 | 0 | 1 | 1 | 0 | CO2 | 1 | 0 | TRUE | PVDF-HFP | 0.2 | 0.136225 | 0.2425139 | 0.04344756 | 2151.556 | -45.78822 | -9.154582 | 320.8517 | 0 | 1830.609 | 366.6762 | 0 | 0.1752704 | 0 | -0.2418757 | -9.154582 | -45.54619 | 0 | 0.005310559 | -24.96131 | 0 | 0 | -1.950017 | 0 |  | 0.01229268 | -0.2382256 | 0.01190518 | 0.004436879
1669381691.0 | -1.12311 | -24.92078 | 15.66513 | 15p-Cu | 1 | Nafion 117 | 22.5 | CO2 | 3.8 | 1 | 0 | 1 | 0 | 0 | 13 | Electrodeposited IrOx on Ti | 0 | 7.8 | 13 | 10 | 0.5 | 0 | Carbon dioxide reduction | Al tape 16 mm | 0.5 | Electrospun PVDF-HFP | 0 | 0 | 1 | 1 | 0 | CO2 | 1 | 0 | TRUE | PVDF-HFP | 0.2 | 0.1399998 | 0.2432222 | 0.0806241 | 2887.213 | -64.15511 | -18.34193 | 320.8517 | 0 | 2566.272 | 734.6632 | 0 | 0.1250264 | 0 | -0.2418757 | -18.34193 | -63.91308 | 0 | 0.003784448 | -24.96022 | 0 | 0 | -1.936663 | 0 |  | -0.5043536 | 0.1500653 | 0.001119767 | 0.004639457
1669382425.3 | -1.117303 | -24.97353 | 15.96076 | 15p-Cu | 1 | Nafion 117 | 22.5 | CO2 | 3.8 | 1 | 0 | 1 | 0 | 0 | 13 | Electrodeposited IrOx on Ti | 0 | 7.8 | 13 | 10 | 0.5 | 0 | Carbon dioxide reduction | Al tape 16 mm | 0.5 | Electrospun PVDF-HFP | 0 | 0 | 1 | 1 | 0 | CO2 | 1 | 0 | TRUE | PVDF-HFP | 0.2 | 0.15094 | 0.2532706 | 0.02200957 | 3621.451 | -82.48759 | -18.30751 | 320.8517 | 0 | 3300.571 | 733.2982 | 0 | 0.09721098 | 0 | -0.2418757 | -18.30751 | -82.24556 | 0 | 0.002940897 | -24.96391 | 0 | 0 | -1.932678 | 0 |  | 0.2956336 | 0.5500579 | 0.005807596 | 0.002363666
1691744987.9 | -1.227257 | -199.9228 | 3.827535 | 15p-Cu | 1 | Aquivion | 20 | Air | 3.7 | 2 | 0 | 2 | 0 | 0 | 100 | Commercial IrOx on Ti | 5 | 0 | 100 | 0 | 0.5 | 5 | Carbon dioxide reduction | Al tape 16 mm | 0.5 | Electrospun PVDF-HFP | 0 | 1 | 0 | 0 | 0 | Air | 1 | 0 | TRUE | PVDF-HFP | 0.2 | 0.06869906 | 0.5272061 | 0.005223035 | 1585.837 | -243.3407 | -69.78912 | 158.5929 | 9.1092 | 1415.472 | 348.9235 | 0.02610658 | 0.1120424 | 0.00487487 | -0.274757 | -69.59463 | -242.6454 | -7.004664e-05 | 0.001132339 | -199.4087 | 0.5375153 | -0.002695546 | -2.317764 | 0 |  |  |  |  | 0.3309806
1669382792.5 | -1.128747 | -24.96766 | 15.77804 | 15p-Cu | 1 | Nafion 117 | 22.5 | CO2 | 3.8 | 1 | 0 | 1 | 0 | 0 | 13 | Electrodeposited IrOx on Ti | 0 | 7.8 | 13 | 10 | 0.5 | 0 | Carbon dioxide reduction | Al tape 16 mm | 0.5 | Electrospun PVDF-HFP | 0 | 0 | 1 | 1 | 0 | CO2 | 1 | 0 | TRUE | PVDF-HFP | 0.2 | 0.1440426 | 0.2501493 | 0.04144878 | 3988.722 | -91.66331 | -9.150745 | 320.8517 | 0 | 3667.8 | 366.2292 | 0 | 0.08747797 | 0 | -0.2418757 | -9.150745 | -91.42128 | 0 | 0.002645727 | -24.96777 | 0 | 0 | -1.942588 | 0 |  | -0.1827185 | 0.00719754 | -0.01144411 | 0.002606128
1691745351.6 | -1.221898 | -200.0051 | 3.751922 | 15p-Cu | 1 | Aquivion | 20 | Air | 3.7 | 2 | 0 | 2 | 0 | 0 | 100 | Commercial IrOx on Ti | 5 | 0 | 100 | 0 | 0.5 | 5 | Carbon dioxide reduction | Al tape 16 mm | 0.5 | Electrospun PVDF-HFP | 0 | 1 | 0 | 0 | 0 | Air | 1 | 0 | TRUE | PVDF-HFP | 0.2 | 0.07151543 | 0.543724 | 0.005755651 | 1949.511 | -315.928 | -72.38733 | 158.5929 | 0 | 1778.472 | 362 | 0 | 0.08917371 | 0 | -0.274757 | -72.38733 | -315.2327 | 0 | 0.0008716005 | -199.965 | 0 | 0 | -2.407432 | -2.634106 | 0.9139465 | -0.07561239 | 0.3192713 | 0.005358969 | 0.08113951
1691745717.2 | -1.262554 | -199.9614 | 3.81693 | 15p-Cu | 1 | Aquivion | 20 | Air | 3.7 | 2 | 0 | 2 | 0 | 0 | 100 | Commercial IrOx on Ti | 5 | 0 | 100 | 0 | 0.5 | 5 | Carbon dioxide reduction | Al tape 16 mm | 0.5 | Electrospun PVDF-HFP | 0 | 1 | 0 | 0 | 0 | Air | 1 | 0 | TRUE | PVDF-HFP | 0.2 | 0.06763384 | 0.5212586 | 0.005802604 | 2315.182 | -387.0531 | -70.92512 | 167.7021 | 9.1092 | 2133.473 | 354.0015 | 0.02573209 | 0.07860521 | 0.004975928 | -0.2697811 | -70.73069 | -386.1634 | -7.035034e-05 | 0.000698619 | -199.7374 | 0.5450311 | -0.002728738 | -2.316983 | -2.512284 | 0.9222616 | 0.06500749 | 0.03573971 | -0.04065594 | 0.3306084
1691746083.4 | -1.207534 | -199.9643 | 4.024492 | 15p-Cu | 1 | Aquivion | 20 | Air | 3.7 | 2 | 0 | 2 | 0 | 0 | 100 | Commercial IrOx on Ti | 5 | 0 | 100 | 0 | 0.5 | 5 | Carbon dioxide reduction | Al tape 16 mm | 0.5 | Electrospun PVDF-HFP | 0 | 1 | 0 | 0 | 0 | Air | 1 | 0 | TRUE | PVDF-HFP | 0.2 | 0.06874731 | 0.5457335 | 0.005599201 | 2681.287 | -460.2397 | -72.98668 | 167.7021 | 0 | 2499.473 | 365 | 0 | 0.06709498 | 0 | -0.2697811 | -72.98668 | -459.35 | 0 | 0.0005873105 | -199.9635 | 0 | 0 | -2.387107 | 0 |  | 0.2075625 | 0.02567001 | 0.0550199 | 0.03854896
1691746446.6 | -1.267344 | -199.9664 | 3.877017 | 15p-Cu | 1 | Aquivion | 20 | Air | 3.7 | 2 | 0 | 2 | 0 | 0 | 100 | Commercial IrOx on Ti | 5 | 0 | 100 | 0 | 0.5 | 5 | Carbon dioxide reduction | Al tape 16 mm | 0.5 | Electrospun PVDF-HFP | 0 | 1 | 0 | 0 | 0 | Air | 1 | 0 | TRUE | PVDF-HFP | 0.2 | 0.06883879 | 0.5298075 | 0.005655914 | 3044.567 | -530.5695 | -70.12989 | 176.8119 | 9.1098 | 2851.537 | 351.0638 | 0.02594913 | 0.06200583 | 0.004754989 | -0.2650261 | -69.93527 | -529.4852 | -6.799128e-05 | 0.0005005355 | -199.2276 | 0.5294214 | -0.002657369 | -2.33576 | 0 |  | -0.1474756 | -0.01100788 | -0.05981028 | 0.3348909
1691746810.7 | -1.250979 | -199.985 | 3.711805 | 15p-Cu | 1 | Aquivion | 20 | Air | 3.7 | 2 | 0 | 2 | 0 | 0 | 100 | Commercial IrOx on Ti | 5 | 0 | 100 | 0 | 0.5 | 5 | Carbon dioxide reduction | Al tape 16 mm | 0.5 | Electrospun PVDF-HFP | 0 | 1 | 0 | 0 | 0 | Air | 1 | 0 | TRUE | PVDF-HFP | 0.2 | 0.06432725 | 0.526798 | 0.005664239 | 3408.604 | -601.5162 | -70.74675 | 185.9213 | 9.1094 | 3204.542 | 352.0052 | 0.02587859 | 0.05801805 | 0.00509468 | -0.2599314 | -70.55242 | -600.2376 | -7.221128e-05 | 0.0004330476 | -200.4098 | 0.5554375 | -0.002771509 | -2.315281 | 0 |  | -0.1652113 | 0.1182905 | 0.01636559 | 0.3311128
1691747176.7 | -1.288592 | -199.9353 | 3.706971 | 15p-Cu | 1 | Aquivion | 20 | Air | 3.7 | 2 | 0 | 2 | 0 | 0 | 100 | Commercial IrOx on Ti | 5 | 0 | 100 | 0 | 0.5 | 5 | Carbon dioxide reduction | Al tape 16 mm | 0.5 | Electrospun PVDF-HFP | 0 | 1 | 0 | 0 | 0 | Air | 1 | 0 | TRUE | PVDF-HFP | 0.2 | 0.06717188 | 0.5340427 | 0.009829047 | 3774.67 | -674.7045 | -72.98836 | 185.9213 | 0 | 3570.542 | 365 | 0 | 0.05207089 | 0 | -0.2599314 | -72.98836 | -673.4259 | 0 | 0.0003859837 | -199.9681 | 0 | 0 | -2.393994 | -2.51395 | 0.9522841 | -0.004834688 | -0.04171251 | -0.0376134 | 0.0395157
1691747541.9 | -1.249318 | -199.9534 | 3.733459 | 15p-Cu | 1 | Aquivion | 20 | Air | 3.7 | 2 | 0 | 2 | 0 | 0 | 100 | Commercial IrOx on Ti | 5 | 0 | 100 | 0 | 0.5 | 5 | Carbon dioxide reduction | Al tape 16 mm | 0.5 | Electrospun PVDF-HFP | 0 | 1 | 0 | 0 | 0 | Air | 1 | 0 | TRUE | PVDF-HFP | 0.2 | 0.06518349 | 0.5210963 | 0.0058459 | 4139.884 | -745.5828 | -70.67834 | 195.0307 | 9.1094 | 3924.406 | 352.8642 | 0.02581559 | 0.04969687 | 0.005070036 | -0.2548614 | -70.48407 | -744.1099 | -7.193165e-05 | 0.000342505 | -199.6486 | 0.5583282 | -0.002796555 | -2.308151 | -2.521137 | 0.9155198 | 0.02648846 | -0.1195535 | 0.03927466 | 0.3298995
1691747905.3 | -1.224831 | -200.0022 | 3.783774 | 15p-Cu | 1 | Aquivion | 20 | Air | 3.7 | 2 | 0 | 2 | 0 | 0 | 100 | Commercial IrOx on Ti | 5 | 0 | 100 | 0 | 0.5 | 5 | Carbon dioxide reduction | Al tape 16 mm | 0.5 | Electrospun PVDF-HFP | 0 | 1 | 0 | 0 | 0 | Air | 1 | 0 | TRUE | PVDF-HFP | 0.2 | 0.06568655 | 0.5478324 | 0.01016275 | 4503.281 | -818.372 | -72.58917 | 195.0307 | 0 | 4288.406 | 363 | 0 | 0.0454786 | 0 | -0.2548614 | -72.58917 | -816.8991 | 0 | 0.0003119864 | -199.9701 | 0 | 0 | -2.38284 | -2.51947 | 0.9457702 | 0.05031441 | 0.276991 | 0.02448655 | 0.03367102
1691748269.5 | -1.244193 | -199.9895 | 3.712041 | 15p-Cu | 1 | Aquivion | 20 | Air | 3.7 | 2 | 0 | 2 | 0 | 0 | 100 | Commercial IrOx on Ti | 5 | 0 | 100 | 0 | 0.5 | 5 | Carbon dioxide reduction | Al tape 16 mm | 0.5 | Electrospun PVDF-HFP | 0 | 1 | 0 | 0 | 0 | Air | 1 | 0 | TRUE | PVDF-HFP | 0.2 | 0.06273313 | 0.5261757 | 0.01151427 | 4867.464 | -889.4216 | -70.8497 | 204.1407 | 9.11 | 4641.471 | 352.0648 | 0.02587592 | 0.0439819 | 0.004726874 | -0.2501345 | -70.65498 | -887.754 | -6.690079e-05 | 0.0002817611 | -200.3997 | 0.5271089 | -0.002630288 | -2.313712 | 0 |  | -0.07173294 | -0.2463468 | -0.01936228 | 0.330676
1691748634.9 | -1.164486 | -199.9663 | 3.721965 | 15p-Cu | 1 | Aquivion | 20 | Air | 3.7 | 2 | 0 | 2 | 0 | 0 | 100 | Commercial IrOx on Ti | 5 | 0 | 100 | 0 | 0.5 | 5 | Carbon dioxide reduction | Al tape 16 mm | 0.5 | Electrospun PVDF-HFP | 0 | 1 | 0 | 0 | 0 | Air | 1 | 0 | TRUE | PVDF-HFP | 0.2 | 0.0624887 | 0.5144982 | 0.00600128 | 5232.793 | -960.3275 | -70.70587 | 213.2507 | 9.11 | 4995.332 | 352.8608 | 0.02581755 | 0.04269 | 0.004769419 | -0.2453651 | -70.51132 | -958.4653 | -6.764047e-05 | 0.0002559979 | -199.6491 | 0.5230619 | -0.002619906 | -2.292494 | 0 |  | 0.009924116 | -0.07749202 | 0.07970679 | 0.3265284
1691749001.0 | -1.170612 | -199.9878 | 3.981904 | 15p-Cu | 1 | Aquivion | 20 | Air | 3.7 | 2 | 0 | 2 | 0 | 0 | 100 | Commercial IrOx on Ti | 5 | 0 | 100 | 0 | 0.5 | 5 | Carbon dioxide reduction | Al tape 16 mm | 0.5 | Electrospun PVDF-HFP | 0 | 1 | 0 | 0 | 0 | Air | 1 | 0 | TRUE | PVDF-HFP | 0.2 | 0.06503163 | 0.5395834 | 0.007011889 | 5598.98 | -1033.514 | -72.98615 | 213.2507 | 0 | 5361.332 | 365 | 0 | 0.03977569 | 0 | -0.2453651 | -72.98615 | -1031.651 | 0 | 0.0002378372 | -199.9621 | 0 | 0 | -2.373201 | -2.529201 | 0.9383208 | 0.2599388 | 0.1487239 | -0.006125278 | 0.04288535
1691749365.6 | -1.12113 | -199.9455 | 4.001335 | 15p-Cu | 1 | Aquivion | 20 | Air | 3.7 | 2 | 0 | 2 | 0 | 0 | 100 | Commercial IrOx on Ti | 5 | 0 | 100 | 0 | 0.5 | 5 | Carbon dioxide reduction | Al tape 16 mm | 0.5 | Electrospun PVDF-HFP | 0 | 1 | 0 | 0 | 0 | Air | 1 | 0 | TRUE | PVDF-HFP | 0.2 | 0.06313132 | 0.5136271 | 0.01377138 | 5963.556 | -1104.418 | -70.70439 | 222.3601 | 9.1094 | 5715.258 | 352.9262 | 0.02581106 | 0.0389064 | 0.004809895 | -0.2405552 | -70.50976 | -1102.361 | -6.821602e-05 | 0.0002182181 | -199.7991 | 0.5323121 | -0.002664237 | -2.332946 | 0 |  | 0.01943102 | -0.2115689 | 0.04948153 | 0.3337255
1691749729.7 | -1.26797 | -199.9606 | 3.880886 | 15p-Cu | 1 | Aquivion | 20 | Air | 3.7 | 2 | 0 | 2 | 0 | 0 | 100 | Commercial IrOx on Ti | 5 | 0 | 100 | 0 | 0.5 | 5 | Carbon dioxide reduction | Al tape 16 mm | 0.5 | Electrospun PVDF-HFP | 0 | 1 | 0 | 0 | 0 | Air | 1 | 0 | TRUE | PVDF-HFP | 0.2 | 0.06354388 | 0.5419127 | 0.006635866 | 6327.644 | -1177.206 | -72.58765 | 222.3601 | 0 | 6079.258 | 363 | 0 | 0.03657685 | 0 | -0.2405552 | -72.58765 | -1175.149 | 0 | 0.0002047019 | -199.966 | 0 | 0 | -2.364818 | 0 |  | -0.1204482 | 0.1593234 | -0.14684 | 0.02901777
1691750095.0 | -1.153205 | -199.9728 | 3.994054 | 15p-Cu | 1 | Aquivion | 20 | Air | 3.7 | 2 | 0 | 2 | 0 | 0 | 100 | Commercial IrOx on Ti | 5 | 0 | 100 | 0 | 0.5 | 5 | Carbon dioxide reduction | Al tape 16 mm | 0.5 | Electrospun PVDF-HFP | 0 | 1 | 0 | 0 | 0 | Air | 1 | 0 | TRUE | PVDF-HFP | 0.2 | 0.06322156 | 0.5250633 | 0.01424053 | 6692.969 | -1248.505 | -71.09906 | 231.4693 | 9.1092 | 6433.325 | 353.0665 | 0.02580024 | 0.03597973 | 0.005043105 | -0.2355121 | -70.90463 | -1246.253 | -7.112518e-05 | 0.0001889761 | -201.0149 | 0.549078 | -0.00273153 | -2.330329 | -2.524423 | 0.9231135 | 0.1131677 | -0.1481108 | 0.1147655 | 0.3359449
1691750460.8 | -1.197485 | -199.954 | 4.046189 | 15p-Cu | 1 | Aquivion | 20 | Air | 3.7 | 2 | 0 | 2 | 0 | 0 | 100 | Commercial IrOx on Ti | 5 | 0 | 100 | 0 | 0.5 | 5 | Carbon dioxide reduction | Al tape 16 mm | 0.5 | Electrospun PVDF-HFP | 0 | 1 | 0 | 0 | 0 | Air | 1 | 0 | TRUE | PVDF-HFP | 0.2 | 0.06104926 | 0.5113973 | 0.007387804 | 7058.785 | -1319.713 | -71.00799 | 240.5787 | 9.1094 | 6788.329 | 354.0042 | 0.02573246 | 0.03544005 | 0.004843182 | -0.2306689 | -70.81344 | -1317.267 | -6.839354e-05 | 0.0001751118 | -199.8207 | 0.5432967 | -0.002718922 | -2.335234 | -2.509783 | 0.9304525 | 0.05213449 | 0.1244744 | -0.04428031 | 0.3335125
1691750825.0 | -1.193621 | -199.9979 | 3.972978 | 15p-Cu | 1 | Aquivion | 20 | Air | 3.7 | 2 | 0 | 2 | 0 | 0 | 100 | Commercial IrOx on Ti | 5 | 0 | 100 | 0 | 0.5 | 5 | Carbon dioxide reduction | Al tape 16 mm | 0.5 | Electrospun PVDF-HFP | 0 | 1 | 0 | 0 | 0 | Air | 1 | 0 | TRUE | PVDF-HFP | 0.2 | 0.06428797 | 0.5373522 | 0.007075279 | 7422.895 | -1392.502 | -72.58931 | 240.5787 | 0 | 7152.329 | 363 | 0 | 0.03363641 | 0 | -0.2306689 | -72.58931 | -1390.056 | 0 | 0.0001659422 | -199.9705 | 0 | 0 | -2.410027 | -2.512646 | 0.9591589 | -0.07321101 | 0.116382 | 0.003864348 | 0.0472366
1691751190.4 | -1.155686 | -199.9743 | 4.067724 | 15p-Cu | 1 | Aquivion | 20 | Air | 3.7 | 2 | 0 | 2 | 0 | 0 | 100 | Commercial IrOx on Ti | 5 | 0 | 100 | 0 | 0.5 | 5 | Carbon dioxide reduction | Al tape 16 mm | 0.5 | Electrospun PVDF-HFP | 0 | 1 | 0 | 0 | 0 | Air | 1 | 0 | TRUE | PVDF-HFP | 0.2 | 0.06470149 | 0.5209339 | 0.0125182 | 7788.34 | -1463.276 | -70.57423 | 249.6879 | 9.1092 | 7506.252 | 352.9235 | 0.02581069 | 0.03326399 | 0.005030861 | -0.225638 | -70.37982 | -1460.636 | -7.148159e-05 | 0.0001544793 | -199.5161 | 0.5577501 | -0.002795514 | -2.348644 | -2.501724 | 0.9388102 | 0.09474662 | -0.09676805 | 0.03793458 | 0.3360396
1691751555.1 | -1.181185 | -206.633 | 4.214039 | 15p-Cu | 1 | Aquivion | 20 | Air | 3.7 | 2 | 0 | 2 | 0 | 0 | 100 | Commercial IrOx on Ti | 5 | 0 | 100 | 0 | 0.5 | 5 | Carbon dioxide reduction | Al tape 16 mm | 0.5 | Electrospun PVDF-HFP | 0 | 1 | 0 | 0 | 0 | Air | 1 | 0 | TRUE | PVDF-HFP | 0.2 | 0.0626695 | 0.5268503 | 0.01614333 | 8153.065 | -1536.433 | -72.95722 | 249.6879 | 0 | 7871.916 | 364.6641 | 0 | 0.03171882 | 0 | -0.225638 | -72.95722 | -1533.793 | 0 | 0.0001471111 | -200.0709 | 0 | 0 | -2.396412 | -2.537989 | 0.9442168 | 0.1463148 | 0.08462175 | -0.02549841 | 0.04479289
1691751920.2 | -1.235169 | -200.07 | 3.969952 | 15p-Cu | 1 | Aquivion | 20 | Air | 3.7 | 2 | 0 | 2 | 0 | 0 | 100 | Commercial IrOx on Ti | 5 | 0 | 100 | 0 | 0.5 | 5 | Carbon dioxide reduction | Al tape 16 mm | 0.5 | Electrospun PVDF-HFP | 0 | 1 | 0 | 0 | 0 | Air | 1 | 0 | TRUE | PVDF-HFP | 0.2 | 0.06339273 | 0.5281445 | 0.007503645 | 8518.101 | -1607.453 | -71.01952 | 258.7973 | 9.1094 | 8225.326 | 353.4091 | 0.02577579 | 0.03146347 | 0.004674258 | -0.2209638 | -70.82478 | -1604.618 | -6.59975e-05 | 0.0001377049 | -200.1396 | 0.5195931 | -0.002596153 | -2.319272 | 0 |  | -0.2440871 | -0.2581376 | -0.05398442 | 0.3367219
1691752283.4 | -1.11554 | -199.8969 | 3.883115 | 15p-Cu | 1 | Aquivion | 20 | Air | 3.7 | 2 | 0 | 2 | 0 | 0 | 100 | Commercial IrOx on Ti | 5 | 0 | 100 | 0 | 0.5 | 5 | Carbon dioxide reduction | Al tape 16 mm | 0.5 | Electrospun PVDF-HFP | 0 | 1 | 0 | 0 | 0 | Air | 1 | 0 | TRUE | PVDF-HFP | 0.2 | 0.06140105 | 0.5143364 | 0.007074115 | 8881.317 | -1678.053 | -70.40013 | 267.9067 | 9.1094 | 8577.189 | 350.8632 | 0.02596282 | 0.03123479 | 0.004833245 | -0.2161305 | -70.20555 | -1675.023 | -6.884421e-05 | 0.0001290314 | -200.0426 | 0.5323121 | -0.002660994 | -2.335982 | -2.520321 | 0.9268591 | -0.08683723 | 0.268417 | 0.1196292 | 0.3364379
1691752646.5 | -1.227419 | -199.9484 | 4.025137 | 15p-Cu | 1 | Aquivion | 20 | Air | 3.7 | 2 | 0 | 2 | 0 | 0 | 100 | Commercial IrOx on Ti | 5 | 0 | 100 | 0 | 0.5 | 5 | Carbon dioxide reduction | Al tape 16 mm | 0.5 | Electrospun PVDF-HFP | 0 | 1 | 0 | 0 | 0 | Air | 1 | 0 | TRUE | PVDF-HFP | 0.2 | 0.0628282 | 0.5377978 | 0.01005826 | 9244.428 | -1750.644 | -72.3911 | 267.9067 | 0 | 8940.189 | 362 | 0 | 0.02996656 | 0 | -0.2161305 | -72.3911 | -1747.614 | 0 | 0.0001236718 | -199.9752 | 0 | 0 | -2.40641 | -2.52449 | 0.9532264 | 0.1420221 | -0.05069659 | -0.1118795 | 0.03841285
1691753012.0 | -1.202061 | -199.9995 | 4.126257 | 15p-Cu | 1 | Aquivion | 20 | Air | 3.7 | 2 | 0 | 2 | 0 | 0 | 100 | Commercial IrOx on Ti | 5 | 0 | 100 | 0 | 0.5 | 5 | Carbon dioxide reduction | Al tape 16 mm | 0.5 | Electrospun PVDF-HFP | 0 | 1 | 0 | 0 | 0 | Air | 1 | 0 | TRUE | PVDF-HFP | 0.2 | 0.06301406 | 0.5249874 | 0.01235274 | 9609.915 | -1821.794 | -70.94988 | 277.0159 | 9.1092 | 9294.253 | 353.0645 | 0.02580039 | 0.02980507 | 0.004816246 | -0.2113143 | -70.75531 | -1818.57 | -6.806904e-05 | 0.0001161981 | -200.3016 | 0.5288433 | -0.002640235 | -2.370655 | -2.556866 | 0.9271723 | 0.1011202 | -0.06914957 | 0.02535827 | 0.3436758
1691753378.3 | -1.213276 | -199.9932 | 4.205589 | 15p-Cu | 1 | Aquivion | 20 | Air | 3.7 | 2 | 0 | 2 | 0 | 0 | 100 | Commercial IrOx on Ti | 5 | 0 | 100 | 0 | 0.5 | 5 | Carbon dioxide reduction | Al tape 16 mm | 0.5 | Electrospun PVDF-HFP | 0 | 1 | 0 | 0 | 0 | Air | 1 | 0 | TRUE | PVDF-HFP | 0.2 | 0.06214542 | 0.5350838 | 0.02351758 | 9976.237 | -1893.376 | -71.38218 | 286.1253 | 9.109399 | 9650.319 | 355.0653 | 0.02565556 | 0.02964931 | 0.004952782 | -0.2063615 | -71.18778 | -1889.957 | -6.957349e-05 | 0.0001091884 | -200.6245 | 0.5427186 | -0.002705146 | -2.362059 | -2.519788 | 0.9374039 | 0.07933221 | 0.2253167 | -0.01121485 | 0.339515
1691753745.2 | -1.167911 | -199.9998 | 4.220091 | 15p-Cu | 1 | Aquivion | 20 | Air | 3.7 | 2 | 0 | 2 | 0 | 0 | 100 | Commercial IrOx on Ti | 5 | 0 | 100 | 0 | 0.5 | 5 | Carbon dioxide reduction | Al tape 16 mm | 0.5 | Electrospun PVDF-HFP | 0 | 1 | 0 | 0 | 0 | Air | 1 | 0 | TRUE | PVDF-HFP | 0.2 | 0.06339112 | 0.5326665 | 0.008432873 | 10343.15 | -1966.769 | -73.19311 | 286.1253 | 0 | 10017.32 | 366 | 0 | 0.02856306 | 0 | -0.2063615 | -73.19311 | -1963.351 | 0 | 0.0001051068 | -199.9813 | 0 | 0 | -2.456063 | -2.55026 | 0.9630635 | 0.01450148 | -0.1125747 | 0.04536525 | 0.06119157
1691754111.4 | -1.195444 | -199.997 | 4.258828 | 15p-Cu | 1 | Aquivion | 20 | Air | 3.7 | 2 | 0 | 2 | 0 | 0 | 100 | Commercial IrOx on Ti | 5 | 0 | 100 | 0 | 0.5 | 5 | Carbon dioxide reduction | Al tape 16 mm | 0.5 | Electrospun PVDF-HFP | 0 | 1 | 0 | 0 | 0 | Air | 1 | 0 | TRUE | PVDF-HFP | 0.2 | 0.06332601 | 0.5255009 | 0.01647092 | 10709.38 | -2038.84 | -71.87107 | 295.2345 | 9.1092 | 10372.39 | 354.0685 | 0.02572723 | 0.02846351 | 0.005002864 | -0.2013587 | -71.67654 | -2035.227 | -6.979779e-05 | 9.89367e-05 | -202.8007 | 0.5392497 | -0.002659013 | -2.319483 | -2.546248 | 0.9109414 | 0.03873723 | -0.04809772 | -0.02753372 | 0.3479313
1691754477.1 | -1.228986 | -199.9404 | 4.324016 | 15p-Cu | 1 | Aquivion | 20 | Air | 3.7 | 2 | 0 | 2 | 0 | 0 | 100 | Commercial IrOx on Ti | 5 | 0 | 100 | 0 | 0.5 | 5 | Carbon dioxide reduction | Al tape 16 mm | 0.5 | Electrospun PVDF-HFP | 0 | 1 | 0 | 0 | 0 | Air | 1 | 0 | TRUE | PVDF-HFP | 0.2 | 0.06354053 | 0.5410482 | 0.008948298 | 11075 | -2111.831 | -72.7911 | 295.2345 | 0 | 10737.39 | 364 | 0 | 0.02749593 | 0 | -0.2013587 | -72.7911 | -2108.218 | 0 | 9.55113e-05 | -199.9757 | 0 | 0 | -2.458477 | -2.530417 | 0.9715699 | 0.0651881 | 0.3034477 | -0.03354187 | 0.04414405
1691754844.0 | -1.251167 | -199.9575 | 4.019599 | 15p-Cu | 1 | Aquivion | 20 | Air | 3.7 | 2 | 0 | 2 | 0 | 0 | 100 | Commercial IrOx on Ti | 5 | 0 | 100 | 0 | 0.5 | 5 | Carbon dioxide reduction | Al tape 16 mm | 0.5 | Electrospun PVDF-HFP | 0 | 1 | 0 | 0 | 0 | Air | 1 | 0 | TRUE | PVDF-HFP | 0.2 | 0.0642471 | 0.5191939 | 0.007896572 | 11441.94 | -2182.656 | -70.6244 | 304.3439 | 9.109399 | 11093.25 | 354.8593 | 0.02567045 | 0.02743506 | 0.004878458 | -0.1964802 | -70.42993 | -2178.848 | -6.926683e-05 | 9.017618e-05 | -198.6046 | 0.5456092 | -0.002747213 | -2.359202 | -2.549242 | 0.9254525 | -0.3044171 | -0.4700935 | -0.02218061 | 0.3491335
1691755208.8 | -1.279877 | -199.9735 | 3.774046 | 15p-Cu | 1 | Aquivion | 20 | Air | 3.7 | 2 | 0 | 2 | 0 | 0 | 100 | Commercial IrOx on Ti | 5 | 0 | 100 | 0 | 0.5 | 5 | Carbon dioxide reduction | Al tape 16 mm | 0.5 | Electrospun PVDF-HFP | 0 | 1 | 0 | 0 | 0 | Air | 1 | 0 | TRUE | PVDF-HFP | 0.2 | 0.05717925 | 0.4960546 | 0.008451278 | 11806.75 | -2250.037 | -67.1813 | 333.4533 | 29.1094 | 11427.18 | 332.9322 | 0.08743341 | 0.02918072 | 0.0151186 | -0.1813616 | -66.99698 | -2246.045 | -0.000225661 | 8.074708e-05 | -200.9806 | 0.5210105 | -0.002592343 | -2.178209 | -2.526863 | 0.862021 | -0.2455533 | 0.1778922 | -0.02870998 | 0.6072034
1691755574.8 | -1.373384 | -200.0479 | 4.050589 | 15p-Cu | 1 | Aquivion | 20 | Air | 3.7 | 2 | 0 | 2 | 0 | 0 | 100 | Commercial IrOx on Ti | 5 | 0 | 100 | 0 | 0.5 | 5 | Carbon dioxide reduction | Al tape 16 mm | 0.5 | Electrospun PVDF-HFP | 0 | 1 | 0 | 0 | 0 | Air | 1 | 0 | TRUE | PVDF-HFP | 0.2 | 0.06629535 | 0.5240909 | 0.01399579 | 12172.77 | -2323.229 | -72.99194 | 333.4533 | 0 | 11793.18 | 365 | 0 | 0.0282751 | 0 | -0.1813616 | -72.99194 | -2319.237 | 0 | 7.819882e-05 | -199.978 | 0 | 0 | -2.474418 | -2.539497 | 0.9743731 | 0.2765437 | 0.1018636 | -0.09350702 | 0.03995191
1691755942.4 | -1.203394 | -199.9896 | 4.304755 | 15p-Cu | 1 | Aquivion | 20 | Air | 3.7 | 2 | 0 | 2 | 0 | 0 | 100 | Commercial IrOx on Ti | 5 | 0 | 100 | 0 | 0.5 | 5 | Carbon dioxide reduction | Al tape 16 mm | 0.5 | Electrospun PVDF-HFP | 0 | 1 | 0 | 0 | 0 | Air | 1 | 0 | TRUE | PVDF-HFP | 0.2 | 0.06451488 | 0.499095 | 0.01626377 | 12540.33 | -2390.822 | -67.39296 | 362.5625 | 29.1092 | 12129.25 | 335.0715 | 0.08687458 | 0.02989158 | 0.01542653 | -0.1659351 | -67.20889 | -2386.646 | -0.0002295311 | 6.952647e-05 | -200.964 | 0.5308575 | -0.002641555 | -2.179599 | -2.537011 | 0.8591208 | 0.2541662 | 1.041603 | 0.1699898 | 0.612421
1691756310.1 | -1.084706 | -200.0203 | 4.535957 | 15p-Cu | 1 | Aquivion | 20 | Air | 3.7 | 2 | 0 | 2 | 0 | 0 | 100 | Commercial IrOx on Ti | 5 | 0 | 100 | 0 | 0.5 | 5 | Carbon dioxide reduction | Al tape 16 mm | 0.5 | Electrospun PVDF-HFP | 0 | 1 | 0 | 0 | 0 | Air | 1 | 0 | TRUE | PVDF-HFP | 0.2 | 0.06727372 | 0.5410521 | 0.01191215 | 12908.08 | -2464.415 | -73.39335 | 362.5625 | 0 | 12497.25 | 367 | 0 | 0.02901138 | 0 | -0.1659351 | -73.39335 | -2460.239 | 0 | 6.744672e-05 | -199.9818 | 0 | 0 | -2.380885 | 0 |  | 0.2312019 | -0.7592531 | 0.1186877 | 0.03986289
1691756676.0 | -1.148683 | -200.0101 | 4.282492 | 15p-Cu | 1 | Aquivion | 20 | Air | 3.7 | 2 | 0 | 2 | 0 | 0 | 100 | Commercial IrOx on Ti | 5 | 0 | 100 | 0 | 0.5 | 5 | Carbon dioxide reduction | Al tape 16 mm | 0.5 | Electrospun PVDF-HFP | 0 | 1 | 0 | 0 | 0 | Air | 1 | 0 | TRUE | PVDF-HFP | 0.2 | 0.06394587 | 0.4908842 | 0.009634655 | 13273.96 | -2531.409 | -66.7937 | 391.6717 | 29.1092 | 12832.32 | 334.0675 | 0.08713569 | 0.03052229 | 0.01488181 | -0.1510533 | -66.60912 | -2527.048 | -0.00022342 | 5.977458e-05 | -199.4332 | 0.5109584 | -0.002562053 | -2.247911 | -2.519405 | 0.8922388 | -0.2534657 | -0.4823216 | -0.06397695 | 0.6015716
1691757407.9 | -1.153508 | -200.0212 | 4.544476 | 15p-Cu | 1 | Aquivion | 20 | Air | 3.7 | 2 | 0 | 2 | 0 | 0 | 100 | Commercial IrOx on Ti | 5 | 0 | 100 | 0 | 0.5 | 5 | Carbon dioxide reduction | Al tape 16 mm | 0.5 | Electrospun PVDF-HFP | 0 | 1 | 0 | 0 | 0 | Air | 1 | 0 | TRUE | PVDF-HFP | 0.2 | 0.06602222 | 0.5058771 | 0.02695073 | 14005.875 | -2671.682 | -140.0733 | 420.7809 | 29.1092 | 13533.24 | 699.9245 | 0.04158906 | 0.03109239 | 0.01465923 | -0.136394 | -139.8885 | -2667.137 | -0.0001047922 | 5.113874e-05 | -199.8113 | 0.5064452 | -0.002534617 | -2.31345 | -2.523502 | 0.9167618 | 0.2619841 | -0.1895253 | -0.004824848 | 0.4354376
1691758140.0 | -1.061837 | -200.0036 | 4.581902 | 15p-Cu | 1 | Aquivion | 20 | Air | 3.7 | 2 | 0 | 2 | 0 | 0 | 100 | Commercial IrOx on Ti | 5 | 0 | 100 | 0 | 0.5 | 5 | Carbon dioxide reduction | Al tape 16 mm | 0.5 | Electrospun PVDF-HFP | 0 | 1 | 0 | 0 | 0 | Air | 1 | 0 | TRUE | PVDF-HFP | 0.2 | 0.06734924 | 0.5217238 | 0.01150886 | 14737.91 | -2812.218 | -140.3358 | 449.8901 | 29.1092 | 14233.96 | 699.7155 | 0.04160148 | 0.03160682 | 0.0146161 | -0.1217779 | -140.151 | -2807.488 | -0.0001042882 | 4.337612e-05 | -200.1599 | 0.5045989 | -0.00252098 | -2.30044 | -2.544746 | 0.9039961 | 0.03742647 | 0.3297086 | 0.09167099 | 0.4438908
1691758505.4 | -1.354955 | -200.0333 | 4.315746 | 15p-Cu | 1 | Aquivion | 20 | Air | 3.7 | 2 | 0 | 2 | 0 | 0 | 100 | Commercial IrOx on Ti | 5 | 0 | 100 | 0 | 0.5 | 5 | Carbon dioxide reduction | Al tape 16 mm | 0.5 | Electrospun PVDF-HFP | 0 | 1 | 0 | 0 | 0 | Air | 1 | 0 | TRUE | PVDF-HFP | 0.2 | 0.06410743 | 0.4819449 | 0.0118813 | 15103.38 | -2879.229 | -66.8109 | 478.9993 | 29.1092 | 14567.81 | 332.8565 | 0.08745269 | 0.03288066 | 0.01527738 | -0.1065006 | -66.62671 | -2874.315 | -0.0002292981 | 3.70525e-05 | -200.0783 | 0.525934 | -0.002628641 | -2.022337 | -2.552046 | 0.7924378 | -0.2661568 | -0.1755968 | -0.2931182 | 0.6190847
1691758873.7 | -1.165191 | -215.1194 | 4.042271 | 15p-Cu | 1 | Aquivion | 20 | Air | 3.7 | 2 | 0 | 2 | 0 | 0 | 100 | Commercial IrOx on Ti | 5 | 0 | 100 | 0 | 0.5 | 5 | Carbon dioxide reduction | Al tape 16 mm | 0.5 | Electrospun PVDF-HFP | 0 | 1 | 0 | 0 | 0 | Air | 1 | 0 | TRUE | PVDF-HFP | 0.2 | 0.06154607 | 0.493749 | 0.01875653 | 15471.65 | -2953.011 | -73.5827 | 478.9993 | 0 | 14936.08 | 367.2637 | 0 | 0.03206995 | 0 | -0.1065006 | -73.5827 | -2948.097 | 0 | 3.612518e-05 | -200.5177 | 0 | 0 | -2.392126 | -2.53057 | 0.9452916 | -0.2734744 | 0.2283314 | 0.189764 | 0.05693083
1691759242.4 | -1.209563 | -200.0308 | 4.318968 | 15p-Cu | 1 | Aquivion | 20 | Air | 3.7 | 2 | 0 | 2 | 0 | 0 | 100 | Commercial IrOx on Ti | 5 | 0 | 100 | 0 | 0.5 | 5 | Carbon dioxide reduction | Al tape 16 mm | 0.5 | Electrospun PVDF-HFP | 0 | 1 | 0 | 0 | 0 | Air | 1 | 0 | TRUE | PVDF-HFP | 0.2 | 0.06565744 | 0.5064911 | 0.03103403 | 15840.34 | -3020.915 | -67.49288 | 508.1091 | 29.1098 | 15273.88 | 335.8973 | 0.08666281 | 0.03326653 | 0.01451459 | -0.09198596 | -67.30796 | -3015.816 | -0.0002156445 | 3.050118e-05 | -200.1899 | 0.5009063 | -0.002502156 | -2.21786 | -2.519605 | 0.8802409 | 0.2766967 | -0.07995218 | -0.04437179 | 0.6068062
1691759609.7 | -1.124727 | -199.9705 | 4.363139 | 15p-Cu | 1 | Aquivion | 20 | Air | 3.7 | 2 | 0 | 2 | 0 | 0 | 100 | Commercial IrOx on Ti | 5 | 0 | 100 | 0 | 0.5 | 5 | Carbon dioxide reduction | Al tape 16 mm | 0.5 | Electrospun PVDF-HFP | 0 | 1 | 0 | 0 | 0 | Air | 1 | 0 | TRUE | PVDF-HFP | 0.2 | 0.06812828 | 0.533777 | 0.02151172 | 16207.69 | -3094.556 | -73.44015 | 508.2191 | 0.1099999 | 15639.74 | 364.8577 | 0.0003014871 | 0.03249536 | 5.753688e-05 | -0.09192843 | -73.24075 | -3089.257 | -7.855856e-07 | 2.975745e-05 | -200.7252 | 0.5262417 | -0.002621702 | -2.405413 | -2.53499 | 0.9488847 | 0.04417083 | 0.2038031 | 0.0848359 | 0.05857665
1691759978.3 | -1.267338 | -200.0275 | 3.996145 | 15p-Cu | 1 | Aquivion | 20 | Air | 3.7 | 2 | 0 | 2 | 0 | 0 | 100 | Commercial IrOx on Ti | 5 | 0 | 100 | 0 | 0.5 | 5 | Carbon dioxide reduction | Al tape 16 mm | 0.5 | Electrospun PVDF-HFP | 0 | 1 | 0 | 0 | 0 | Air | 1 | 0 | TRUE | PVDF-HFP | 0.2 | 0.06409605 | 0.5278136 | 0.02493281 | 16576.27 | -3168.151 | -73.39558 | 508.2191 | 0 | 16007.74 | 367 | 0 | 0.03174833 | 0 | -0.09192843 | -73.39558 | -3162.853 | 0 | 2.906504e-05 | -199.988 | 0 | 0 | -2.419819 | -2.519932 | 0.9602717 | -0.3669932 | -0.2603493 | -0.1426112 | 0.04015933
1691760346.4 | -1.217072 | -199.9473 | 3.805191 | 15p-Cu | 1 | Aquivion | 20 | Air | 3.7 | 2 | 0 | 2 | 0 | 0 | 100 | Commercial IrOx on Ti | 5 | 0 | 100 | 0 | 0.5 | 5 | Carbon dioxide reduction | Al tape 16 mm | 0.5 | Electrospun PVDF-HFP | 0 | 1 | 0 | 0 | 0 | Air | 1 | 0 | TRUE | PVDF-HFP | 0.2 | 0.06442425 | 0.5269903 | 0.02342935 | 16944.33 | -3241.531 | -73.17969 | 508.3283 | 0.1092 | 16373.66 | 364.9225 | 0.0002992416 | 0.03104548 | 4.947935e-05 | -0.09187895 | -72.98023 | -3236.033 | -6.779829e-07 | 2.839246e-05 | -199.9802 | 0.472186 | -0.002361164 | -2.419742 | -2.524595 | 0.9584673 | -0.1909544 | 0.08860064 | 0.05026656 | 0.0475199
1691760713.0 | -1.210968 | -199.9789 | 3.700355 | 15p-Cu | 1 | Aquivion | 20 | Air | 3.7 | 2 | 0 | 2 | 0 | 0 | 100 | Commercial IrOx on Ti | 5 | 0 | 100 | 0 | 0.5 | 5 | Carbon dioxide reduction | Al tape 16 mm | 0.5 | Electrospun PVDF-HFP | 0 | 1 | 0 | 0 | 0 | Air | 1 | 0 | TRUE | PVDF-HFP | 0.2 | 0.06163031 | 0.5267967 | 0.02392214 | 17310.95 | -3314.678 | -72.94691 | 508.4375 | 0.1092 | 16738.67 | 364.0026 | 0.0002999979 | 0.03037503 | 5.5035e-05 | -0.09182391 | -72.74751 | -3308.98 | -7.565207e-07 | 2.774991e-05 | -199.9047 | 0.5326012 | -0.002664276 | -2.40002 | -2.542058 | 0.9441245 | -0.1048362 | -0.2284723 | 0.006104006 | 0.0629347
1691761080.2 | -1.233116 | -199.9929 | 3.764437 | 15p-Cu | 1 | Aquivion | 20 | Air | 3.7 | 2 | 0 | 2 | 0 | 0 | 100 | Commercial IrOx on Ti | 5 | 0 | 100 | 0 | 0.5 | 5 | Carbon dioxide reduction | Al tape 16 mm | 0.5 | Electrospun PVDF-HFP | 0 | 1 | 0 | 0 | 0 | Air | 1 | 0 | TRUE | PVDF-HFP | 0.2 | 0.06108402 | 0.5304493 | 0.02795864 | 17678.09 | -3388.077 | -73.19938 | 508.4375 | 0 | 17105.67 | 366 | 0 | 0.02972334 | 0 | -0.09182391 | -73.19938 | -3382.38 | 0 | 2.714772e-05 | -199.9982 | 0 | 0 | -2.421511 | -2.51227 | 0.9638736 | 0.06408235 | 0.08208453 | -0.02214846 | 0.03474003
1691761448.1 | -1.18736 | -200.006 | 4.134969 | 15p-Cu | 1 | Aquivion | 20 | Air | 3.7 | 2 | 0 | 2 | 0 | 0 | 100 | Commercial IrOx on Ti | 5 | 0 | 100 | 0 | 0.5 | 5 | Carbon dioxide reduction | Al tape 16 mm | 0.5 | Electrospun PVDF-HFP | 0 | 1 | 0 | 0 | 0 | Air | 1 | 0 | TRUE | PVDF-HFP | 0.2 | 0.05935655 | 0.5145042 | 0.02469087 | 18046.05 | -3461.561 | -73.28394 | 508.5467 | 0.1092 | 17471.53 | 364.8614 | 0.0002992917 | 0.02910717 | 5.642391e-05 | -0.09176749 | -73.08448 | -3455.664 | -7.720369e-07 | 2.655567e-05 | -200.6818 | 0.497624 | -0.002479667 | -2.424987 | -2.54255 | 0.953762 | 0.3705322 | -0.3822497 | 0.04575652 | 0.05252025
1691761817.0 | -1.242939 | -199.9651 | 4.770127 | 15p-Cu | 1 | Aquivion | 20 | Air | 3.7 | 2 | 0 | 2 | 0 | 0 | 100 | Commercial IrOx on Ti | 5 | 0 | 100 | 0 | 0.5 | 5 | Carbon dioxide reduction | Al tape 16 mm | 0.5 | Electrospun PVDF-HFP | 0 | 1 | 0 | 0 | 0 | Air | 1 | 0 | TRUE | PVDF-HFP | 0.2 | 0.05973654 | 0.5301693 | 0.03009359 | 18414.97 | -3535.361 | -73.59999 | 508.5467 | 0 | 17840.53 | 368 | 0 | 0.02850514 | 0 | -0.09176749 | -73.59999 | -3529.464 | 0 | 2.60004e-05 | -199.9999 | 0 | 0 | -2.449235 | -2.559366 | 0.9569693 | 0.6351579 | 0.4263862 | -0.0555796 | 0.06595655
1691762186.2 | -1.170243 | -199.9917 | 4.421314 | 15p-Cu | 1 | Aquivion | 20 | Air | 3.7 | 2 | 0 | 2 | 0 | 0 | 100 | Commercial IrOx on Ti | 5 | 0 | 100 | 0 | 0.5 | 5 | Carbon dioxide reduction | Al tape 16 mm | 0.5 | Electrospun PVDF-HFP | 0 | 1 | 0 | 0 | 0 | Air | 1 | 0 | TRUE | PVDF-HFP | 0.2 | 0.06078799 | 0.5293505 | 0.02560391 | 18784.09 | -3609.313 | -73.75221 | 508.6559 | 0.1092 | 18207.24 | 365.7164 | 0.000298592 | 0.02793701 | 5.364609e-05 | -0.09171384 | -73.55283 | -3603.217 | -7.293545e-07 | 2.545332e-05 | -201.0033 | 0.510343 | -0.002538978 | -2.440917 | -2.547724 | 0.9580775 | -0.3488131 | 0.07641297 | 0.07269605 | 0.05448792
1691762554.6 | -1.208275 | -199.9789 | 4.262968 | 15p-Cu | 1 | Aquivion | 20 | Air | 3.7 | 2 | 0 | 2 | 0 | 0 | 100 | Commercial IrOx on Ti | 5 | 0 | 100 | 0 | 0.5 | 5 | Carbon dioxide reduction | Al tape 16 mm | 0.5 | Electrospun PVDF-HFP | 0 | 1 | 0 | 0 | 0 | Air | 1 | 0 | TRUE | PVDF-HFP | 0.2 | 0.05695715 | 0.527193 | 0.03148952 | 19152.5 | -3682.899 | -73.38581 | 508.6559 | 0 | 18575.17 | 366.9236 | 0 | 0.02738365 | 0 | -0.09171384 | -73.38581 | -3676.803 | 0 | 2.494391e-05 | -199.9391 | 0 | 0 | -2.467369 | -2.548126 | 0.9683071 | -0.1583458 | -0.1636551 | -0.03803217 | 0.04971445
1691762921.9 | -1.163878 | -200.0171 | 4.621277 | 15p-Cu | 1 | Aquivion | 20 | Air | 3.7 | 2 | 0 | 2 | 0 | 0 | 100 | Commercial IrOx on Ti | 5 | 0 | 100 | 0 | 0.5 | 5 | Carbon dioxide reduction | Al tape 16 mm | 0.5 | Electrospun PVDF-HFP | 0 | 1 | 0 | 0 | 0 | Air | 1 | 0 | TRUE | PVDF-HFP | 0.2 | 0.05778364 | 0.5443352 | 0.02592386 | 19519.8 | -3756.497 | -73.39815 | 508.6559 | 0 | 18943.17 | 367 | 0 | 0.02685168 | 0 | -0.09171384 | -73.39815 | -3750.401 | 0 | 2.445441e-05 | -199.9949 | 0 | 0 | -2.418661 | -2.553365 | 0.9472447 | 0.358309 | 0.5074825 | 0.04439711 | 0.07597363
1691763288.9 | -1.145212 | -200.0649 | 4.4631 | 15p-Cu | 1 | Aquivion | 20 | Air | 3.7 | 2 | 0 | 2 | 0 | 0 | 100 | Commercial IrOx on Ti | 5 | 0 | 100 | 0 | 0.5 | 5 | Carbon dioxide reduction | Al tape 16 mm | 0.5 | Electrospun PVDF-HFP | 0 | 1 | 0 | 0 | 0 | Air | 1 | 0 | TRUE | PVDF-HFP | 0.2 | 0.05640001 | 0.5308168 | 0.03321334 | 19886.87 | -3830.062 | -73.36445 | 508.6559 | 0 | 19309.99 | 365.8238 | 0 | 0.02634159 | 0 | -0.09171384 | -73.36445 | -3823.965 | 0 | 2.398396e-05 | -199.9541 | 0 | 0 | -2.438505 | -2.546948 | 0.9574225 | -0.1581774 | -0.3967518 | 0.01866638 | 0.06441346
1691763646.7 | -1.31238 | -199.9923 | 4.127877 | 15p-Cu | 1 | Aquivion | 20 | Air | 3.7 | 2 | 0 | 2 | 0 | 0 | 100 | Commercial IrOx on Ti | 5 | 0 | 100 | 0 | 0.5 | 5 | Carbon dioxide reduction | Al tape 16 mm | 0.5 | Electrospun PVDF-HFP | 0 | 1 | 0 | 0 | 0 | Air | 1 | 0 | TRUE | PVDF-HFP | 0.2 | 0.05578725 | 0.5324327 | 0.0256592 | 20244.61 | -3900.984 | -70.72296 | 508.7653 | 0.1094 | 19665.17 | 354.1781 | 0.0003088843 | 0.02587139 | 5.304862e-05 | -0.09166079 | -70.52352 | -3894.689 | -7.522119e-07 | 2.353482e-05 | -199.2779 | 0.4944443 | -0.002481179 | -2.431188 | -2.555527 | 0.9513451 | -0.3352231 | 0.02940336 | -0.1671679 | 0.05872328
1691767554.3 | -1.256278 | -199.9866 | 4.147412 | 15p-Cu | 1 | Aquivion | 20 | Air | 3.7 | 2 | 0 | 2 | 0 | 0 | 100 | Commercial IrOx on Ti | 5 | 0 | 100 | 0 | 0.5 | 5 | Carbon dioxide reduction | Al tape 16 mm | 0.5 | Electrospun PVDF-HFP | 0 | 1 | 0 | 0 | 0 | Air | 1 | 0 | TRUE | PVDF-HFP | 0.2 | 0.05758585 | 0.5184329 | 0.04937596 | 24152.19 | -4681.263 | -780.0787 | 509.4207 | 0.6554 | 23560.47 | 3894.298 | 0.0001682974 | 0.02162184 | 0.0003643481 | -0.09129645 | -778.8821 | -4673.771 | -4.677833e-07 | 1.953379e-05 | -200.0455 | 0.5278316 | -0.002638558 | -2.434885 | -2.542128 | 0.9578136 | 0.01953552 | 0.1326919 | 0.0561018 | 0.06202181
1691771465.4 | -1.237955 | -200.0354 | 4.084457 | 15p-Cu | 1 | Aquivion | 20 | Air | 3.7 | 2 | 0 | 2 | 0 | 0 | 100 | Commercial IrOx on Ti | 5 | 0 | 100 | 0 | 0.5 | 5 | Carbon dioxide reduction | Al tape 16 mm | 0.5 | Electrospun PVDF-HFP | 0 | 1 | 0 | 0 | 0 | Air | 1 | 0 | TRUE | PVDF-HFP | 0.2 | 0.07947971 | 0.4208677 | 0.140329 | 28063.3 | -5461.412 | -779.9486 | 510.1861 | 0.7654002 | 27457.03 | 3895.563 | 0.00019648 | 0.01858126 | 0.0003899308 | -0.09090652 | -778.5523 | -5452.523 | -5.008408e-07 | 1.667238e-05 | -199.8851 | 0.497624 | -0.00248955 | -2.442519 | -2.592051 | 0.9423114 | -0.06295556 | -0.1153012 | 0.0183228 | 0.07930663
1691775375.5 | -1.471288 | -199.9836 | 3.886438 | 15p-Cu | 1 | Aquivion | 20 | Air | 3.7 | 2 | 0 | 2 | 0 | 0 | 100 | Commercial IrOx on Ti | 5 | 0 | 100 | 0 | 0.5 | 5 | Carbon dioxide reduction | Al tape 16 mm | 0.5 | Electrospun PVDF-HFP | 0 | 1 | 0 | 0 | 0 | Air | 1 | 0 | TRUE | PVDF-HFP | 0.2 | 0.1308347 | 0.2309008 | 0.3798349 | 31973.43 | -6242.244 | -780.6321 | 510.8417 | 0.6556001 | 31354.31 | 3896.276 | 0.0001682632 | 0.01629255 | 0.0003234632 | -0.09058305 | -779.4355 | -6232.158 | -4.149968e-07 | 1.453478e-05 | -200.0916 | 0.4955042 | -0.002476387 | -1.981583 | -2.587784 | 0.7657451 | -0.1980192 | 0.07909684 | -0.2333327 | 0.04099749
1691779286.0 | -1.236016 | -199.9612 | 4.157936 | 15p-Cu | 1 | Aquivion | 20 | Air | 3.7 | 2 | 0 | 2 | 0 | 0 | 100 | Commercial IrOx on Ti | 5 | 0 | 100 | 0 | 0.5 | 5 | Carbon dioxide reduction | Al tape 16 mm | 0.5 | Electrospun PVDF-HFP | 0 | 1 | 0 | 0 | 0 | Air | 1 | 0 | TRUE | PVDF-HFP | 0.2 | 0.07097898 | 0.4060596 | 0.03049903 | 35883.91 | -6988.522 | -746.0782 | 685.6065 | 174.7648 | 35076.53 | 3721.223 | 0.04696434 | 0.01954602 | 0.08930262 | -0.001280428 | -744.771 | -6977.129 | -0.0001199062 | 1.835179e-07 | -200.1396 | 0.5116622 | -0.002556526 | -2.132798 | -2.559177 | 0.8333921 | 0.2714978 | -0.2363238 | 0.2352721 | 0.4737951
1691783194.2 | -1.253581 | -199.9801 | 3.993848 | 15p-Cu | 1 | Aquivion | 20 | Air | 3.7 | 2 | 0 | 2 | 0 | 0 | 100 | Commercial IrOx on Ti | 5 | 0 | 100 | 0 | 0.5 | 5 | Carbon dioxide reduction | Al tape 16 mm | 0.5 | Electrospun PVDF-HFP | 0 | 1 | 0 | 0 | 0 | Air | 1 | 0 | TRUE | PVDF-HFP | 0.2 | 0.08099169 | 0.4559061 | 0.02696251 | 39792.13 | -7733.421 | -744.6991 | 860.2619 | 174.6554 | 38797.44 | 3719.907 | 0.04695155 | 0.02217316 | 0.09007316 | 0.08879274 | -743.5923 | -7720.922 | -0.0001211325 | -1.150028e-05 | -199.9189 | 0.51554 | -0.002578745 | -2.286785 | -2.532798 | 0.902869 | -0.1640879 | 0.236422 | -0.01756529 | 0.4660726
1691787104.4 | -1.182837 | -199.9296 | 4.463153 | 15p-Cu | 1 | Aquivion | 20 | Air | 3.7 | 2 | 0 | 2 | 0 | 0 | 100 | Commercial IrOx on Ti | 5 | 0 | 100 | 0 | 0.5 | 5 | Carbon dioxide reduction | Al tape 16 mm | 0.5 | Electrospun PVDF-HFP | 0 | 1 | 0 | 0 | 0 | Air | 1 | 0 | TRUE | PVDF-HFP | 0.2 | 0.08426912 | 0.4660723 | 0.03131726 | 43702.37 | -8479.193 | -745.5725 | 1034.917 | 174.6554 | 42521.01 | 3722.573 | 0.04691793 | 0.02433896 | 0.09152324 | 0.180316 | -744.4674 | -8465.589 | -0.0001229379 | -2.129987e-05 | -199.9198 | 0.5248741 | -0.002625423 | -2.217582 | -2.542217 | 0.8723023 | 0.4693053 | 0.01791947 | 0.07074364 | 0.4695749
1691791012.6 | -1.150226 | -199.9662 | 4.164417 | 15p-Cu | 1 | Aquivion | 20 | Air | 3.7 | 2 | 0 | 2 | 0 | 0 | 100 | Commercial IrOx on Ti | 5 | 0 | 100 | 0 | 0.5 | 5 | Carbon dioxide reduction | Al tape 16 mm | 0.5 | Electrospun PVDF-HFP | 0 | 1 | 0 | 0 | 0 | Air | 1 | 0 | TRUE | PVDF-HFP | 0.2 | 0.07615633 | 0.3946334 | 0.0273671 | 47610.5 | -9219.35 | -739.9567 | 1238.682 | 203.765 | 46211.5 | 3689.492 | 0.05522847 | 0.02680463 | 0.1080773 | 0.2883932 | -738.6689 | -9204.458 | -0.0001463135 | -3.133191e-05 | -200.1843 | 0.531385 | -0.002654479 | -2.229377 | -2.537465 | 0.8785845 | -0.2987355 | -0.1405121 | 0.03261129 | 0.502207
1691794920.0 | -1.195823 | -199.963 | 4.046897 | 15p-Cu | 1 | Aquivion | 20 | Air | 3.7 | 2 | 0 | 2 | 0 | 0 | 100 | Commercial IrOx on Ti | 5 | 0 | 100 | 0 | 0.5 | 5 | Carbon dioxide reduction | Al tape 16 mm | 0.5 | Electrospun PVDF-HFP | 0 | 1 | 0 | 0 | 0 | Air | 1 | 0 | TRUE | PVDF-HFP | 0.2 | 0.0916028 | 0.4293789 | 0.02660657 | 51517.95 | -9964.356 | -744.8058 | 1413.338 | 174.6558 | 49932.92 | 3720.419 | 0.04694519 | 0.02830474 | 0.09531429 | 0.3837075 | -743.7045 | -9948.362 | -0.0001281615 | -3.856992e-05 | -199.8715 | 0.5442602 | -0.002723051 | -2.306577 | -2.537398 | 0.9090323 | -0.1175208 | -0.01734257 | -0.04559653 | 0.4619703
1691798825.1 | -1.316022 | -199.8985 | 3.783344 | 15p-Cu | 1 | Aquivion | 20 | Air | 3.7 | 2 | 0 | 2 | 0 | 0 | 100 | Commercial IrOx on Ti | 5 | 0 | 100 | 0 | 0.5 | 5 | Carbon dioxide reduction | Al tape 16 mm | 0.5 | Electrospun PVDF-HFP | 0 | 1 | 0 | 0 | 0 | Air | 1 | 0 | TRUE | PVDF-HFP | 0.2 | 0.09577096 | 0.4443137 | 0.0322593 | 55423 | -10709.08 | -744.5244 | 1587.996 | 174.6578 | 53650.77 | 3716.854 | 0.04699076 | 0.02959875 | 0.09545196 | 0.4791595 | -743.4236 | -10691.99 | -0.0001283951 | -4.481483e-05 | -200.0702 | 0.5479529 | -0.002738803 | -2.32006 | -2.532009 | 0.9162922 | -0.2635527 | -0.1108785 | -0.1201998 | 0.4614631
1691806636.7 | -1.270704 | -199.9411 | 4.004257 | 15p-Cu | 1 | Aquivion | 20 | Air | 3.7 | 2 | 0 | 2 | 0 | 0 | 100 | Commercial IrOx on Ti | 5 | 0 | 100 | 0 | 0.5 | 5 | Carbon dioxide reduction | Al tape 16 mm | 0.5 | Electrospun PVDF-HFP | 0 | 1 | 0 | 0 | 0 | Air | 1 | 0 | TRUE | PVDF-HFP | 0.2 | 0.09992635 | 0.3974371 | 0.03265296 | 63234.6 | -12193.91 | -1484.633 | 1966.417 | 378.421 | 61058.21 | 7406.438 | 0.05109352 | 0.03220561 | 0.2084723 | 0.6876318 | -1482.249 | -12174.44 | -0.0001406459 | -5.648161e-05 | -200.1607 | 0.5509301 | -0.002752439 | -2.307663 | -2.528666 | 0.912601 | 0.2209134 | 0.05647484 | 0.04531799 | 0.4772934
1691810541.1 | -1.203864 | -199.9085 | 4.089069 | 15p-Cu | 1 | Aquivion | 20 | Air | 3.7 | 2 | 0 | 2 | 0 | 0 | 100 | Commercial IrOx on Ti | 5 | 0 | 100 | 0 | 0.5 | 5 | Carbon dioxide reduction | Al tape 16 mm | 0.5 | Electrospun PVDF-HFP | 0 | 1 | 0 | 0 | 0 | Air | 1 | 0 | TRUE | PVDF-HFP | 0.2 | 0.1104306 | 0.4205726 | 0.03779036 | 67139.04 | -12938.21 | -744.0938 | 2141.072 | 174.6556 | 64776.21 | 3716.997 | 0.04698836 | 0.03305338 | 0.09708956 | 0.7847213 | -742.9944 | -12917.63 | -0.0001306733 | -6.074809e-05 | -199.8837 | 0.5552355 | -0.002777793 | -2.325028 | -2.524963 | 0.9208163 | 0.0848114 | -0.08590185 | 0.06684085 | 0.4571683
1691818349.3 | -1.182997 | -199.9268 | 4.244307 | 15p-Cu | 1 | Aquivion | 20 | Air | 3.7 | 2 | 0 | 2 | 0 | 0 | 100 | Commercial IrOx on Ti | 5 | 0 | 100 | 0 | 0.5 | 5 | Carbon dioxide reduction | Al tape 16 mm | 0.5 | Electrospun PVDF-HFP | 0 | 1 | 0 | 0 | 0 | Air | 1 | 0 | TRUE | PVDF-HFP | 0.2 | 0.1127189 | 0.3658459 | 0.04107937 | 74947.19 | -14421.42 | -1483.011 | 2519.494 | 378.4217 | 72179.98 | 7402.774 | 0.05111891 | 0.03490572 | 0.2099687 | 0.99469 | -1480.629 | -14398.46 | -0.0001418104 | -6.908309e-05 | -200.0315 | 0.5547331 | -0.002773228 | -2.301069 | -2.527147 | 0.9105401 | 0.1552384 | 0.1835239 | 0.02086684 | 0.4792595
1691822252.7 | -1.292473 | -199.9826 | 4.021032 | 15p-Cu | 1 | Aquivion | 20 | Air | 3.7 | 2 | 0 | 2 | 0 | 0 | 100 | Commercial IrOx on Ti | 5 | 0 | 100 | 0 | 0.5 | 5 | Carbon dioxide reduction | Al tape 16 mm | 0.5 | Electrospun PVDF-HFP | 0 | 1 | 0 | 0 | 0 | Air | 1 | 0 | TRUE | PVDF-HFP | 0.2 | 0.1327247 | 0.3846864 | 0.04626028 | 78850.6 | -15165.07 | -743.4498 | 2694.151 | 174.657 | 75896.11 | 3715.13 | 0.04701235 | 0.03549788 | 0.09634931 | 1.091039 | -742.3498 | -15141.01 | -0.0001297896 | -7.205856e-05 | -199.8035 | 0.5512352 | -0.002758886 | -2.283737 | -2.536879 | 0.9002153 | -0.2232746 | 0.0368228 | -0.1094763 | 0.4662038
1691826156.5 | -1.28293 | -199.9764 | 4.067193 | 15p-Cu | 1 | Aquivion | 20 | Air | 3.7 | 2 | 0 | 2 | 0 | 0 | 100 | Commercial IrOx on Ti | 5 | 0 | 100 | 0 | 0.5 | 5 | Carbon dioxide reduction | Al tape 16 mm | 0.5 | Electrospun PVDF-HFP | 0 | 1 | 0 | 0 | 0 | Air | 1 | 0 | TRUE | PVDF-HFP | 0.2 | 0.143132 | 0.3823564 | 0.06056121 | 82754.43 | -15908.91 | -743.6411 | 2868.808 | 174.6564 | 79613.82 | 3716.71 | 0.04699219 | 0.03603404 | 0.09527245 | 1.186312 | -742.5401 | -15883.75 | -0.0001283061 | -7.468714e-05 | -199.7388 | 0.5463801 | -0.002735474 | -2.310008 | -2.529966 | 0.9130587 | 0.04616049 | -0.08178913 | 0.009542492 | 0.4623083
1691830063.7 | -1.357227 | -199.9862 | 4.045383 | 15p-Cu | 1 | Aquivion | 20 | Air | 3.7 | 2 | 0 | 2 | 0 | 0 | 100 | Commercial IrOx on Ti | 5 | 0 | 100 | 0 | 0.5 | 5 | Carbon dioxide reduction | Al tape 16 mm | 0.5 | Electrospun PVDF-HFP | 0 | 1 | 0 | 0 | 0 | Air | 1 | 0 | TRUE | PVDF-HFP | 0.2 | 0.1591677 | 0.3272431 | 0.06027635 | 86661.61 | -16648.18 | -739.0723 | 3072.573 | 203.7654 | 83302.88 | 3688.055 | 0.05525009 | 0.03688435 | 0.2886738 | 1.474986 | -737.9711 | -16621.92 | -0.0003911723 | -8.873738e-05 | -200.139 | 1.416116 | -0.007075662 | -2.228633 | -2.543134 | 0.8763334 | -0.02181011 | 0.3775329 | -0.07429692 | 0.521778
1654675059.0 | -1.215861 | -99.86744 | 10.79546 | 15p-Cu | 1 | Nafion 117 | 22.5 | CO2 | 3.8 | 1 | 0 | 1 | 0 | 0 | 13 | Electrodeposited IrOx on Ti | 0 | 7.8 | 13 | 10 | 0.5 | 0 | Carbon dioxide reduction | Al tape 16 mm | 0.5 | Electrospun PVDF-HFP | 0 | 0 | 1 | 1 | 0 | CO2 | 1 | 0 | TRUE | PVDF-HFP | 0.2 | 0.1307882 | 0.5123082 | 0.0311037 | 1067.039 | -49.4318 | -36.02848 | 562.4032 | 0 | 504.898 | 360.7894 | 0 | 1.113895 | 0 | -0.1353795 | -36.02848 | -49.29625 | 0 | 0.002746244 | -99.86998 | 0 | 0 | 0 | -2.727708 | 0 |  |  |  | 0.009285627
1691833971.4 | -2.027368 | -200.0225 | 2.451657 | 15p-Cu | 1 | Aquivion | 20 | Air | 3.7 | 2 | 0 | 2 | 0 | 0 | 100 | Commercial IrOx on Ti | 5 | 0 | 100 | 0 | 0.5 | 5 | Carbon dioxide reduction | Al tape 16 mm | 0.5 | Electrospun PVDF-HFP | 0 | 1 | 0 | 0 | 0 | Air | 1 | 0 | TRUE | PVDF-HFP | 0.2 | 0.5925044 | 0.1303469 | 0.1122847 | 90569.36 | -17393.49 | -745.1085 | 3247.229 | 174.6564 | 87023.96 | 3720.077 | 0.04694966 | 0.0373142 | 0.362146 | 1.837132 | -744.2832 | -17366.4 | -0.0004865701 | -0.0001057865 | -200.0643 | 2.07447 | -0.01036901 | -0.1241136 | -2.769586 | 0.04481306 | -1.593726 | 0.5903748 | -0.6701407 | 0.5837853
1654675424.6 | -1.200268 | -99.88725 | 10.69682 | 15p-Cu | 1 | Nafion 117 | 22.5 | CO2 | 3.8 | 1 | 0 | 1 | 0 | 0 | 13 | Electrodeposited IrOx on Ti | 0 | 7.8 | 13 | 10 | 0.5 | 0 | Carbon dioxide reduction | Al tape 16 mm | 0.5 | Electrospun PVDF-HFP | 0 | 0 | 1 | 1 | 0 | CO2 | 1 | 0 | TRUE | PVDF-HFP | 0.2 | 0.1318333 | 0.5200107 | 0.03028227 | 1432.616 | -85.86551 | -36.33383 | 562.4032 | 0 | 869.696 | 363.798 | 0 | 0.6466664 | 0 | -0.1353795 | -36.33383 | -85.72996 | 0 | 0.001579139 | -99.86807 | 0 | 0 | 0 | -2.698976 | 0 | -0.09864091 | -0.02264782 | 0.01559304 | 0.00882684
1691837876.9 | -1.333868 | -199.9885 | 5.35241 | 15p-Cu | 1 | Aquivion | 20 | Air | 3.7 | 2 | 0 | 2 | 0 | 0 | 100 | Commercial IrOx on Ti | 5 | 0 | 100 | 0 | 0.5 | 5 | Carbon dioxide reduction | Al tape 16 mm | 0.5 | Electrospun PVDF-HFP | 0 | 1 | 0 | 0 | 0 | Air | 1 | 0 | TRUE | PVDF-HFP | 0.2 | 0.5010319 | 0.1153247 | 0.1581293 | 94474.88 | -18055.46 | -661.7685 | 3556.873 | 309.644 | 90559.14 | 3534.188 | 0.08761391 | 0.0392768 | 48.49213 | 50.32926 | -706.6523 | -18073.25 | -0.06862233 | -0.002784737 | -199.9685 | 74.73644 | -0.3737411 | -0.3584244 | -2.880928 | 0.1244128 | 2.900753 | -0.1582639 | 0.6935002 | 0.6566434
1654675791.0 | -1.19916 | -99.86872 | 10.49814 | 15p-Cu | 1 | Nafion 117 | 22.5 | CO2 | 3.8 | 1 | 0 | 1 | 0 | 0 | 13 | Electrodeposited IrOx on Ti | 0 | 7.8 | 13 | 10 | 0.5 | 0 | Carbon dioxide reduction | Al tape 16 mm | 0.5 | Electrospun PVDF-HFP | 0 | 0 | 1 | 1 | 0 | CO2 | 1 | 0 | TRUE | PVDF-HFP | 0.2 | 0.1329343 | 0.5180748 | 0.0338131 | 1799.039 | -122.5134 | -36.54798 | 562.4032 | 0 | 1236.497 | 365.8006 | 0 | 0.454836 | 0 | -0.1353795 | -36.54798 | -122.3778 | 0 | 0.001106242 | -99.93613 | 0 | 0 | 0 | -2.676093 | 0 | -0.1986826 | -0.02270023 | 0.001107547 | 0.006235551
1654676156.9 | -1.197349 | -99.91849 | 10.29401 | 15p-Cu | 1 | Nafion 117 | 22.5 | CO2 | 3.8 | 1 | 0 | 1 | 0 | 0 | 13 | Electrodeposited IrOx on Ti | 0 | 7.8 | 13 | 10 | 0.5 | 0 | Carbon dioxide reduction | Al tape 16 mm | 0.5 | Electrospun PVDF-HFP | 0 | 0 | 1 | 1 | 0 | CO2 | 1 | 0 | TRUE | PVDF-HFP | 0.2 | 0.1316888 | 0.5099475 | 0.03105618 | 2164.89 | -159.059 | -36.44567 | 562.4032 | 0 | 1602.419 | 364.922 | 0 | 0.3509715 | 0 | -0.1353795 | -36.44567 | -158.9234 | 0 | 0.0008518537 | -99.85789 | 0 | 0 | 0 | -2.653617 | 0 | -0.2041333 | -0.0226648 | 0.001811629 | 0.006634044
1654676524.6 | -1.196721 | -100.0463 | 10.13087 | 15p-Cu | 1 | Nafion 117 | 22.5 | CO2 | 3.8 | 1 | 0 | 1 | 0 | 0 | 13 | Electrodeposited IrOx on Ti | 0 | 7.8 | 13 | 10 | 0.5 | 0 | Carbon dioxide reduction | Al tape 16 mm | 0.5 | Electrospun PVDF-HFP | 0 | 0 | 1 | 1 | 0 | CO2 | 1 | 0 | TRUE | PVDF-HFP | 0.2 | 0.1332439 | 0.5017397 | 0.03136919 | 2532.636 | -195.8104 | -36.65156 | 562.4032 | 0 | 1970.353 | 366.9345 | 0 | 0.2854327 | 0 | -0.1353795 | -36.65156 | -195.6749 | 0 | 0.0006918594 | -99.88324 | 0 | 0 | 0 | -2.636268 | 0 | -0.1631381 | -0.02278219 | 0.0006272204 | 0.004980435
1654676890.3 | -1.197153 | -99.87169 | 9.979477 | 15p-Cu | 1 | Nafion 117 | 22.5 | CO2 | 3.8 | 1 | 0 | 1 | 0 | 0 | 13 | Electrodeposited IrOx on Ti | 0 | 7.8 | 13 | 10 | 0.5 | 0 | Carbon dioxide reduction | Al tape 16 mm | 0.5 | Electrospun PVDF-HFP | 0 | 0 | 1 | 1 | 0 | CO2 | 1 | 0 | TRUE | PVDF-HFP | 0.2 | 0.1345391 | 0.5066038 | 0.02845044 | 2898.259 | -232.2695 | -36.36947 | 562.4032 | 0 | 2335.341 | 364.0932 | 0 | 0.2408227 | 0 | -0.1353795 | -36.36947 | -232.1339 | 0 | 0.0005831958 | -99.89453 | 0 | 0 | 0 | -2.619476 | 0 | -0.1513912 | -0.02265067 | -0.000431901 | 0.005089315
1654677255.6 | -1.197038 | -99.86477 | 9.822352 | 15p-Cu | 1 | Nafion 117 | 22.5 | CO2 | 3.8 | 1 | 0 | 1 | 0 | 0 | 13 | Electrodeposited IrOx on Ti | 0 | 7.8 | 13 | 10 | 0.5 | 0 | Carbon dioxide reduction | Al tape 16 mm | 0.5 | Electrospun PVDF-HFP | 0 | 0 | 1 | 1 | 0 | CO2 | 1 | 0 | TRUE | PVDF-HFP | 0.2 | 0.1333708 | 0.5029332 | 0.02939283 | 3263.643 | -268.818 | -36.44863 | 562.4032 | 0 | 2701.262 | 364.9206 | 0 | 0.2082002 | 0 | -0.1353795 | -36.44863 | -268.6824 | 0 | 0.0005038644 | -99.87591 | 0 | 0 | 0 | -2.603846 | 0 | -0.1571255 | -0.02263586 | 0.0001156641 | 0.004538504
1654677621.0 | -1.197197 | -99.89878 | 9.669016 | 15p-Cu | 1 | Nafion 117 | 22.5 | CO2 | 3.8 | 1 | 0 | 1 | 0 | 0 | 13 | Electrodeposited IrOx on Ti | 0 | 7.8 | 13 | 10 | 0.5 | 0 | Carbon dioxide reduction | Al tape 16 mm | 0.5 | Electrospun PVDF-HFP | 0 | 0 | 1 | 1 | 0 | CO2 | 1 | 0 | TRUE | PVDF-HFP | 0.2 | 0.1303703 | 0.499678 | 0.0280939 | 3629.051 | -305.2651 | -36.34719 | 562.4032 | 0 | 3066.185 | 363.9228 | 0 | 0.1834212 | 0 | -0.1353795 | -36.34719 | -305.1295 | 0 | 0.0004436788 | -99.86584 | 0 | 0 | 0 | -2.588778 | 0 | -0.1533361 | -0.02263735 | -0.0001591629 | 0.00409356
1654677987.5 | -1.197051 | -99.86288 | 9.547325 | 15p-Cu | 1 | Nafion 117 | 22.5 | CO2 | 3.8 | 1 | 0 | 1 | 0 | 0 | 13 | Electrodeposited IrOx on Ti | 0 | 7.8 | 13 | 10 | 0.5 | 0 | Carbon dioxide reduction | Al tape 16 mm | 0.5 | Electrospun PVDF-HFP | 0 | 0 | 1 | 1 | 0 | CO2 | 1 | 0 | TRUE | PVDF-HFP | 0.2 | 0.1277792 | 0.499857 | 0.0288938 | 3995.46 | -341.9157 | -36.5507 | 562.4032 | 0 | 3433.107 | 365.9228 | 0 | 0.1638175 | 0 | -0.1353795 | -36.5507 | -341.7801 | 0 | 0.0003961012 | -99.87755 | 0 | 0 | 0 | -2.574715 | 0 | -0.1216907 | -0.02269936 | 0.0001462104 | 0.004046992
1654678352.6 | -1.200501 | -99.84826 | 9.406876 | 15p-Cu | 1 | Nafion 117 | 22.5 | CO2 | 3.8 | 1 | 0 | 1 | 0 | 0 | 13 | Electrodeposited IrOx on Ti | 0 | 7.8 | 13 | 10 | 0.5 | 0 | Carbon dioxide reduction | Al tape 16 mm | 0.5 | Electrospun PVDF-HFP | 0 | 0 | 1 | 1 | 0 | CO2 | 1 | 0 | TRUE | PVDF-HFP | 0.2 | 0.1248709 | 0.4988796 | 0.03065576 | 4360.6 | -378.3646 | -36.34904 | 562.4032 | 0 | 3798.032 | 363.9248 | 0 | 0.1480775 | 0 | -0.1353795 | -36.34904 | -378.229 | 0 | 0.00035793 | -99.89994 | 0 | 0 | 0 | -2.561808 | 0 | -0.1404492 | -0.02262075 | -0.003450546 | 0.003956178
1666598371.2 | -1.438588 | -200.2024 | 4.253305 | 22.5p-Cu | 1 | Nafion 117 | 22.5 | CO2 | 3.8 | 1 | 0 | 1 | 0 | 0 | 50 | Electrodeposited IrOx on Ti | 10 | 7.8 | 100 | 10 | 0.5 | 10 | Carbon dioxide reduction | Al tape 16 mm | 0.5 | Electrospun PVDF-HFP | 0 | 0 | 1 | 1 | 0 | CO2 | 1 | 0 | TRUE | PVDF-HFP | 0.8 | 0.6737811 | 0.06462314 | 0.1466943 | 662.031 | -106.4451 | -72.06294 | 111.0813 | 0 | 550.8715 | 360 | 0 | 0.2016465 | 0 | -0.007295701 | -72.06294 | -106.4377 | 0 | 6.854436e-05 | -200.1748 | 0 | 0 | 0 | -2.779288 | 0 |  |  |  | 0.09915202
1666598738.2 | -1.478742 | -200.1445 | 4.176011 | 22.5p-Cu | 1 | Nafion 117 | 22.5 | CO2 | 3.8 | 1 | 0 | 1 | 0 | 0 | 50 | Electrodeposited IrOx on Ti | 10 | 7.8 | 100 | 10 | 0.5 | 10 | Carbon dioxide reduction | Al tape 16 mm | 0.5 | Electrospun PVDF-HFP | 0 | 0 | 1 | 1 | 0 | CO2 | 1 | 0 | TRUE | PVDF-HFP | 0.8 | 0.8109814 | 0.05376209 | 0.1532782 | 1029.01 | -179.6965 | -73.05116 | 111.0813 | 0 | 917.8705 | 365.999 | 0 | 0.1210207 | 0 | -0.007295701 | -73.05116 | -179.689 | 0 | 4.060182e-05 | -200.113 | 0 | 0 | 0 | -2.720543 | 0 | -0.07729399 | 0 | -0.0401537 | 0.05640212
1666599103.5 | -1.401546 | -200.1697 | 4.224533 | 22.5p-Cu | 1 | Nafion 117 | 22.5 | CO2 | 3.8 | 1 | 0 | 1 | 0 | 0 | 50 | Electrodeposited IrOx on Ti | 10 | 7.8 | 100 | 10 | 0.5 | 10 | Carbon dioxide reduction | Al tape 16 mm | 0.5 | Electrospun PVDF-HFP | 0 | 0 | 1 | 1 | 0 | CO2 | 1 | 0 | TRUE | PVDF-HFP | 0.8 | 0.8492301 | 0.05417635 | 0.1399077 | 1394.258 | -253.1152 | -73.21852 | 111.0813 | 0 | 1283.066 | 364.1952 | 0 | 0.08657491 | 0 | -0.007295701 | -73.21852 | -253.1077 | 0 | 2.882449e-05 | -200.2653 | 0 | 0 | 0 | -2.677169 | 0 | 0.04852162 | 0 | 0.07719625 | 0.0495901
1666599470.1 | -1.355967 | -200.1956 | 4.47788 | 22.5p-Cu | 1 | Nafion 117 | 22.5 | CO2 | 3.8 | 1 | 0 | 1 | 0 | 0 | 50 | Electrodeposited IrOx on Ti | 10 | 7.8 | 100 | 10 | 0.5 | 10 | Carbon dioxide reduction | Al tape 16 mm | 0.5 | Electrospun PVDF-HFP | 0 | 0 | 1 | 1 | 0 | CO2 | 1 | 0 | TRUE | PVDF-HFP | 0.8 | 0.8733866 | 0.05948144 | 0.1090071 | 1760.9 | -326.5213 | -73.20593 | 111.0813 | 0 | 1649.766 | 365.7 | 0 | 0.06733156 | 0 | -0.007295701 | -73.20593 | -326.5138 | 0 | 2.234424e-05 | -200.1803 | 0 | 0 | 0 | -2.656028 | 0 | 0.2533465 | 0 | 0.04557871 | 0.05122736
1666599836.2 | -1.343607 | -200.1722 | 4.341896 | 22.5p-Cu | 1 | Nafion 117 | 22.5 | CO2 | 3.8 | 1 | 0 | 1 | 0 | 0 | 50 | Electrodeposited IrOx on Ti | 10 | 7.8 | 100 | 10 | 0.5 | 10 | Carbon dioxide reduction | Al tape 16 mm | 0.5 | Electrospun PVDF-HFP | 0 | 0 | 1 | 1 | 0 | CO2 | 1 | 0 | TRUE | PVDF-HFP | 0.8 | 0.892014 | 0.06524014 | 0.08885384 | 2126.984 | -400.0902 | -73.36877 | 111.0813 | 0 | 2015.853 | 365.0872 | 0 | 0.05510387 | 0 | -0.007295701 | -73.36877 | -400.0827 | 0 | 1.823548e-05 | -200.2514 | 0 | 0 | -2.49807 | -2.616281 | 0.954817 | -0.1359835 | 0 | 0.01235955 | 0.04996513
1666600204.0 | -1.329103 | -200.196 | 4.15406 | 22.5p-Cu | 1 | Nafion 117 | 22.5 | CO2 | 3.8 | 1 | 0 | 1 | 0 | 0 | 50 | Electrodeposited IrOx on Ti | 10 | 7.8 | 100 | 10 | 0.5 | 10 | Carbon dioxide reduction | Al tape 16 mm | 0.5 | Electrospun PVDF-HFP | 0 | 0 | 1 | 1 | 0 | CO2 | 1 | 0 | TRUE | PVDF-HFP | 0.8 | 0.8953923 | 0.06746381 | 0.0729588 | 2494.806 | -473.5822 | -73.29186 | 111.0813 | 0 | 2383.644 | 366.7912 | 0 | 0.04660146 | 0 | -0.007295701 | -73.29186 | -473.5748 | 0 | 1.540559e-05 | -200.1297 | 0 | 0 | 0 | -2.602222 | 0 | -0.1878359 | 0 | 0.01450401 | 0.04851146
1666600572.3 | -1.427622 | -200.2154 | 4.037666 | 22.5p-Cu | 1 | Nafion 117 | 22.5 | CO2 | 3.8 | 1 | 0 | 1 | 0 | 0 | 50 | Electrodeposited IrOx on Ti | 10 | 7.8 | 100 | 10 | 0.5 | 10 | Carbon dioxide reduction | Al tape 16 mm | 0.5 | Electrospun PVDF-HFP | 0 | 0 | 1 | 1 | 0 | CO2 | 1 | 0 | TRUE | PVDF-HFP | 0.8 | 0.8980443 | 0.06796444 | 0.06205079 | 2863.134 | -547.3078 | -73.52541 | 111.0813 | 0 | 2751.944 | 367.3 | 0 | 0.04036466 | 0 | -0.007295701 | -73.52541 | -547.3004 | 0 | 1.333034e-05 | -200.1781 | 0 | 0 | -2.497643 | -2.598884 | 0.9610444 | -0.1163944 | 0 | -0.09851848 | 0.04584457
1666600940.1 | -1.367328 | -200.2111 | 4.063008 | 22.5p-Cu | 1 | Nafion 117 | 22.5 | CO2 | 3.8 | 1 | 0 | 1 | 0 | 0 | 50 | Electrodeposited IrOx on Ti | 10 | 7.8 | 100 | 10 | 0.5 | 10 | Carbon dioxide reduction | Al tape 16 mm | 0.5 | Electrospun PVDF-HFP | 0 | 0 | 1 | 1 | 0 | CO2 | 1 | 0 | TRUE | PVDF-HFP | 0.8 | 0.912724 | 0.06785832 | 0.05509131 | 3230.854 | -620.8489 | -73.34088 | 111.0813 | 0 | 3119.735 | 366.7912 | 0 | 0.035606 | 0 | -0.007295701 | -73.34088 | -620.8414 | 0 | 1.175131e-05 | -200.1503 | 0 | 0 | -2.497233 | -2.588215 | 0.9648477 | 0.02534196 | 0 | 0.06029374 | 0.04093567
1666601311.2 | -1.283564 | -200.1369 | 4.126346 | 22.5p-Cu | 1 | Nafion 117 | 22.5 | CO2 | 3.8 | 1 | 0 | 1 | 0 | 0 | 50 | Electrodeposited IrOx on Ti | 10 | 7.8 | 100 | 10 | 0.5 | 10 | Carbon dioxide reduction | Al tape 16 mm | 0.5 | Electrospun PVDF-HFP | 0 | 0 | 1 | 1 | 0 | CO2 | 1 | 0 | TRUE | PVDF-HFP | 0.8 | 0.9289769 | 0.06619397 | 0.04902338 | 3601.997 | -695.1043 | -74.05522 | 111.0813 | 0 | 3490.831 | 370.0962 | 0 | 0.03182087 | 0 | -0.007295701 | -74.05522 | -695.0968 | 0 | 1.049595e-05 | -200.1793 | 0 | 0 | -2.495406 | -2.581794 | 0.9665395 | 0.0633381 | 0 | 0.08376435 | 0.040547
1666601677.3 | -1.34507 | -200.1787 | 4.122917 | 22.5p-Cu | 1 | Nafion 117 | 22.5 | CO2 | 3.8 | 1 | 0 | 1 | 0 | 0 | 50 | Electrodeposited IrOx on Ti | 10 | 7.8 | 100 | 10 | 0.5 | 10 | Carbon dioxide reduction | Al tape 16 mm | 0.5 | Electrospun PVDF-HFP | 0 | 0 | 1 | 1 | 0 | CO2 | 1 | 0 | TRUE | PVDF-HFP | 0.8 | 0.9323061 | 0.06490703 | 0.0461637 | 3968.105 | -768.3904 | -73.08588 | 111.0813 | 0 | 3856.931 | 365.1 | 0 | 0.02880043 | 0 | -0.007295701 | -73.08588 | -768.3829 | 0 | 9.494877e-06 | -200.1804 | 0 | 0 | -2.496278 | -2.578677 | 0.968046 | -0.003429122 | 0 | -0.0615066 | 0.04327983
1666602044.7 | -1.362519 | -200.1435 | 4.047269 | 22.5p-Cu | 1 | Nafion 117 | 22.5 | CO2 | 3.8 | 1 | 0 | 1 | 0 | 0 | 50 | Electrodeposited IrOx on Ti | 10 | 7.8 | 100 | 10 | 0.5 | 10 | Carbon dioxide reduction | Al tape 16 mm | 0.5 | Electrospun PVDF-HFP | 0 | 0 | 1 | 1 | 0 | CO2 | 1 | 0 | TRUE | PVDF-HFP | 0.8 | 0.92966 | 0.06189288 | 0.04386281 | 4335.448 | -842.0796 | -73.48911 | 111.0813 | 0 | 4224.328 | 366.3962 | 0 | 0.02629562 | 0 | -0.007295701 | -73.48911 | -842.0722 | 0 | 8.663986e-06 | -200.2166 | 0 | 0 | -2.492611 | -2.56405 | 0.972138 | -0.07564758 | 0 | -0.01744899 | 0.04055902
1666602411.9 | -1.319687 | -200.2338 | 3.94196 | 22.5p-Cu | 1 | Nafion 117 | 22.5 | CO2 | 3.8 | 1 | 0 | 1 | 0 | 0 | 50 | Electrodeposited IrOx on Ti | 10 | 7.8 | 100 | 10 | 0.5 | 10 | Carbon dioxide reduction | Al tape 16 mm | 0.5 | Electrospun PVDF-HFP | 0 | 0 | 1 | 1 | 0 | CO2 | 1 | 0 | TRUE | PVDF-HFP | 0.8 | 0.9459808 | 0.05974198 | 0.04264075 | 4702.648 | -916.0253 | -73.74549 | 111.0813 | 0 | 4591.521 | 366.1932 | 0 | 0.0241927 | 0 | -0.007295701 | -73.74549 | -916.0179 | 0 | 7.964584e-06 | -200.2931 | 0 | 0 | -2.49355 | -2.568558 | 0.9707977 | -0.1053086 | 0 | 0.04283246 | 0.04182757
1666602779.0 | -1.354778 | -200.2043 | 3.977494 | 22.5p-Cu | 1 | Nafion 117 | 22.5 | CO2 | 3.8 | 1 | 0 | 1 | 0 | 0 | 50 | Electrodeposited IrOx on Ti | 10 | 7.8 | 100 | 10 | 0.5 | 10 | Carbon dioxide reduction | Al tape 16 mm | 0.5 | Electrospun PVDF-HFP | 0 | 0 | 1 | 1 | 0 | CO2 | 1 | 0 | TRUE | PVDF-HFP | 0.8 | 0.9464645 | 0.05833008 | 0.04061586 | 5069.81 | -989.5138 | -73.28826 | 111.0813 | 0 | 4958.621 | 366.1 | 0 | 0.02240165 | 0 | -0.007295701 | -73.28826 | -989.5063 | 0 | 7.373072e-06 | -200.1865 | 0 | 0 | -2.489115 | -2.564168 | 0.9707299 | 0.03553386 | 0 | -0.0350913 | 0.04272133
1666603145.6 | -1.244711 | -200.1939 | 4.040257 | 22.5p-Cu | 1 | Nafion 117 | 22.5 | CO2 | 3.8 | 1 | 0 | 1 | 0 | 0 | 50 | Electrodeposited IrOx on Ti | 10 | 7.8 | 100 | 10 | 0.5 | 10 | Carbon dioxide reduction | Al tape 16 mm | 0.5 | Electrospun PVDF-HFP | 0 | 0 | 1 | 1 | 0 | CO2 | 1 | 0 | TRUE | PVDF-HFP | 0.8 | 0.9312454 | 0.05559916 | 0.03565216 | 5436.349 | -1062.624 | -72.90966 | 111.0813 | 0 | 5325.215 | 365.5942 | 0 | 0.0208595 | 0 | -0.007295701 | -72.90966 | -1062.616 | 0 | 6.865792e-06 | -200.0746 | 0 | 0 | -2.485438 | -2.556798 | 0.9720903 | 0.06276317 | 0 | 0.1100676 | 0.04079441
1666603512.7 | -1.240921 | -200.1526 | 4.127739 | 22.5p-Cu | 1 | Nafion 117 | 22.5 | CO2 | 3.8 | 1 | 0 | 1 | 0 | 0 | 50 | Electrodeposited IrOx on Ti | 10 | 7.8 | 100 | 10 | 0.5 | 10 | Carbon dioxide reduction | Al tape 16 mm | 0.5 | Electrospun PVDF-HFP | 0 | 0 | 1 | 1 | 0 | CO2 | 1 | 0 | TRUE | PVDF-HFP | 0.8 | 0.9521366 | 0.05466128 | 0.0353376 | 5803.497 | -1136.111 | -73.28744 | 111.0813 | 0 | 5692.315 | 366.1 | 0 | 0.01951426 | 0 | -0.007295701 | -73.28744 | -1136.104 | 0 | 6.421686e-06 | -200.1842 | 0 | 0 | -2.474593 | -2.548002 | 0.9711896 | 0.08748143 | 0 | 0.003789839 | 0.04458087
1666603882.7 | -1.307413 | -200.1553 | 3.72774 | 22.5p-Cu | 1 | Nafion 117 | 22.5 | CO2 | 3.8 | 1 | 0 | 1 | 0 | 0 | 50 | Electrodeposited IrOx on Ti | 10 | 7.8 | 100 | 10 | 0.5 | 10 | Carbon dioxide reduction | Al tape 16 mm | 0.5 | Electrospun PVDF-HFP | 0 | 0 | 1 | 1 | 0 | CO2 | 1 | 0 | TRUE | PVDF-HFP | 0.8 | 0.9442025 | 0.05308141 | 0.03558724 | 6173.447 | -1210.11 | -73.7987 | 111.0813 | 0 | 6062.313 | 368.9982 | 0 | 0.01832325 | 0 | -0.007295701 | -73.7987 | -1210.103 | 0 | 6.028994e-06 | -200.1555 | 0 | 0 | -2.466733 | -2.535144 | 0.9730152 | -0.3999991 | 0 | -0.06649271 | 0.03997454
1666604250.2 | -1.407195 | -200.1591 | 3.569889 | 22.5p-Cu | 1 | Nafion 117 | 22.5 | CO2 | 3.8 | 1 | 0 | 1 | 0 | 0 | 50 | Electrodeposited IrOx on Ti | 10 | 7.8 | 100 | 10 | 0.5 | 10 | Carbon dioxide reduction | Al tape 16 mm | 0.5 | Electrospun PVDF-HFP | 0 | 0 | 1 | 1 | 0 | CO2 | 1 | 0 | TRUE | PVDF-HFP | 0.8 | 0.9623227 | 0.05105975 | 0.03611931 | 6540.967 | -1283.711 | -73.40042 | 111.0813 | 0 | 6429.805 | 366.4922 | 0 | 0.017276 | 0 | -0.007295701 | -73.40042 | -1283.703 | 0 | 5.683324e-06 | -200.1983 | 0 | 0 | -2.464486 | -2.535628 | 0.9719433 | -0.1578512 | 0 | -0.09978137 | 0.04232462
1666604615.9 | -1.248168 | -200.1857 | 3.750372 | 22.5p-Cu | 1 | Nafion 117 | 22.5 | CO2 | 3.8 | 1 | 0 | 1 | 0 | 0 | 50 | Electrodeposited IrOx on Ti | 10 | 7.8 | 100 | 10 | 0.5 | 10 | Carbon dioxide reduction | Al tape 16 mm | 0.5 | Electrospun PVDF-HFP | 0 | 0 | 1 | 1 | 0 | CO2 | 1 | 0 | TRUE | PVDF-HFP | 0.8 | 0.9633171 | 0.05089875 | 0.03826144 | 6906.721 | -1356.94 | -73.02904 | 111.0813 | 0 | 6795.605 | 364.8 | 0 | 0.01634605 | 0 | -0.007295701 | -73.02904 | -1356.932 | 0 | 5.376613e-06 | -200.1892 | 0 | 0 | -2.458803 | -2.529913 | 0.9718922 | 0.1804834 | 0 | 0.1590268 | 0.04251282
1666604987.5 | -1.237569 | -200.1981 | 3.898198 | 22.5p-Cu | 1 | Nafion 117 | 22.5 | CO2 | 3.8 | 1 | 0 | 1 | 0 | 0 | 50 | Electrodeposited IrOx on Ti | 10 | 7.8 | 100 | 10 | 0.5 | 10 | Carbon dioxide reduction | Al tape 16 mm | 0.5 | Electrospun PVDF-HFP | 0 | 0 | 1 | 1 | 0 | CO2 | 1 | 0 | TRUE | PVDF-HFP | 0.8 | 0.9589122 | 0.04839605 | 0.03750164 | 7278.302 | -1431.374 | -74.23438 | 111.0813 | 0 | 7167.198 | 370.5922 | 0 | 0.01549857 | 0 | -0.007295701 | -74.23438 | -1431.367 | 0 | 5.097017e-06 | -200.1949 | 0 | 0 | -2.460358 | -2.525589 | 0.9741716 | 0.1478259 | 0 | 0.01059917 | 0.03874169
1666605354.3 | -1.358204 | -200.1514 | 3.969925 | 22.5p-Cu | 1 | Nafion 117 | 22.5 | CO2 | 3.8 | 1 | 0 | 1 | 0 | 0 | 50 | Electrodeposited IrOx on Ti | 10 | 7.8 | 100 | 10 | 0.5 | 10 | Carbon dioxide reduction | Al tape 16 mm | 0.5 | Electrospun PVDF-HFP | 0 | 0 | 1 | 1 | 0 | CO2 | 1 | 0 | TRUE | PVDF-HFP | 0.8 | 0.9523975 | 0.04659334 | 0.03919717 | 7645.071 | -1504.628 | -73.0538 | 111.0813 | 0 | 7533.889 | 365.6912 | 0 | 0.01474422 | 0 | -0.007295701 | -73.0538 | -1504.621 | 0 | 4.848863e-06 | -200.1452 | 0 | 0 | -2.479315 | -2.551759 | 0.9716104 | 0.07172729 | 0 | -0.1206354 | 0.04429488
1666605719.9 | -1.350759 | -200.1952 | 3.901273 | 22.5p-Cu | 1 | Nafion 117 | 22.5 | CO2 | 3.8 | 1 | 0 | 1 | 0 | 0 | 50 | Electrodeposited IrOx on Ti | 10 | 7.8 | 100 | 10 | 0.5 | 10 | Carbon dioxide reduction | Al tape 16 mm | 0.5 | Electrospun PVDF-HFP | 0 | 0 | 1 | 1 | 0 | CO2 | 1 | 0 | TRUE | PVDF-HFP | 0.8 | 0.9594381 | 0.04523666 | 0.04162792 | 8010.676 | -1577.817 | -72.9883 | 111.0813 | 0 | 7899.489 | 364.6 | 0 | 0.01406183 | 0 | -0.007295701 | -72.9883 | -1577.809 | 0 | 4.623943e-06 | -200.1873 | 0 | 0 | -2.484999 | -2.555261 | 0.972503 | -0.06865205 | 0 | 0.0074452 | 0.04245514
1666606084.5 | -1.291139 | -200.1961 | 3.727827 | 22.5p-Cu | 1 | Nafion 117 | 22.5 | CO2 | 3.8 | 1 | 0 | 1 | 0 | 0 | 50 | Electrodeposited IrOx on Ti | 10 | 7.8 | 100 | 10 | 0.5 | 10 | Carbon dioxide reduction | Al tape 16 mm | 0.5 | Electrospun PVDF-HFP | 0 | 0 | 1 | 1 | 0 | CO2 | 1 | 0 | TRUE | PVDF-HFP | 0.8 | 0.9598051 | 0.0439512 | 0.03937709 | 8375.256 | -1650.498 | -72.48051 | 111.0813 | 0 | 8264.081 | 363.5922 | 0 | 0.01344146 | 0 | -0.007295701 | -72.48051 | -1650.49 | 0 | 4.420324e-06 | -200.0863 | 0 | 0 | -2.475602 | -2.548644 | 0.9713412 | -0.1734458 | 0 | 0.05962027 | 0.04449607
1666606451.0 | -1.41677 | -200.2239 | 3.575751 | 22.5p-Cu | 1 | Nafion 117 | 22.5 | CO2 | 3.8 | 1 | 0 | 1 | 0 | 0 | 50 | Electrodeposited IrOx on Ti | 10 | 7.8 | 100 | 10 | 0.5 | 10 | Carbon dioxide reduction | Al tape 16 mm | 0.5 | Electrospun PVDF-HFP | 0 | 0 | 1 | 1 | 0 | CO2 | 1 | 0 | TRUE | PVDF-HFP | 0.8 | 0.9772103 | 0.04238879 | 0.0351156 | 8741.817 | -1724.159 | -73.46098 | 111.0813 | 0 | 8630.673 | 365.5922 | 0 | 0.01287053 | 0 | -0.007295701 | -73.46098 | -1724.151 | 0 | 4.231474e-06 | -200.2687 | 0 | 0 | -2.47748 | -2.539523 | 0.9755689 | -0.1520761 | 0 | -0.1256318 | 0.03768623
1666606818.3 | -1.327713 | -200.1867 | 3.625508 | 22.5p-Cu | 1 | Nafion 117 | 22.5 | CO2 | 3.8 | 1 | 0 | 1 | 0 | 0 | 50 | Electrodeposited IrOx on Ti | 10 | 7.8 | 100 | 10 | 0.5 | 10 | Carbon dioxide reduction | Al tape 16 mm | 0.5 | Electrospun PVDF-HFP | 0 | 0 | 1 | 1 | 0 | CO2 | 1 | 0 | TRUE | PVDF-HFP | 0.8 | 0.9737303 | 0.04155263 | 0.03534421 | 9109.1 | -1797.688 | -73.32901 | 111.0813 | 0 | 8997.973 | 366.3 | 0 | 0.01234515 | 0 | -0.007295701 | -73.32901 | -1797.681 | 0 | 4.058397e-06 | -200.1884 | 0 | 0 | -2.467733 | -2.53652 | 0.9728815 | 0.0497563 | 0 | 0.08905705 | 0.0414528
1666607183.7 | -1.301018 | -200.2068 | 3.668468 | 22.5p-Cu | 1 | Nafion 117 | 22.5 | CO2 | 3.8 | 1 | 0 | 1 | 0 | 0 | 50 | Electrodeposited IrOx on Ti | 10 | 7.8 | 100 | 10 | 0.5 | 10 | Carbon dioxide reduction | Al tape 16 mm | 0.5 | Electrospun PVDF-HFP | 0 | 0 | 1 | 1 | 0 | CO2 | 1 | 0 | TRUE | PVDF-HFP | 0.8 | 0.9770722 | 0.04040129 | 0.03557629 | 9474.499 | -1871.026 | -73.13781 | 111.0813 | 0 | 9363.363 | 364.3902 | 0 | 0.0118634 | 0 | -0.007295701 | -73.13781 | -1871.019 | 0 | 3.899321e-06 | -200.2558 | 0 | 0 | -2.465558 | -2.524787 | 0.9765411 | 0.04296084 | 0 | 0.02669516 | 0.03563227
1666607551.2 | -1.282174 | -200.2137 | 3.663499 | 22.5p-Cu | 1 | Nafion 117 | 22.5 | CO2 | 3.8 | 1 | 0 | 1 | 0 | 0 | 50 | Electrodeposited IrOx on Ti | 10 | 7.8 | 100 | 10 | 0.5 | 10 | Carbon dioxide reduction | Al tape 16 mm | 0.5 | Electrospun PVDF-HFP | 0 | 0 | 1 | 1 | 0 | CO2 | 1 | 0 | TRUE | PVDF-HFP | 0.8 | 0.9691563 | 0.03861041 | 0.03307457 | 9842.012 | -1944.248 | -73.02219 | 111.0813 | 0 | 9730.856 | 366.4922 | 0 | 0.01141537 | 0 | -0.007295701 | -73.02219 | -1944.241 | 0 | 3.752468e-06 | -200.0635 | 0 | 0 | -2.461749 | -2.529313 | 0.9732876 | -0.004969416 | 0 | 0.01884445 | 0.04025243
1666607918.2 | -1.354379 | -200.1588 | 3.259479 | 22.5p-Cu | 1 | Nafion 117 | 22.5 | CO2 | 3.8 | 1 | 0 | 1 | 0 | 0 | 50 | Electrodeposited IrOx on Ti | 10 | 7.8 | 100 | 10 | 0.5 | 10 | Carbon dioxide reduction | Al tape 16 mm | 0.5 | Electrospun PVDF-HFP | 0 | 0 | 1 | 1 | 0 | CO2 | 1 | 0 | TRUE | PVDF-HFP | 0.8 | 0.9670928 | 0.0377514 | 0.03388456 | 10208.96 | -2017.717 | -73.26864 | 111.0813 | 0 | 10097.86 | 366 | 0 | 0.01100048 | 0 | -0.007295701 | -73.26864 | -2017.71 | 0 | 3.615833e-06 | -200.1875 | 0 | 0 | -2.459519 | -2.526596 | 0.9734517 | -0.4040204 | 0 | -0.07220562 | 0.03991728
1666608289.1 | -1.44882 | -200.1596 | 3.232933 | 22.5p-Cu | 1 | Nafion 117 | 22.5 | CO2 | 3.8 | 1 | 0 | 1 | 0 | 0 | 50 | Electrodeposited IrOx on Ti | 10 | 7.8 | 100 | 10 | 0.5 | 10 | Carbon dioxide reduction | Al tape 16 mm | 0.5 | Electrospun PVDF-HFP | 0 | 0 | 1 | 1 | 0 | CO2 | 1 | 0 | TRUE | PVDF-HFP | 0.8 | 0.9783776 | 0.03649898 | 0.03354311 | 10579.9 | -2092.265 | -74.34717 | 111.0813 | 0 | 10468.75 | 369.8922 | 0 | 0.01061075 | 0 | -0.007295701 | -74.34717 | -2092.257 | 0 | 3.487e-06 | -200.2597 | 0 | 0 | -2.464608 | -2.534595 | 0.9723871 | -0.02654593 | 0 | -0.09444012 | 0.04173752
1666608660.9 | -1.299352 | -195.4144 | 3.509584 | 22.5p-Cu | 1 | Nafion 117 | 22.5 | CO2 | 3.8 | 1 | 0 | 1 | 0 | 0 | 50 | Electrodeposited IrOx on Ti | 10 | 7.8 | 100 | 10 | 0.5 | 10 | Carbon dioxide reduction | Al tape 16 mm | 0.5 | Electrospun PVDF-HFP | 0 | 0 | 1 | 1 | 0 | CO2 | 1 | 0 | TRUE | PVDF-HFP | 0.8 | 0.9934026 | 0.03666524 | 0.03392942 | 10951.66 | -2166.68 | -74.21504 | 111.0813 | 0 | 10840.52 | 370.7755 | 0 | 0.01024686 | 0 | -0.007295701 | -74.21504 | -2166.672 | 0 | 3.367238e-06 | -200.181 | 0 | 0 | -2.456694 | -2.526852 | 0.9722351 | 0.2766513 | 0 | 0.1494678 | 0.04018795
1666609025.2 | -1.337251 | -200.1969 | 3.345575 | 22.5p-Cu | 1 | Nafion 117 | 22.5 | CO2 | 3.8 | 1 | 0 | 1 | 0 | 0 | 50 | Electrodeposited IrOx on Ti | 10 | 7.8 | 100 | 10 | 0.5 | 10 | Carbon dioxide reduction | Al tape 16 mm | 0.5 | Electrospun PVDF-HFP | 0 | 0 | 1 | 1 | 0 | CO2 | 1 | 0 | TRUE | PVDF-HFP | 0.8 | 0.9747696 | 0.03461171 | 0.03211228 | 11316.01 | -2239.251 | -72.40494 | 111.0813 | 0 | 11204.84 | 363.4459 | 0 | 0.009913687 | 0 | -0.007295701 | -72.40494 | -2239.243 | 0 | 3.25811e-06 | -200.0851 | 0 | 0 | -2.439612 | -2.516899 | 0.9692928 | -0.1640086 | 0 | -0.03789976 | 0.03432652
1666609390.8 | -1.422955 | -200.1994 | 3.357748 | 22.5p-Cu | 1 | Nafion 117 | 22.5 | CO2 | 3.8 | 1 | 0 | 1 | 0 | 0 | 50 | Electrodeposited IrOx on Ti | 10 | 7.8 | 100 | 10 | 0.5 | 10 | Carbon dioxide reduction | Al tape 16 mm | 0.5 | Electrospun PVDF-HFP | 0 | 0 | 1 | 1 | 0 | CO2 | 1 | 0 | TRUE | PVDF-HFP | 0.8 | 0.9816897 | 0.03336749 | 0.03036006 | 11681.59 | -2312.38 | -72.92873 | 111.0813 | 0 | 11570.43 | 364.5902 | 0 | 0.009600445 | 0 | -0.007295701 | -72.92873 | -2312.372 | 0 | 3.155072e-06 | -200.1487 | 0 | 0 | -2.454322 | -2.526755 | 0.9713335 | 0.01217285 | 0 | -0.08570354 | 0.04224517
1666609761.2 | -1.400578 | -200.2141 | 3.585398 | 22.5p-Cu | 1 | Nafion 117 | 22.5 | CO2 | 3.8 | 1 | 0 | 1 | 0 | 0 | 50 | Electrodeposited IrOx on Ti | 10 | 7.8 | 100 | 10 | 0.5 | 10 | Carbon dioxide reduction | Al tape 16 mm | 0.5 | Electrospun PVDF-HFP | 0 | 0 | 1 | 1 | 0 | CO2 | 1 | 0 | TRUE | PVDF-HFP | 0.8 | 0.9832307 | 0.03263411 | 0.02939961 | 12051.99 | -2386.528 | -73.94779 | 111.0813 | 0 | 11940.83 | 369.4 | 0 | 0.009302643 | 0 | -0.007295701 | -73.94779 | -2386.52 | 0 | 3.057046e-06 | -200.1835 | 0 | 0 | -2.455095 | -2.524583 | 0.9724756 | 0.2276498 | 0 | 0.02237751 | 0.04136666
1666610125.7 | -1.309643 | -200.2241 | 3.375204 | 22.5p-Cu | 1 | Nafion 117 | 22.5 | CO2 | 3.8 | 1 | 0 | 1 | 0 | 0 | 50 | Electrodeposited IrOx on Ti | 10 | 7.8 | 100 | 10 | 0.5 | 10 | Carbon dioxide reduction | Al tape 16 mm | 0.5 | Electrospun PVDF-HFP | 0 | 0 | 1 | 1 | 0 | CO2 | 1 | 0 | TRUE | PVDF-HFP | 0.8 | 0.9890883 | 0.03158681 | 0.02883127 | 12416.5 | -2459.048 | -72.32075 | 111.0813 | 0 | 12305.33 | 363.4932 | 0 | 0.009027091 | 0 | -0.007295701 | -72.32075 | -2459.041 | 0 | 2.966889e-06 | -200.0354 | 0 | 0 | -2.443244 | -2.538737 | 0.9623858 | -0.2101941 | 0 | 0.09093414 | 0.04952534
1666610492.5 | -1.35418 | -200.2048 | 3.244723 | 22.5p-Cu | 1 | Nafion 117 | 22.5 | CO2 | 3.8 | 1 | 0 | 1 | 0 | 0 | 50 | Electrodeposited IrOx on Ti | 10 | 7.8 | 100 | 10 | 0.5 | 10 | Carbon dioxide reduction | Al tape 16 mm | 0.5 | Electrospun PVDF-HFP | 0 | 0 | 1 | 1 | 0 | CO2 | 1 | 0 | TRUE | PVDF-HFP | 0.8 | 0.983564 | 0.03103843 | 0.02826894 | 12783.29 | -2532.16 | -72.91116 | 111.0813 | 0 | 12672.17 | 365.8442 | 0 | 0.008765768 | 0 | -0.007295701 | -72.91116 | -2532.152 | 0 | 2.881225e-06 | -200.0939 | 0 | 0 | -2.44242 | -2.519537 | 0.9693922 | -0.1304812 | 0 | -0.04453709 | 0.03721065
1666610857.4 | -1.431176 | -200.1363 | 3.350163 | 22.5p-Cu | 1 | Nafion 117 | 22.5 | CO2 | 3.8 | 1 | 0 | 1 | 0 | 0 | 50 | Electrodeposited IrOx on Ti | 10 | 7.8 | 100 | 10 | 0.5 | 10 | Carbon dioxide reduction | Al tape 16 mm | 0.5 | Electrospun PVDF-HFP | 0 | 0 | 1 | 1 | 0 | CO2 | 1 | 0 | TRUE | PVDF-HFP | 0.8 | 0.9760307 | 0.02999312 | 0.02790023 | 13148.24 | -2605.206 | -72.84564 | 111.0813 | 0 | 13037.07 | 363.9 | 0 | 0.008520419 | 0 | -0.007295701 | -72.84564 | -2605.198 | 0 | 2.80044e-06 | -200.1804 | 0 | 0 | -2.441233 | -2.519017 | 0.9691213 | 0.1054404 | 0 | -0.0769954 | 0.04066154
1666611222.3 | -1.302012 | -200.213 | 3.508053 | 22.5p-Cu | 1 | Nafion 117 | 22.5 | CO2 | 3.8 | 1 | 0 | 1 | 0 | 0 | 50 | Electrodeposited IrOx on Ti | 10 | 7.8 | 100 | 10 | 0.5 | 10 | Carbon dioxide reduction | Al tape 16 mm | 0.5 | Electrospun PVDF-HFP | 0 | 0 | 1 | 1 | 0 | CO2 | 1 | 0 | TRUE | PVDF-HFP | 0.8 | 0.9866729 | 0.02930329 | 0.02584222 | 13513.12 | -2678.385 | -72.97904 | 111.0813 | 0 | 13402.01 | 363.9422 | 0 | 0.008288405 | 0 | -0.007295701 | -72.97904 | -2678.377 | 0 | 2.723926e-06 | -200.2289 | 0 | 0 | -2.446554 | -2.519312 | 0.97112 | 0.1578902 | 0 | 0.1291635 | 0.03751253
1666611589.4 | -1.343703 | -200.2105 | 3.584445 | 22.5p-Cu | 1 | Nafion 117 | 22.5 | CO2 | 3.8 | 1 | 0 | 1 | 0 | 0 | 50 | Electrodeposited IrOx on Ti | 10 | 7.8 | 100 | 10 | 0.5 | 10 | Carbon dioxide reduction | Al tape 16 mm | 0.5 | Electrospun PVDF-HFP | 0 | 0 | 1 | 1 | 0 | CO2 | 1 | 0 | TRUE | PVDF-HFP | 0.8 | 0.9993813 | 0.02868831 | 0.02493621 | 13880.23 | -2751.628 | -73.04309 | 111.0813 | 0 | 13769.1 | 366.0912 | 0 | 0.008067432 | 0 | -0.007295701 | -73.04309 | -2751.621 | 0 | 2.65142e-06 | -200.1042 | 0 | 0 | -2.441627 | -2.520434 | 0.9687329 | 0.07639189 | 0 | -0.04169045 | 0.03974418
1666611954.6 | -1.29719 | -200.165 | 3.333582 | 22.5p-Cu | 1 | Nafion 117 | 22.5 | CO2 | 3.8 | 1 | 0 | 1 | 0 | 0 | 50 | Electrodeposited IrOx on Ti | 10 | 7.8 | 100 | 10 | 0.5 | 10 | Carbon dioxide reduction | Al tape 16 mm | 0.5 | Electrospun PVDF-HFP | 0 | 0 | 1 | 1 | 0 | CO2 | 1 | 0 | TRUE | PVDF-HFP | 0.8 | 0.9850096 | 0.02827648 | 0.02551613 | 14245.38 | -2824.715 | -72.88628 | 111.0813 | 0 | 14134.2 | 364.1 | 0 | 0.007859042 | 0 | -0.007295701 | -72.88628 | -2824.707 | 0 | 2.582817e-06 | -200.1821 | 0 | 0 | -2.433572 | -2.509917 | 0.9695825 | -0.2508633 | 0 | 0.04651322 | 0.03553128
1666612320.8 | -1.314857 | -200.173 | 3.359066 | 22.5p-Cu | 1 | Nafion 117 | 22.5 | CO2 | 3.8 | 1 | 0 | 1 | 0 | 0 | 50 | Electrodeposited IrOx on Ti | 10 | 7.8 | 100 | 10 | 0.5 | 10 | Carbon dioxide reduction | Al tape 16 mm | 0.5 | Electrospun PVDF-HFP | 0 | 0 | 1 | 1 | 0 | CO2 | 1 | 0 | TRUE | PVDF-HFP | 0.8 | 0.9927252 | 0.0282265 | 0.0246953 | 14611.6 | -2898.189 | -73.27421 | 111.0813 | 0 | 14500.45 | 365.2422 | 0 | 0.007660544 | 0 | -0.007295701 | -73.27421 | -2898.182 | 0 | 2.517338e-06 | -200.2253 | 0 | 0 | -2.425794 | -2.51083 | 0.9661325 | 0.02548411 | 0 | -0.01766704 | 0.03956886
1666612688.3 | -1.324398 | -200.2429 | 3.522065 | 22.5p-Cu | 1 | Nafion 117 | 22.5 | CO2 | 3.8 | 1 | 0 | 1 | 0 | 0 | 50 | Electrodeposited IrOx on Ti | 10 | 7.8 | 100 | 10 | 0.5 | 10 | Carbon dioxide reduction | Al tape 16 mm | 0.5 | Electrospun PVDF-HFP | 0 | 0 | 1 | 1 | 0 | CO2 | 1 | 0 | TRUE | PVDF-HFP | 0.8 | 0.9872952 | 0.02747265 | 0.02395197 | 14979.14 | -2971.22 | -72.83095 | 111.0813 | 0 | 14867.97 | 366.5282 | 0 | 0.007471179 | 0 | -0.007295701 | -72.83095 | -2971.213 | 0 | 2.455462e-06 | -200.0151 | 0 | 0 | -2.423197 | -2.512045 | 0.9646311 | 0.1629994 | 0 | -0.009541101 | 0.03971507
1666613054.8 | -1.264983 | -200.1695 | 3.679908 | 22.5p-Cu | 1 | Nafion 117 | 22.5 | CO2 | 3.8 | 1 | 0 | 1 | 0 | 0 | 50 | Electrodeposited IrOx on Ti | 10 | 7.8 | 100 | 10 | 0.5 | 10 | Carbon dioxide reduction | Al tape 16 mm | 0.5 | Electrospun PVDF-HFP | 0 | 0 | 1 | 1 | 0 | CO2 | 1 | 0 | TRUE | PVDF-HFP | 0.8 | 0.9865804 | 0.02662568 | 0.02382804 | 15345.56 | -3044.568 | -73.1472 | 111.0813 | 0 | 15234.37 | 365.4 | 0 | 0.007291491 | 0 | -0.007295701 | -73.1472 | -3044.56 | 0 | 2.396307e-06 | -200.1839 | 0 | 0 | -2.412919 | -2.513009 | 0.9601712 | 0.1578425 | 0 | 0.05941506 | 0.03774765
1666613419.3 | -1.284688 | -200.2299 | 3.611234 | 22.5p-Cu | 1 | Nafion 117 | 22.5 | CO2 | 3.8 | 1 | 0 | 1 | 0 | 0 | 50 | Electrodeposited IrOx on Ti | 10 | 7.8 | 100 | 10 | 0.5 | 10 | Carbon dioxide reduction | Al tape 16 mm | 0.5 | Electrospun PVDF-HFP | 0 | 0 | 1 | 1 | 0 | CO2 | 1 | 0 | TRUE | PVDF-HFP | 0.8 | 0.9878534 | 0.02544314 | 0.02392916 | 15710.14 | -3117.578 | -72.80985 | 111.0813 | 0 | 15599 | 363.6222 | 0 | 0.007121054 | 0 | -0.007295701 | -72.80985 | -3117.57 | 0 | 2.340188e-06 | -200.2082 | 0 | 0 | -2.407209 | -2.511063 | 0.9586412 | -0.06867388 | 0 | -0.01970529 | 0.03584013
1666613786.8 | -1.309968 | -200.9258 | 3.406587 | 22.5p-Cu | 1 | Nafion 117 | 22.5 | CO2 | 3.8 | 1 | 0 | 1 | 0 | 0 | 50 | Electrodeposited IrOx on Ti | 10 | 7.8 | 100 | 10 | 0.5 | 10 | Carbon dioxide reduction | Al tape 16 mm | 0.5 | Electrospun PVDF-HFP | 0 | 0 | 1 | 1 | 0 | CO2 | 1 | 0 | TRUE | PVDF-HFP | 0.8 | 0.9896495 | 0.02490415 | 0.02124042 | 16077.58 | -3191.217 | -73.43903 | 111.0813 | 0 | 15967.21 | 367.2194 | 0 | 0.006956836 | 0 | -0.007295701 | -73.43903 | -3191.209 | 0 | 2.286187e-06 | -200.1875 | 0 | 0 | -2.412098 | -2.508818 | 0.9614483 | -0.204647 | 0 | -0.02527969 | 0.03715047
1666614153.5 | -1.279063 | -200.2074 | 3.752194 | 22.5p-Cu | 1 | Nafion 117 | 22.5 | CO2 | 3.8 | 1 | 0 | 1 | 0 | 0 | 50 | Electrodeposited IrOx on Ti | 10 | 7.8 | 100 | 10 | 0.5 | 10 | Carbon dioxide reduction | Al tape 16 mm | 0.5 | Electrospun PVDF-HFP | 0 | 0 | 1 | 1 | 0 | CO2 | 1 | 0 | TRUE | PVDF-HFP | 0.8 | 0.9945857 | 0.02461342 | 0.0208057 | 16444.28 | -3264.467 | -73.20866 | 111.0813 | 0 | 16333.12 | 365.7 | 0 | 0.006800983 | 0 | -0.007295701 | -73.20866 | -3264.46 | 0 | 2.234888e-06 | -200.1878 | 0 | 0 | -2.400997 | -2.508476 | 0.9571535 | 0.3456065 | 0 | 0.03090466 | 0.03552559
1666614518.7 | -1.255129 | -200.1874 | 3.697808 | 22.5p-Cu | 1 | Nafion 117 | 22.5 | CO2 | 3.8 | 1 | 0 | 1 | 0 | 0 | 50 | Electrodeposited IrOx on Ti | 10 | 7.8 | 100 | 10 | 0.5 | 10 | Carbon dioxide reduction | Al tape 16 mm | 0.5 | Electrospun PVDF-HFP | 0 | 0 | 1 | 1 | 0 | CO2 | 1 | 0 | TRUE | PVDF-HFP | 0.8 | 0.9932173 | 0.02385672 | 0.02090347 | 16809.46 | -3337.559 | -72.8914 | 111.0813 | 0 | 16698.29 | 364.1662 | 0 | 0.006652255 | 0 | -0.007295701 | -72.8914 | -3337.552 | 0 | 2.185944e-06 | -200.1841 | 0 | 0 | -2.404283 | -2.514955 | 0.9559944 | -0.05438543 | 0 | 0.02393402 | 0.03582373
1666615248.6 | -1.339755 | -200.2261 | 3.352593 | 22.5p-Cu | 1 | Nafion 117 | 22.5 | CO2 | 3.8 | 1 | 0 | 1 | 0 | 0 | 50 | Electrodeposited IrOx on Ti | 10 | 7.8 | 100 | 10 | 0.5 | 10 | Carbon dioxide reduction | Al tape 16 mm | 0.5 | Electrospun PVDF-HFP | 0 | 0 | 1 | 1 | 0 | CO2 | 1 | 0 | TRUE | PVDF-HFP | 0.8 | 0.9946511 | 0.02244247 | 0.01946693 | 17539.4 | -3483.448 | -72.48113 | 111.0813 | 0 | 17428.23 | 363.078 | 0 | 0.006373641 | 0 | -0.007295701 | -72.48113 | -3483.441 | 0 | 2.094395e-06 | -200.1211 | 0 | 0 | -2.383552 | -2.50116 | 0.9529785 | 0.06347523 | 0 | -0.02317166 | 0.03306106
1666615612.8 | -1.283745 | -200.1936 | 3.444313 | 22.5p-Cu | 1 | Nafion 117 | 22.5 | CO2 | 3.8 | 1 | 0 | 1 | 0 | 0 | 50 | Electrodeposited IrOx on Ti | 10 | 7.8 | 100 | 10 | 0.5 | 10 | Carbon dioxide reduction | Al tape 16 mm | 0.5 | Electrospun PVDF-HFP | 0 | 0 | 1 | 1 | 0 | CO2 | 1 | 0 | TRUE | PVDF-HFP | 0.8 | 0.9934823 | 0.0218888 | 0.01890494 | 17903.58 | -3556.36 | -72.71186 | 111.0813 | 0 | 17792.47 | 363.2322 | 0 | 0.006243165 | 0 | -0.007295701 | -72.71186 | -3556.353 | 0 | 2.051456e-06 | -200.168 | 0 | 0 | -2.379902 | -2.512845 | 0.9470947 | 0.09172052 | 0 | 0.05601034 | 0.03665272
1666615978.5 | -1.234849 | -200.1632 | 3.569448 | 22.5p-Cu | 1 | Nafion 117 | 22.5 | CO2 | 3.8 | 1 | 0 | 1 | 0 | 0 | 50 | Electrodeposited IrOx on Ti | 10 | 7.8 | 100 | 10 | 0.5 | 10 | Carbon dioxide reduction | Al tape 16 mm | 0.5 | Electrospun PVDF-HFP | 0 | 0 | 1 | 1 | 0 | CO2 | 1 | 0 | TRUE | PVDF-HFP | 0.8 | 0.9956909 | 0.0214266 | 0.01758141 | 18269.29 | -3629.568 | -73.00824 | 111.0813 | 0 | 18158.17 | 364.7 | 0 | 0.00611743 | 0 | -0.007295701 | -73.00824 | -3629.561 | 0 | 2.010078e-06 | -200.1871 | 0 | 0 | -2.380174 | -2.502096 | 0.9512719 | 0.1251351 | 0 | 0.0488957 | 0.0376644
1666616344.5 | -1.166724 | -200.111 | 3.568162 | 22.5p-Cu | 1 | Nafion 117 | 22.5 | CO2 | 3.8 | 1 | 0 | 1 | 0 | 0 | 50 | Electrodeposited IrOx on Ti | 10 | 7.8 | 100 | 10 | 0.5 | 10 | Carbon dioxide reduction | Al tape 16 mm | 0.5 | Electrospun PVDF-HFP | 0 | 0 | 1 | 1 | 0 | CO2 | 1 | 0 | TRUE | PVDF-HFP | 0.8 | 1.005528 | 0.02104279 | 0.01571644 | 18635.25 | -3702.571 | -72.80189 | 111.0813 | 0 | 18524.11 | 364.9422 | 0 | 0.00599658 | 0 | -0.007295701 | -72.80189 | -3702.563 | 0 | 1.970446e-06 | -200.0936 | 0 | 0 | -2.348563 | 0 |  | -0.001286267 | 0 | 0.0681252 | 0.03820171
1666616709.1 | -1.28175 | -200.2148 | 3.589192 | 22.5p-Cu | 1 | Nafion 117 | 22.5 | CO2 | 3.8 | 1 | 0 | 1 | 0 | 0 | 50 | Electrodeposited IrOx on Ti | 10 | 7.8 | 100 | 10 | 0.5 | 10 | Carbon dioxide reduction | Al tape 16 mm | 0.5 | Electrospun PVDF-HFP | 0 | 0 | 1 | 1 | 0 | CO2 | 1 | 0 | TRUE | PVDF-HFP | 0.8 | 0.9981934 | 0.02013888 | 0.01424457 | 18999.95 | -3775.274 | -72.50289 | 111.0813 | 0 | 18888.85 | 363.7442 | 0 | 0.005880786 | 0 | -0.007295701 | -72.50289 | -3775.266 | 0 | 1.9325e-06 | -200.0917 | 0 | 0 | -2.372031 | -2.513238 | 0.9438148 | 0.02103025 | 0 | -0.115026 | 0.04076272
1666617074.2 | -1.198534 | -200.1834 | 3.676484 | 22.5p-Cu | 1 | Nafion 117 | 22.5 | CO2 | 3.8 | 1 | 0 | 1 | 0 | 0 | 50 | Electrodeposited IrOx on Ti | 10 | 7.8 | 100 | 10 | 0.5 | 10 | Carbon dioxide reduction | Al tape 16 mm | 0.5 | Electrospun PVDF-HFP | 0 | 0 | 1 | 1 | 0 | CO2 | 1 | 0 | TRUE | PVDF-HFP | 0.8 | 1.000367 | 0.01928291 | 0.01354575 | 19365 | -3848.343 | -72.8691 | 111.0813 | 0 | 19253.85 | 364 | 0 | 0.005769303 | 0 | -0.007295701 | -72.8691 | -3848.336 | 0 | 1.895807e-06 | -200.1899 | 0 | 0 | -2.365898 | 0 |  | 0.08729124 | 0 | 0.08321649 | 0.03461052
1666617440.1 | -1.253257 | -200.2438 | 3.763978 | 22.5p-Cu | 1 | Nafion 117 | 22.5 | CO2 | 3.8 | 1 | 0 | 1 | 0 | 0 | 50 | Electrodeposited IrOx on Ti | 10 | 7.8 | 100 | 10 | 0.5 | 10 | Carbon dioxide reduction | Al tape 16 mm | 0.5 | Electrospun PVDF-HFP | 0 | 0 | 1 | 1 | 0 | CO2 | 1 | 0 | TRUE | PVDF-HFP | 0.8 | 0.9958253 | 0.01836736 | 0.01303894 | 19730.91 | -3921.612 | -73.06917 | 111.0813 | 0 | 19619.77 | 364.9152 | 0 | 0.005661703 | 0 | -0.007295701 | -73.06917 | -3921.605 | 0 | 1.860387e-06 | -200.236 | 0 | 0 | -2.35971 | 0 |  | 0.08749425 | 0 | -0.05472327 | 0.03300713
1666617804.9 | -1.257106 | -200.1746 | 3.717432 | 22.5p-Cu | 1 | Nafion 117 | 22.5 | CO2 | 3.8 | 1 | 0 | 1 | 0 | 0 | 50 | Electrodeposited IrOx on Ti | 10 | 7.8 | 100 | 10 | 0.5 | 10 | Carbon dioxide reduction | Al tape 16 mm | 0.5 | Electrospun PVDF-HFP | 0 | 0 | 1 | 1 | 0 | CO2 | 1 | 0 | TRUE | PVDF-HFP | 0.8 | 1.003551 | 0.01804926 | 0.01170763 | 20095.7 | -3994.626 | -72.8131 | 111.0813 | 0 | 19984.51 | 363.7442 | 0 | 0.00555837 | 0 | -0.007295701 | -72.8131 | -3994.618 | 0 | 1.826383e-06 | -200.2248 | 0 | 0 | -2.369651 | 0 |  | -0.0465464 | 0 | -0.003849021 | 0.0363636
1666618171.8 | -1.240574 | -200.1926 | 3.372676 | 22.5p-Cu | 1 | Nafion 117 | 22.5 | CO2 | 3.8 | 1 | 0 | 1 | 0 | 0 | 50 | Electrodeposited IrOx on Ti | 10 | 7.8 | 100 | 10 | 0.5 | 10 | Carbon dioxide reduction | Al tape 16 mm | 0.5 | Electrospun PVDF-HFP | 0 | 0 | 1 | 1 | 0 | CO2 | 1 | 0 | TRUE | PVDF-HFP | 0.8 | 1.004388 | 0.01723379 | 0.01093604 | 20462.55 | -4068.075 | -73.24952 | 111.0813 | 0 | 20351.41 | 365.9 | 0 | 0.005458162 | 0 | -0.007295701 | -73.24952 | -4068.068 | 0 | 1.793407e-06 | -200.19 | 0 | 0 | -2.350813 | 0 |  | -0.3447552 | 0 | 0.01653185 | 0.03861682
1666618539.0 | -1.190252 | -200.1703 | 3.526163 | 22.5p-Cu | 1 | Nafion 117 | 22.5 | CO2 | 3.8 | 1 | 0 | 1 | 0 | 0 | 50 | Electrodeposited IrOx on Ti | 10 | 7.8 | 100 | 10 | 0.5 | 10 | Carbon dioxide reduction | Al tape 16 mm | 0.5 | Electrospun PVDF-HFP | 0 | 0 | 1 | 1 | 0 | CO2 | 1 | 0 | TRUE | PVDF-HFP | 0.8 | 1.013013 | 0.01671077 | 0.01020411 | 20829.84 | -4141.963 | -73.68747 | 111.0813 | 0 | 20718.66 | 366.2452 | 0 | 0.005361414 | 0 | -0.007295701 | -73.68747 | -4141.956 | 0 | 1.761415e-06 | -200.2958 | 0 | 0 | -2.335015 | 0 |  | 0.1534868 | 0 | 0.05032261 | 0.03444099
1692718484.4 | -1.20402 | -200.0962 | 5.02146 | 15p-Cu | 1 | Aquivion | 20 | Air | 3.7 | 2 | 0 | 2 | 0 | 0 | 100 | Commercial IrOx on Ti | 5 | 0 | 100 | 0 | 0.5 | 5 | Carbon dioxide reduction | Al tape 16 mm | 0.5 | Electrospun PVDF-HFP | 0 | 1 | 0 | 0 | 0 | Air | 1 | 0 | TRUE | PVDF-HFP | 0.2 | 0.074509 | 0.5253709 | 0.004120109 | 2398.095 | -430.2222 | -72.02967 | 118.3707 | 0 | 2274.308 | 360 | 0 | 0.0520469 | 0 | -0.09658269 | -72.02967 | -430.1318 | 0 | 0.0002245421 | -200.0823 | 0 | 0 | -2.453254 | -2.610128 | 0.9398977 |  |  |  | 0.1042809
1666618906.7 | -1.215856 | -200.1782 | 3.621322 | 22.5p-Cu | 1 | Nafion 117 | 22.5 | CO2 | 3.8 | 1 | 0 | 1 | 0 | 0 | 50 | Electrodeposited IrOx on Ti | 10 | 7.8 | 100 | 10 | 0.5 | 10 | Carbon dioxide reduction | Al tape 16 mm | 0.5 | Electrospun PVDF-HFP | 0 | 0 | 1 | 1 | 0 | CO2 | 1 | 0 | TRUE | PVDF-HFP | 0.8 | 1.011138 | 0.01587954 | 0.01104291 | 21197.49 | -4215.531 | -73.3681 | 111.0813 | 0 | 21086.4 | 366.7402 | 0 | 0.005267913 | 0 | -0.007295701 | -73.3681 | -4215.524 | 0 | 1.730675e-06 | -200.1651 | 0 | 0 | -2.324517 | 0 |  | 0.09515902 | 0 | -0.02560457 | 0.03586223
1692718826.6 | -1.156096 | -200.0698 | 5.099689 | 15p-Cu | 1 | Aquivion | 20 | Air | 3.7 | 2 | 0 | 2 | 0 | 0 | 100 | Commercial IrOx on Ti | 5 | 0 | 100 | 0 | 0.5 | 5 | Carbon dioxide reduction | Al tape 16 mm | 0.5 | Electrospun PVDF-HFP | 0 | 1 | 0 | 0 | 0 | Air | 1 | 0 | TRUE | PVDF-HFP | 0.2 | 0.07304529 | 0.5199988 | 0.003931569 | 2740.288 | -496.5173 | -66.09494 | 127.3724 | 9.0017 | 2606.393 | 331.0845 | 0.02718853 | 0.04886923 | 0.004681108 | -0.09190158 | -66.10774 | -496.4397 | -7.081029e-05 | 0.0001851213 | -170.1067 | 0.8249949 | -0.004849868 | -1.30849 | -2.634585 | 0.496659 | 0.07822921 | -0.09205634 | 0.04792387 | 0.638524
1666619271.5 | -1.265842 | -200.1477 | 3.282934 | 22.5p-Cu | 1 | Nafion 117 | 22.5 | CO2 | 3.8 | 1 | 0 | 1 | 0 | 0 | 50 | Electrodeposited IrOx on Ti | 10 | 7.8 | 100 | 10 | 0.5 | 10 | Carbon dioxide reduction | Al tape 16 mm | 0.5 | Electrospun PVDF-HFP | 0 | 0 | 1 | 1 | 0 | CO2 | 1 | 0 | TRUE | PVDF-HFP | 0.8 | 1.00709 | 0.015132 | 0.008381198 | 21562.27 | -4288.541 | -72.80948 | 111.0813 | 0 | 21451.1 | 363.7 | 0 | 0.005178351 | 0 | -0.007295701 | -72.80948 | -4288.534 | 0 | 1.701211e-06 | -200.191 | 0 | 0 | -2.324984 | 0 |  | -0.3383883 | 0 | -0.04998571 | 0.03410341
1692719167.3 | -1.238399 | -200.0382 | 5.078242 | 15p-Cu | 1 | Aquivion | 20 | Air | 3.7 | 2 | 0 | 2 | 0 | 0 | 100 | Commercial IrOx on Ti | 5 | 0 | 100 | 0 | 0.5 | 5 | Carbon dioxide reduction | Al tape 16 mm | 0.5 | Electrospun PVDF-HFP | 0 | 1 | 0 | 0 | 0 | Air | 1 | 0 | TRUE | PVDF-HFP | 0.2 | 0.07467278 | 0.5422958 | 0.004366804 | 3081.018 | -564.7468 | -68.02946 | 127.3724 | 0 | 2947.393 | 340 | 0 | 0.04321528 | 0 | -0.09190158 | -68.02946 | -564.6692 | 0 | 0.000162753 | -200.0866 | 0 | 0 | -2.47181 | -2.637055 | 0.9373372 | -0.02144707 | 0.2432049 | -0.08230342 | 0.05029023
1692719508.1 | -1.214084 | -200.0798 | 5.075644 | 15p-Cu | 1 | Aquivion | 20 | Air | 3.7 | 2 | 0 | 2 | 0 | 0 | 100 | Commercial IrOx on Ti | 5 | 0 | 100 | 0 | 0.5 | 5 | Carbon dioxide reduction | Al tape 16 mm | 0.5 | Electrospun PVDF-HFP | 0 | 1 | 0 | 0 | 0 | Air | 1 | 0 | TRUE | PVDF-HFP | 0.2 | 0.07265682 | 0.5268615 | 0.004183573 | 3421.784 | -630.7471 | -65.80018 | 136.3741 | 9.0017 | 3277.334 | 328.9412 | 0.02736568 | 0.04161129 | 0.004886738 | -0.08701484 | -65.81302 | -630.6823 | -7.425185e-05 | 0.0001379694 | -168.1137 | 0.8545893 | -0.005083399 | -1.40259 | -2.642391 | 0.5308032 | -0.002598114 | -0.3131855 | 0.02431479 | 0.6421241
1666619635.9 | -1.218006 | -200.2418 | 3.293116 | 22.5p-Cu | 1 | Nafion 117 | 22.5 | CO2 | 3.8 | 1 | 0 | 1 | 0 | 0 | 50 | Electrodeposited IrOx on Ti | 10 | 7.8 | 100 | 10 | 0.5 | 10 | Carbon dioxide reduction | Al tape 16 mm | 0.5 | Electrospun PVDF-HFP | 0 | 0 | 1 | 1 | 0 | CO2 | 1 | 0 | TRUE | PVDF-HFP | 0.8 | 1.012322 | 0.01450863 | 0.008150711 | 21926.66 | -4361.507 | -72.76592 | 111.0813 | 0 | 21815.54 | 363.4442 | 0 | 0.005091842 | 0 | -0.007295701 | -72.76592 | -4361.5 | 0 | 1.672751e-06 | -200.1994 | 0 | 0 | -2.304204 | 0 |  | 0.01018236 | 0 | 0.04783567 | 0.03273359
1692719850.5 | -1.19538 | -194.6927 | 5.078928 | 15p-Cu | 1 | Aquivion | 20 | Air | 3.7 | 2 | 0 | 2 | 0 | 0 | 100 | Commercial IrOx on Ti | 5 | 0 | 100 | 0 | 0.5 | 5 | Carbon dioxide reduction | Al tape 16 mm | 0.5 | Electrospun PVDF-HFP | 0 | 1 | 0 | 0 | 0 | Air | 1 | 0 | TRUE | PVDF-HFP | 0.2 | 0.07525418 | 0.5489841 | 0.004203516 | 3764.228 | -699.4018 | -68.45454 | 136.3741 | 0 | 3620.531 | 342.1969 | 0 | 0.03766688 | 0 | -0.08701484 | -68.45454 | -699.337 | 0 | 0.0001244248 | -200.0336 | 0 | 0 | -2.373228 | -2.608678 | 0.9097438 | 0.003284718 | -0.02140836 | 0.01870438 | 0.08977579
1666620000.7 | -1.254081 | -200.138 | 3.371426 | 22.5p-Cu | 1 | Nafion 117 | 22.5 | CO2 | 3.8 | 1 | 0 | 1 | 0 | 0 | 50 | Electrodeposited IrOx on Ti | 10 | 7.8 | 100 | 10 | 0.5 | 10 | Carbon dioxide reduction | Al tape 16 mm | 0.5 | Electrospun PVDF-HFP | 0 | 0 | 1 | 1 | 0 | CO2 | 1 | 0 | TRUE | PVDF-HFP | 0.8 | 1.012442 | 0.0136771 | 0.0067489 | 22291.45 | -4435.09 | -73.38256 | 111.0813 | 0 | 22180.28 | 363.7442 | 0 | 0.00500811 | 0 | -0.007295701 | -73.38256 | -4435.082 | 0 | 1.644998e-06 | -200.3797 | 0 | 0 | -2.328078 | 0 |  | 0.0783094 | 0 | -0.03607466 | 0.03577529
1692720194.1 | -0.9388227 | -200.0431 | 5.044432 | 15p-Cu | 1 | Aquivion | 20 | Air | 3.7 | 2 | 0 | 2 | 0 | 0 | 100 | Commercial IrOx on Ti | 5 | 0 | 100 | 0 | 0.5 | 5 | Carbon dioxide reduction | Al tape 16 mm | 0.5 | Electrospun PVDF-HFP | 0 | 1 | 0 | 0 | 0 | Air | 1 | 0 | TRUE | PVDF-HFP | 0.2 | 0.07387858 | 0.5316892 | 0.00434964 | 4107.816 | -765.6623 | -66.13869 | 145.3758 | 9.0017 | 3953.418 | 332.2483 | 0.02709329 | 0.03677218 | 0.004713161 | -0.08230168 | -66.15128 | -765.6101 | -7.124823e-05 | 0.0001074982 | -168.3503 | 0.8094353 | -0.004808041 | -1.707628 | -2.599913 | 0.6568019 | -0.03449693 | 0.238983 | 0.2565573 | 0.6195568
1692720535.7 | -1.148733 | -200.1042 | 5.004189 | 15p-Cu | 1 | Aquivion | 20 | Air | 3.7 | 2 | 0 | 2 | 0 | 0 | 100 | Commercial IrOx on Ti | 5 | 0 | 100 | 0 | 0.5 | 5 | Carbon dioxide reduction | Al tape 16 mm | 0.5 | Electrospun PVDF-HFP | 0 | 1 | 0 | 0 | 0 | Air | 1 | 0 | TRUE | PVDF-HFP | 0.2 | 0.07298391 | 0.5352145 | 0.004873112 | 4449.414 | -831.7616 | -65.89916 | 154.3775 | 9.0017 | 4285.363 | 330.9449 | 0.02719999 | 0.03602437 | 0.005100573 | -0.07720111 | -65.91229 | -831.7225 | -7.738425e-05 | 9.282075e-05 | -169.4796 | 0.8768795 | -0.005173952 | -1.794073 | -2.589011 | 0.6929568 | -0.04024304 | -0.04774444 | -0.2099105 | 0.6139081
1692720877.2 | -1.231213 | -200.0972 | 4.946322 | 15p-Cu | 1 | Aquivion | 20 | Air | 3.7 | 2 | 0 | 2 | 0 | 0 | 100 | Commercial IrOx on Ti | 5 | 0 | 100 | 0 | 0.5 | 5 | Carbon dioxide reduction | Al tape 16 mm | 0.5 | Electrospun PVDF-HFP | 0 | 1 | 0 | 0 | 0 | Air | 1 | 0 | TRUE | PVDF-HFP | 0.2 | 0.07319011 | 0.5282927 | 0.004337197 | 4790.926 | -899.9878 | -68.02616 | 154.3775 | 0 | 4626.363 | 340 | 0 | 0.03336909 | 0 | -0.07720111 | -68.02616 | -899.9487 | 0 | 8.578389e-05 | -200.0768 | 0 | 0 | -2.403633 | -2.629854 | 0.9139794 | -0.05786642 | -0.1583324 | -0.08247934 | 0.09204281
1692721219.3 | -1.214712 | -200.0828 | 5.086986 | 15p-Cu | 1 | Aquivion | 20 | Air | 3.7 | 2 | 0 | 2 | 0 | 0 | 100 | Commercial IrOx on Ti | 5 | 0 | 100 | 0 | 0.5 | 5 | Carbon dioxide reduction | Al tape 16 mm | 0.5 | Electrospun PVDF-HFP | 0 | 1 | 0 | 0 | 0 | Air | 1 | 0 | TRUE | PVDF-HFP | 0.2 | 0.07178401 | 0.5225822 | 0.004592019 | 5133.028 | -965.8508 | -65.663 | 163.3792 | 9.0017 | 4958.446 | 331.0831 | 0.02718865 | 0.03294968 | 0.004839346 | -0.07236176 | -65.67569 | -965.8245 | -7.36855e-05 | 7.492227e-05 | -168.0593 | 0.8376971 | -0.004984534 | -1.547683 | -2.621625 | 0.5903523 | 0.1406636 | 0.05121 | 0.01650061 | 0.6307291
1692721558.8 | -1.065417 | -200.1264 | 5.427159 | 15p-Cu | 1 | Aquivion | 20 | Air | 3.7 | 2 | 0 | 2 | 0 | 0 | 100 | Commercial IrOx on Ti | 5 | 0 | 100 | 0 | 0.5 | 5 | Carbon dioxide reduction | Al tape 16 mm | 0.5 | Electrospun PVDF-HFP | 0 | 1 | 0 | 0 | 0 | Air | 1 | 0 | TRUE | PVDF-HFP | 0.2 | 0.0740569 | 0.5376128 | 0.004764085 | 5472.469 | -1033.874 | -67.82348 | 163.3792 | 0 | 5298.446 | 339 | 0 | 0.03083531 | 0 | -0.07236176 | -67.82348 | -1033.848 | 0 | 6.999265e-05 | -200.0692 | 0 | 0 | -2.460786 | -2.61179 | 0.9421836 | 0.3401731 | 0.1442036 | 0.1492952 | 0.04718281
1692721901.3 | -1.155012 | -200.0829 | 5.242578 | 15p-Cu | 1 | Aquivion | 20 | Air | 3.7 | 2 | 0 | 2 | 0 | 0 | 100 | Commercial IrOx on Ti | 5 | 0 | 100 | 0 | 0.5 | 5 | Carbon dioxide reduction | Al tape 16 mm | 0.5 | Electrospun PVDF-HFP | 0 | 1 | 0 | 0 | 0 | Air | 1 | 0 | TRUE | PVDF-HFP | 0.2 | 0.07208611 | 0.5288095 | 0.004850169 | 5814.996 | -1100.052 | -65.97715 | 172.3809 | 9.0017 | 5630.39 | 330.9441 | 0.02720006 | 0.03061616 | 0.005097873 | -0.06726389 | -65.98975 | -1100.038 | -7.72525e-05 | 6.114689e-05 | -166.4291 | 0.8341997 | -0.005012343 | -1.282598 | -2.628341 | 0.4879879 | -0.1845811 | -0.08688057 | -0.08959554 | 0.636795
1692722242.7 | -1.280346 | -200.0141 | 4.867994 | 15p-Cu | 1 | Aquivion | 20 | Air | 3.7 | 2 | 0 | 2 | 0 | 0 | 100 | Commercial IrOx on Ti | 5 | 0 | 100 | 0 | 0.5 | 5 | Carbon dioxide reduction | Al tape 16 mm | 0.5 | Electrospun PVDF-HFP | 0 | 1 | 0 | 0 | 0 | Air | 1 | 0 | TRUE | PVDF-HFP | 0.2 | 0.07320652 | 0.540019 | 0.00453974 | 6156.438 | -1168.476 | -68.22397 | 172.3809 | 0 | 5972.39 | 341 | 0 | 0.02886297 | 0 | -0.06726389 | -68.22397 | -1168.462 | 0 | 5.756618e-05 | -200.0702 | 0 | 0 | 0 | -2.682558 | 0 | -0.3745832 | -0.009645584 | -0.1253334 | 0.04386059
1692722584.5 | -1.097334 | -200.1734 | 4.35872 | 15p-Cu | 1 | Aquivion | 20 | Air | 3.7 | 2 | 0 | 2 | 0 | 0 | 100 | Commercial IrOx on Ti | 5 | 0 | 100 | 0 | 0.5 | 5 | Carbon dioxide reduction | Al tape 16 mm | 0.5 | Electrospun PVDF-HFP | 0 | 1 | 0 | 0 | 0 | Air | 1 | 0 | TRUE | PVDF-HFP | 0.2 | 0.07352289 | 0.5352169 | 0.004769278 | 6498.177 | -1234.755 | -66.07913 | 181.3826 | 9.0017 | 6303.336 | 329.9459 | 0.02728235 | 0.02877565 | 0.004986026 | -0.06227786 | -66.09195 | -1234.754 | -7.544075e-05 | 5.043747e-05 | -167.5179 | 0.8794906 | -0.005250128 | -1.763029 | -2.685812 | 0.656423 | -0.5092745 | 0.08286429 | 0.1830117 | 0.6407221
1692722926.2 | -1.248056 | -200.0686 | 3.975724 | 15p-Cu | 1 | Aquivion | 20 | Air | 3.7 | 2 | 0 | 2 | 0 | 0 | 100 | Commercial IrOx on Ti | 5 | 0 | 100 | 0 | 0.5 | 5 | Carbon dioxide reduction | Al tape 16 mm | 0.5 | Electrospun PVDF-HFP | 0 | 1 | 0 | 0 | 0 | Air | 1 | 0 | TRUE | PVDF-HFP | 0.2 | 0.07259438 | 0.5366669 | 0.004835677 | 6839.869 | -1300.945 | -65.99041 | 190.3843 | 9.0017 | 6635.628 | 331.2921 | 0.02717149 | 0.02869122 | 0.005009754 | -0.05726811 | -66.00307 | -1300.957 | -7.590184e-05 | 4.401998e-05 | -168.521 | 0.8225931 | -0.004881249 | -2.044197 | -2.688236 | 0.760423 | -0.3829962 | -0.0426509 | -0.1507215 | 0.5467142
1692723269.0 | -1.334769 | -200.0271 | 4.043732 | 15p-Cu | 1 | Aquivion | 20 | Air | 3.7 | 2 | 0 | 2 | 0 | 0 | 100 | Commercial IrOx on Ti | 5 | 0 | 100 | 0 | 0.5 | 5 | Carbon dioxide reduction | Al tape 16 mm | 0.5 | Electrospun PVDF-HFP | 0 | 1 | 0 | 0 | 0 | Air | 1 | 0 | TRUE | PVDF-HFP | 0.2 | 0.07353003 | 0.5358983 | 0.00508414 | 7182.696 | -1369.369 | -68.22365 | 190.3843 | 0 | 6977.628 | 341 | 0 | 0.02728496 | 0 | -0.05726811 | -68.22365 | -1369.381 | 0 | 4.182044e-05 | -200.0693 | 0 | 0 | -2.395029 | -2.557325 | 0.9365369 | 0.06800781 | -0.04890087 | -0.08671349 | 0.08801031
1692723610.1 | -1.183695 | -200.0367 | 4.175479 | 15p-Cu | 1 | Aquivion | 20 | Air | 3.7 | 2 | 0 | 2 | 0 | 0 | 100 | Commercial IrOx on Ti | 5 | 0 | 100 | 0 | 0.5 | 5 | Carbon dioxide reduction | Al tape 16 mm | 0.5 | Electrospun PVDF-HFP | 0 | 1 | 0 | 0 | 0 | Air | 1 | 0 | TRUE | PVDF-HFP | 0.2 | 0.07331708 | 0.5345597 | 0.004834841 | 7523.773 | -1435.542 | -65.97323 | 199.386 | 9.0017 | 7308.788 | 330.1599 | 0.02726467 | 0.02728031 | 0.004901017 | -0.05236709 | -65.98594 | -1435.567 | -7.427366e-05 | 3.647834e-05 | -169.0368 | 0.8196395 | -0.004848883 | -2.032779 | -2.587641 | 0.7855722 | 0.1317475 | 0.04789129 | 0.1510742 | 0.5894083
1692723952.4 | -1.114761 | -200.1104 | 4.380751 | 15p-Cu | 1 | Aquivion | 20 | Air | 3.7 | 2 | 0 | 2 | 0 | 0 | 100 | Commercial IrOx on Ti | 5 | 0 | 100 | 0 | 0.5 | 5 | Carbon dioxide reduction | Al tape 16 mm | 0.5 | Electrospun PVDF-HFP | 0 | 1 | 0 | 0 | 0 | Air | 1 | 0 | TRUE | PVDF-HFP | 0.2 | 0.07457876 | 0.5436889 | 0.004880495 | 7866.087 | -1504.167 | -68.42495 | 199.386 | 0 | 7651.788 | 342 | 0 | 0.02605744 | 0 | -0.05236709 | -68.42495 | -1504.192 | 0 | 3.48141e-05 | -200.073 | 0 | 0 | -2.447008 | -2.531366 | 0.9666749 | 0.2052717 | 0.0194427 | 0.06893359 | 0.05010038
1692724293.1 | -1.300224 | -200.0642 | 4.339984 | 15p-Cu | 1 | Aquivion | 20 | Air | 3.7 | 2 | 0 | 2 | 0 | 0 | 100 | Commercial IrOx on Ti | 5 | 0 | 100 | 0 | 0.5 | 5 | Carbon dioxide reduction | Al tape 16 mm | 0.5 | Electrospun PVDF-HFP | 0 | 1 | 0 | 0 | 0 | Air | 1 | 0 | TRUE | PVDF-HFP | 0.2 | 0.07390813 | 0.5306739 | 0.005372038 | 8206.767 | -1570.347 | -65.97956 | 208.3877 | 9.0017 | 7981.872 | 329.0842 | 0.02735379 | 0.02610762 | 0.005168067 | -0.04719902 | -65.99211 | -1570.384 | -7.83134e-05 | 3.005572e-05 | -168.122 | 0.8031064 | -0.004776926 | -2.083721 | -2.531415 | 0.8231449 | -0.04076718 | -0.06005784 | -0.1854626 | 0.5877956
1692724634.8 | -1.223814 | -200.0894 | 4.199237 | 15p-Cu | 1 | Aquivion | 20 | Air | 3.7 | 2 | 0 | 2 | 0 | 0 | 100 | Commercial IrOx on Ti | 5 | 0 | 100 | 0 | 0.5 | 5 | Carbon dioxide reduction | Al tape 16 mm | 0.5 | Electrospun PVDF-HFP | 0 | 1 | 0 | 0 | 0 | Air | 1 | 0 | TRUE | PVDF-HFP | 0.2 | 0.07507871 | 0.546827 | 0.005575359 | 8548.558 | -1638.772 | -68.22447 | 208.3877 | 0 | 8323.872 | 341 | 0 | 0.02503495 | 0 | -0.04719902 | -68.22447 | -1638.808 | 0 | 2.880082e-05 | -200.0718 | 0 | 0 | -2.467726 | -2.538782 | 0.9720118 | -0.1407468 | 0.09460244 | 0.07641031 | 0.04407871
1692724975.9 | -1.191899 | -200.1022 | 4.410725 | 15p-Cu | 1 | Aquivion | 20 | Air | 3.7 | 2 | 0 | 2 | 0 | 0 | 100 | Commercial IrOx on Ti | 5 | 0 | 100 | 0 | 0.5 | 5 | Carbon dioxide reduction | Al tape 16 mm | 0.5 | Electrospun PVDF-HFP | 0 | 1 | 0 | 0 | 0 | Air | 1 | 0 | TRUE | PVDF-HFP | 0.2 | 0.0755112 | 0.5403729 | 0.005791384 | 8889.662 | -1704.814 | -65.84207 | 217.3894 | 9.0017 | 8655.1 | 330.2282 | 0.02725903 | 0.02511691 | 0.005211024 | -0.041988 | -65.85489 | -1704.863 | -7.912889e-05 | 2.462836e-05 | -169.3311 | 0.8399505 | -0.004960403 | -2.002901 | -2.527335 | 0.7924951 | 0.2114882 | 0.07775184 | 0.03191464 | 0.5912211
1692725316.9 | -1.182449 | -200.1091 | 4.554927 | 15p-Cu | 1 | Aquivion | 20 | Air | 3.7 | 2 | 0 | 2 | 0 | 0 | 100 | Commercial IrOx on Ti | 5 | 0 | 100 | 0 | 0.5 | 5 | Carbon dioxide reduction | Al tape 16 mm | 0.5 | Electrospun PVDF-HFP | 0 | 1 | 0 | 0 | 0 | Air | 1 | 0 | TRUE | PVDF-HFP | 0.2 | 0.07377772 | 0.5421171 | 0.005512348 | 9230.58 | -1770.764 | -65.7501 | 226.3911 | 9.0017 | 8985.047 | 328.9469 | 0.02736521 | 0.02519643 | 0.005286881 | -0.03670112 | -65.76326 | -1770.827 | -8.039262e-05 | 2.072541e-05 | -170.6966 | 0.847107 | -0.004962647 | -1.972637 | -2.542555 | 0.7758481 | 0.1442024 | -0.1687334 | 0.009450352 | 0.5955611
1692725658.5 | -1.180484 | -200.1087 | 4.344238 | 15p-Cu | 1 | Aquivion | 20 | Air | 3.7 | 2 | 0 | 2 | 0 | 0 | 100 | Commercial IrOx on Ti | 5 | 0 | 100 | 0 | 0.5 | 5 | Carbon dioxide reduction | Al tape 16 mm | 0.5 | Electrospun PVDF-HFP | 0 | 1 | 0 | 0 | 0 | Air | 1 | 0 | TRUE | PVDF-HFP | 0.2 | 0.07325843 | 0.5374316 | 0.005702766 | 9572.168 | -1839.193 | -68.22912 | 226.3911 | 0 | 9327.047 | 341 | 0 | 0.02427254 | 0 | -0.03670112 | -68.22912 | -1839.256 | 0 | 1.995433e-05 | -200.0855 | 0 | 0 | -2.464258 | -2.524302 | 0.9762135 | -0.2106891 | -0.05224729 | 0.001964491 | 0.03861947
1692725998.7 | -1.223984 | -200.0161 | 4.322811 | 15p-Cu | 1 | Aquivion | 20 | Air | 3.7 | 2 | 0 | 2 | 0 | 0 | 100 | Commercial IrOx on Ti | 5 | 0 | 100 | 0 | 0.5 | 5 | Carbon dioxide reduction | Al tape 16 mm | 0.5 | Electrospun PVDF-HFP | 0 | 1 | 0 | 0 | 0 | Air | 1 | 0 | TRUE | PVDF-HFP | 0.2 | 0.07422425 | 0.5391355 | 0.005625065 | 9912.372 | -1905.134 | -65.74126 | 235.3928 | 9.0017 | 9657.203 | 329.1555 | 0.02734787 | 0.02437484 | 0.005434192 | -0.03126693 | -65.75441 | -1905.211 | -8.264377e-05 | 1.641127e-05 | -168.979 | 0.8920505 | -0.005279062 | -1.962317 | -2.53212 | 0.7749699 | -0.02142753 | 0.2585994 | -0.04350003 | 0.5935075
1692726340.2 | -1.316896 | -200.0685 | 4.548654 | 15p-Cu | 1 | Aquivion | 20 | Air | 3.7 | 2 | 0 | 2 | 0 | 0 | 100 | Commercial IrOx on Ti | 5 | 0 | 100 | 0 | 0.5 | 5 | Carbon dioxide reduction | Al tape 16 mm | 0.5 | Electrospun PVDF-HFP | 0 | 1 | 0 | 0 | 0 | Air | 1 | 0 | TRUE | PVDF-HFP | 0.2 | 0.07575274 | 0.5447007 | 0.005797417 | 10253.96 | -1973.559 | -68.22451 | 235.3928 | 0 | 9999.203 | 341 | 0 | 0.02354116 | 0 | -0.03126693 | -68.22451 | -1973.635 | 0 | 1.58423e-05 | -200.0718 | 0 | 0 | -2.48004 | -2.539502 | 0.9765852 | 0.2258428 | -0.1590722 | -0.09291167 | 0.03874186
1692726679.9 | -1.220531 | -200.1066 | 4.579297 | 15p-Cu | 1 | Aquivion | 20 | Air | 3.7 | 2 | 0 | 2 | 0 | 0 | 100 | Commercial IrOx on Ti | 5 | 0 | 100 | 0 | 0.5 | 5 | Carbon dioxide reduction | Al tape 16 mm | 0.5 | Electrospun PVDF-HFP | 0 | 1 | 0 | 0 | 0 | Air | 1 | 0 | TRUE | PVDF-HFP | 0.2 | 0.07424863 | 0.5359665 | 0.00524832 | 10593.63 | -2039.622 | -65.86259 | 244.3945 | 9.0017 | 10328.5 | 328.2975 | 0.02741934 | 0.02366215 | 0.005181475 | -0.02608545 | -65.87501 | -2039.71 | -7.865615e-05 | 1.27888e-05 | -166.7155 | 0.8387122 | -0.0050308 | -1.907114 | -2.537623 | 0.7515354 | 0.03064342 | -0.01191186 | 0.09636505 | 0.5986985
1692727021.5 | -1.119339 | -200.1229 | 4.514956 | 15p-Cu | 1 | Aquivion | 20 | Air | 3.7 | 2 | 0 | 2 | 0 | 0 | 100 | Commercial IrOx on Ti | 5 | 0 | 100 | 0 | 0.5 | 5 | Carbon dioxide reduction | Al tape 16 mm | 0.5 | Electrospun PVDF-HFP | 0 | 1 | 0 | 0 | 0 | Air | 1 | 0 | TRUE | PVDF-HFP | 0.2 | 0.07718959 | 0.5496201 | 0.00571385 | 10935.2 | -2107.853 | -68.03152 | 244.3945 | 0 | 10669.5 | 340 | 0 | 0.0229059 | 0 | -0.02608545 | -68.03152 | -2107.942 | 0 | 1.237484e-05 | -200.0928 | 0 | 0 | -1.983607 | -2.559551 | 0.7749823 | -0.06434106 | 0.4188067 | 0.1011919 | 0.2954863
1692728386.4 | -1.106856 | -200.095 | 4.257857 | 15p-Cu | 1 | Aquivion | 20 | Air | 3.7 | 2 | 0 | 2 | 0 | 0 | 100 | Commercial IrOx on Ti | 5 | 0 | 100 | 0 | 0.5 | 5 | Carbon dioxide reduction | Al tape 16 mm | 0.5 | Electrospun PVDF-HFP | 0 | 1 | 0 | 0 | 0 | Air | 1 | 0 | TRUE | PVDF-HFP | 0.2 | 0.06734272 | 0.4563496 | 0.008077203 | 12300.07 | -2256.407 | -148.3537 | 310.3947 | 66.0002 | 11541.59 | 871.0908 | 0.0757673 | 0.02689358 | -0.01790732 | -0.04399277 | -148.3528 | -2256.495 | 0.0001207076 | 1.949606e-05 | -128.1973 | -0.2848172 | 0.00222171 | -1.816494 | -3.368932 | 0.53919 | -0.2570988 | -0.1373948 | 0.01248239 | 0.7923033
1692729750.5 | -1.184616 | -200.0697 | 4.059364 | 15p-Cu | 1 | Aquivion | 20 | Air | 3.7 | 2 | 0 | 2 | 0 | 0 | 100 | Commercial IrOx on Ti | 5 | 0 | 100 | 0 | 0.5 | 5 | Carbon dioxide reduction | Al tape 16 mm | 0.5 | Electrospun PVDF-HFP | 0 | 1 | 0 | 0 | 0 | Air | 1 | 0 | TRUE | PVDF-HFP | 0.2 | 0.07563931 | 0.53477 | 0.006238341 | 13664.17 | -2525.113 | -268.5058 | 328.3981 | 18.0034 | 12886.04 | 1343.448 | 0.01340089 | 0.0254848 | 0.009708144 | -0.03428462 | -268.53 | -2525.225 | -3.615293e-05 | 1.357686e-05 | -182.3396 | 0.7711922 | -0.004229428 | -2.207098 | -2.626173 | 0.8404237 | -0.1984933 | -0.04363674 | -0.07775938 | 0.4539964
1692730089.2 | -1.106803 | -200.0331 | 4.22996 | 15p-Cu | 1 | Aquivion | 20 | Air | 3.7 | 2 | 0 | 2 | 0 | 0 | 100 | Commercial IrOx on Ti | 5 | 0 | 100 | 0 | 0.5 | 5 | Carbon dioxide reduction | Al tape 16 mm | 0.5 | Electrospun PVDF-HFP | 0 | 1 | 0 | 0 | 0 | Air | 1 | 0 | TRUE | PVDF-HFP | 0.2 | 0.07415033 | 0.5434978 | 0.006439008 | 14002.9 | -2590.639 | -65.32636 | 337.3998 | 9.0017 | 13214.33 | 327.2912 | 0.02750364 | 0.02553287 | 0.004830855 | -0.02945377 | -65.33848 | -2590.763 | -7.393583e-05 | 1.136876e-05 | -169.2712 | 0.7736254 | -0.00457033 | -2.094462 | -2.501621 | 0.8372418 | 0.170596 | -0.0504481 | 0.07781259 | 0.5666424
1692730431.1 | -1.054705 | -200.0471 | 4.983029 | 15p-Cu | 1 | Aquivion | 20 | Air | 3.7 | 2 | 0 | 2 | 0 | 0 | 100 | Commercial IrOx on Ti | 5 | 0 | 100 | 0 | 0.5 | 5 | Carbon dioxide reduction | Al tape 16 mm | 0.5 | Electrospun PVDF-HFP | 0 | 1 | 0 | 0 | 0 | Air | 1 | 0 | TRUE | PVDF-HFP | 0.2 | 0.07436808 | 0.5409616 | 0.006446402 | 14344.83 | -2659.069 | -68.22903 | 337.3998 | 0 | 13556.33 | 341 | 0 | 0.02488873 | 0 | -0.02945377 | -68.22903 | -2659.192 | 0 | 1.107621e-05 | -200.0852 | 0 | 0 | -2.422594 | -2.519867 | 0.9613975 | 0.7530695 | 0.02603879 | 0.05209831 | 0.03834473
1692730771.0 | -1.238585 | -200.0886 | 5.436495 | 15p-Cu | 1 | Aquivion | 20 | Air | 3.7 | 2 | 0 | 2 | 0 | 0 | 100 | Commercial IrOx on Ti | 5 | 0 | 100 | 0 | 0.5 | 5 | Carbon dioxide reduction | Al tape 16 mm | 0.5 | Electrospun PVDF-HFP | 0 | 1 | 0 | 0 | 0 | Air | 1 | 0 | TRUE | PVDF-HFP | 0.2 | 0.07483924 | 0.5471155 | 0.006342533 | 14684.71 | -2725.149 | -65.88002 | 346.4015 | 9.0017 | 13886.64 | 329.3092 | 0.0273351 | 0.02494495 | 0.004894621 | -0.02455915 | -65.89218 | -2725.285 | -7.428226e-05 | 9.01159e-06 | -165.9508 | 0.8338654 | -0.005024774 | -1.90474 | -2.758185 | 0.6905774 | 0.4534656 | 0.4267397 | -0.1838802 | 0.6505779
1692731110.6 | -1.165776 | -200.05 | 5.49908 | 15p-Cu | 1 | Aquivion | 20 | Air | 3.7 | 2 | 0 | 2 | 0 | 0 | 100 | Commercial IrOx on Ti | 5 | 0 | 100 | 0 | 0.5 | 5 | Carbon dioxide reduction | Al tape 16 mm | 0.5 | Electrospun PVDF-HFP | 0 | 1 | 0 | 0 | 0 | Air | 1 | 0 | TRUE | PVDF-HFP | 0.2 | 0.07593812 | 0.5522499 | 0.006204836 | 15024.34 | -2792.978 | -67.62899 | 346.4015 | 0 | 14225.64 | 338 | 0 | 0.0243505 | 0 | -0.02455915 | -67.62899 | -2793.114 | 0 | 8.792748e-06 | -200.0861 | 0 | 0 | -2.472449 | -2.708226 | 0.9129404 | 0.06258541 | -0.1660273 | 0.07280876 | 0.111984
1692731449.9 | -1.176325 | -200.0664 | 5.467344 | 15p-Cu | 1 | Aquivion | 20 | Air | 3.7 | 2 | 0 | 2 | 0 | 0 | 100 | Commercial IrOx on Ti | 5 | 0 | 100 | 0 | 0.5 | 5 | Carbon dioxide reduction | Al tape 16 mm | 0.5 | Electrospun PVDF-HFP | 0 | 1 | 0 | 0 | 0 | Air | 1 | 0 | TRUE | PVDF-HFP | 0.2 | 0.07479073 | 0.5431046 | 0.006005034 | 15363.59 | -2858.797 | -65.61912 | 355.4032 | 9.0017 | 14554.58 | 327.9449 | 0.02744882 | 0.02441864 | 0.004965638 | -0.01959351 | -65.63126 | -2858.945 | -7.565965e-05 | 6.853405e-06 | -166.3309 | 0.8136069 | -0.004891494 | -1.25448 | -2.69883 | 0.4648237 | -0.03173604 | 0.07708923 | -0.01054893 | 0.6631267
1692731791.1 | -1.233276 | -200.0364 | 5.387066 | 15p-Cu | 1 | Aquivion | 20 | Air | 3.7 | 2 | 0 | 2 | 0 | 0 | 100 | Commercial IrOx on Ti | 5 | 0 | 100 | 0 | 0.5 | 5 | Carbon dioxide reduction | Al tape 16 mm | 0.5 | Electrospun PVDF-HFP | 0 | 1 | 0 | 0 | 0 | Air | 1 | 0 | TRUE | PVDF-HFP | 0.2 | 0.07505278 | 0.5503642 | 0.006180027 | 15704.86 | -2927.221 | -68.22433 | 355.4032 | 0 | 14896.58 | 341 | 0 | 0.02385803 | 0 | -0.01959351 | -68.22433 | -2927.37 | 0 | 6.693213e-06 | -200.0713 | 0 | 0 | 0 | -2.739921 | 0 | -0.08027871 | -0.2773542 | -0.0569504 | 0.04305554
1692732130.8 | -1.195879 | -200.1292 | 5.307179 | 15p-Cu | 1 | Aquivion | 20 | Air | 3.7 | 2 | 0 | 2 | 0 | 0 | 100 | Commercial IrOx on Ti | 5 | 0 | 100 | 0 | 0.5 | 5 | Carbon dioxide reduction | Al tape 16 mm | 0.5 | Electrospun PVDF-HFP | 0 | 1 | 0 | 0 | 0 | Air | 1 | 0 | TRUE | PVDF-HFP | 0.2 | 0.07722013 | 0.5496252 | 0.006080283 | 16044.47 | -2993.049 | -65.62702 | 364.4049 | 9.0017 | 15225.81 | 328.2275 | 0.02742519 | 0.02393336 | 0.00515933 | -0.01443418 | -65.64167 | -2993.211 | -7.859839e-05 | 4.822306e-06 | -166.509 | 0.7853404 | -0.004716504 | -1.935986 | -2.767895 | 0.6994435 | -0.07988681 | 0.3363467 | 0.03739711 | 0.6532121
1692732469.7 | -1.15902 | -200.0314 | 5.214087 | 15p-Cu | 1 | Aquivion | 20 | Air | 3.7 | 2 | 0 | 2 | 0 | 0 | 100 | Commercial IrOx on Ti | 5 | 0 | 100 | 0 | 0.5 | 5 | Carbon dioxide reduction | Al tape 16 mm | 0.5 | Electrospun PVDF-HFP | 0 | 1 | 0 | 0 | 0 | Air | 1 | 0 | TRUE | PVDF-HFP | 0.2 | 0.07515022 | 0.5512084 | 0.006273621 | 16383.37 | -3058.735 | -65.48612 | 373.4066 | 9.0017 | 15553.9 | 327.0843 | 0.02752104 | 0.02400727 | 0.00493825 | -0.00949593 | -65.49812 | -3058.91 | -7.53953e-05 | 3.104351e-06 | -165.3393 | 0.8127914 | -0.0049159 | -1.264267 | -2.678896 | 0.4719359 | -0.09309178 | -0.07723908 | 0.03685839 | 0.6571954
1692732812.8 | -1.121231 | -200.107 | 5.070954 | 15p-Cu | 1 | Aquivion | 20 | Air | 3.7 | 2 | 0 | 2 | 0 | 0 | 100 | Commercial IrOx on Ti | 5 | 0 | 100 | 0 | 0.5 | 5 | Carbon dioxide reduction | Al tape 16 mm | 0.5 | Electrospun PVDF-HFP | 0 | 1 | 0 | 0 | 0 | Air | 1 | 0 | TRUE | PVDF-HFP | 0.2 | 0.07748922 | 0.5519366 | 0.005908911 | 16726.51 | -3127.363 | -68.42807 | 373.4066 | 0 | 15896.9 | 342 | 0 | 0.02348928 | 0 | -0.00949593 | -68.42807 | -3127.538 | 0 | 3.036232e-06 | -200.0821 | 0 | 0 | 0 | -2.682284 | 0 | -0.1431332 | 0.05343037 | 0.03778897 | 0.05038278
1692733153.7 | -1.235601 | -200.0839 | 5.22766 | 15p-Cu | 1 | Aquivion | 20 | Air | 3.7 | 2 | 0 | 2 | 0 | 0 | 100 | Commercial IrOx on Ti | 5 | 0 | 100 | 0 | 0.5 | 5 | Carbon dioxide reduction | Al tape 16 mm | 0.5 | Electrospun PVDF-HFP | 0 | 1 | 0 | 0 | 0 | Air | 1 | 0 | TRUE | PVDF-HFP | 0.2 | 0.07557213 | 0.5414374 | 0.00626337 | 17067.45 | -3193.523 | -65.95961 | 382.4083 | 9.0017 | 16227.98 | 330.0824 | 0.02727107 | 0.02356475 | 0.005095329 | -0.0044006 | -65.97186 | -3193.71 | -7.723489e-05 | 1.377896e-06 | -166.5217 | 0.8323149 | -0.004998236 | -1.291881 | -2.648632 | 0.4877541 | 0.1567058 | -0.093792 | -0.1143696 | 0.645841
1692733441.4 | -1.15306 | -200.0577 | 5.653929 | 15p-Cu | 1 | Aquivion | 20 | Air | 3.7 | 2 | 0 | 2 | 0 | 0 | 100 | Commercial IrOx on Ti | 5 | 0 | 100 | 0 | 0.5 | 5 | Carbon dioxide reduction | Al tape 16 mm | 0.5 | Electrospun PVDF-HFP | 0 | 1 | 0 | 0 | 0 | Air | 1 | 0 | TRUE | PVDF-HFP | 0.2 | 0.07686009 | 0.5502858 | 0.006156701 | 17355.11 | -3251.145 | -57.42251 | 382.4083 | 0 | 16515.98 | 287 | 0 | 0.02315384 | 0 | -0.0044006 | -57.42251 | -3251.332 | 0 | 1.353476e-06 | -200.0785 | 0 | 0 | 0 | -2.666657 | 0 | 0.4262689 | 0.08099749 | 0.08254098 | 0.04844113
1692737320.1 | -1.166829 | -200.0804 | 5.092521 | 15p-Cu | 1 | Aquivion | 20 | Air | 3.7 | 2 | 0 | 2 | 0 | 0 | 100 | Commercial IrOx on Ti | 5 | 0 | 100 | 0 | 0.5 | 5 | Carbon dioxide reduction | Al tape 16 mm | 0.5 | Electrospun PVDF-HFP | 0 | 1 | 0 | 0 | 0 | Air | 1 | 0 | TRUE | PVDF-HFP | 0.2 | 0.08062727 | 0.543225 | 0.00711729 | 21233.78 | -4013.117 | -761.7714 | 451.7202 | 69.3119 | 20324.07 | 3807.096 | 0.01820598 | 0.02222587 | 0.06209957 | 0.05769897 | -761.8772 | -4013.409 | -8.150864e-05 | -1.437655e-05 | -177.562 | 1.145294 | -0.006450107 | -0.8697025 | -2.620239 | 0.3319172 | -0.561408 | -0.0909946 | -0.01376953 | 0.8850663
1692741198.7 | -1.145414 | -200.0767 | 5.303257 | 15p-Cu | 1 | Aquivion | 20 | Air | 3.7 | 2 | 0 | 2 | 0 | 0 | 100 | Commercial IrOx on Ti | 5 | 0 | 100 | 0 | 0.5 | 5 | Carbon dioxide reduction | Al tape 16 mm | 0.5 | Electrospun PVDF-HFP | 0 | 1 | 0 | 0 | 0 | Air | 1 | 0 | TRUE | PVDF-HFP | 0.2 | 0.08719199 | 0.5404713 | 0.007931118 | 25112.4 | -4776.445 | -763.1283 | 511.1304 | 59.4102 | 24141.87 | 3816.799 | 0.01556545 | 0.02117194 | 0.05753788 | 0.1152369 | -763.2222 | -4776.832 | -7.538812e-05 | -2.412412e-05 | -180.004 | 1.207948 | -0.006710675 | -0.8193106 | -2.632525 | 0.3112262 | 0.2107369 | 0.03871484 | 0.02141529 | 0.8522327
1692745079.6 | -1.232506 | -200.1061 | 5.078328 | 15p-Cu | 1 | Aquivion | 20 | Air | 3.7 | 2 | 0 | 2 | 0 | 0 | 100 | Commercial IrOx on Ti | 5 | 0 | 100 | 0 | 0.5 | 5 | Carbon dioxide reduction | Al tape 16 mm | 0.5 | Electrospun PVDF-HFP | 0 | 1 | 0 | 0 | 0 | Air | 1 | 0 | TRUE | PVDF-HFP | 0.2 | 0.08506285 | 0.5384994 | 0.009132652 | 28993.28 | -5538.903 | -762.2577 | 580.4423 | 69.3119 | 27951.32 | 3808.448 | 0.01819951 | 0.02076618 | 0.07311194 | 0.1883488 | -762.3733 | -5539.405 | -9.590044e-05 | -3.400163e-05 | -177.0831 | 1.293952 | -0.007307032 | -0.8187957 | -2.653121 | 0.308616 | -0.224929 | -0.176598 | -0.08709207 | 0.897991
1692748959.3 | -1.257536 | -200.0915 | 5.052008 | 15p-Cu | 1 | Aquivion | 20 | Air | 3.7 | 2 | 0 | 2 | 0 | 0 | 100 | Commercial IrOx on Ti | 5 | 0 | 100 | 0 | 0.5 | 5 | Carbon dioxide reduction | Al tape 16 mm | 0.5 | Electrospun PVDF-HFP | 0 | 1 | 0 | 0 | 0 | Air | 1 | 0 | TRUE | PVDF-HFP | 0.2 | 0.08887264 | 0.5449337 | 0.008402857 | 32872.96 | -6302.797 | -763.6944 | 639.8525 | 59.4102 | 31770.54 | 3818.217 | 0.01555967 | 0.02013981 | 0.06706198 | 0.2554108 | -763.7972 | -6303.402 | -8.780077e-05 | -4.051951e-05 | -179.7994 | 1.362416 | -0.007577422 | -0.8191387 | -2.681118 | 0.3055213 | -0.02632044 | 0.3285259 | -0.02502986 | 0.8702866
1692752840.7 | -1.19297 | -187.4385 | 4.762203 | 15p-Cu | 1 | Aquivion | 20 | Air | 3.7 | 2 | 0 | 2 | 0 | 0 | 100 | Commercial IrOx on Ti | 5 | 0 | 100 | 0 | 0.5 | 5 | Carbon dioxide reduction | Al tape 16 mm | 0.5 | Electrospun PVDF-HFP | 0 | 1 | 0 | 0 | 0 | Air | 1 | 0 | TRUE | PVDF-HFP | 0.2 | 0.09165338 | 0.5902865 | 0.01012687 | 36754.37 | -7064.714 | -761.7163 | 709.1644 | 69.3119 | 35581.22 | 3809.679 | 0.01819363 | 0.01993086 | 0.07928322 | 0.334694 | -761.8389 | -7065.441 | -0.0001040682 | -4.737057e-05 | -177.5303 | 1.384961 | -0.007801264 | -0.916913 | -2.604136 | 0.3520987 | -0.289805 | 0.03189813 | 0.06456589 | 0.8782942
1692756720.2 | -1.215481 | -200.0114 | 4.087294 | 15p-Cu | 1 | Aquivion | 20 | Air | 3.7 | 2 | 0 | 2 | 0 | 0 | 100 | Commercial IrOx on Ti | 5 | 0 | 100 | 0 | 0.5 | 5 | Carbon dioxide reduction | Al tape 16 mm | 0.5 | Electrospun PVDF-HFP | 0 | 1 | 0 | 0 | 0 | Air | 1 | 0 | TRUE | PVDF-HFP | 0.2 | 0.08496676 | 0.540103 | 0.009787291 | 40633.88 | -7829.898 | -764.9842 | 768.5746 | 59.4102 | 39400.49 | 3818.274 | 0.01555944 | 0.01950673 | 0.06683896 | 0.4015329 | -765.0912 | -7830.733 | -8.736077e-05 | -5.127655e-05 | -181.3654 | 1.389072 | -0.007658969 | -1.828322 | -2.531179 | 0.7223201 | -0.674909 | -0.2813614 | -0.02251063 | 0.8015458
1692760599.9 | -1.1751 | -200.0649 | 4.335632 | 15p-Cu | 1 | Aquivion | 20 | Air | 3.7 | 2 | 0 | 2 | 0 | 0 | 100 | Commercial IrOx on Ti | 5 | 0 | 100 | 0 | 0.5 | 5 | Carbon dioxide reduction | Al tape 16 mm | 0.5 | Electrospun PVDF-HFP | 0 | 1 | 0 | 0 | 0 | Air | 1 | 0 | TRUE | PVDF-HFP | 0.2 | 0.08368794 | 0.5466946 | 0.01126106 | 44513.56 | -8593.5 | -763.4021 | 827.9848 | 59.4102 | 43218.76 | 3817.269 | 0.01556353 | 0.01915799 | 0.06616044 | 0.4676934 | -763.5085 | -8594.441 | -8.665318e-05 | -5.441813e-05 | -181.7021 | 1.378058 | -0.007584157 | -1.996016 | -2.524557 | 0.7906403 | 0.2483378 | -0.009533938 | 0.04038061 | 0.7863618
1692764479.0 | -1.229215 | -200.0807 | 4.091082 | 15p-Cu | 1 | Aquivion | 20 | Air | 3.7 | 2 | 0 | 2 | 0 | 0 | 100 | Commercial IrOx on Ti | 5 | 0 | 100 | 0 | 0.5 | 5 | Carbon dioxide reduction | Al tape 16 mm | 0.5 | Electrospun PVDF-HFP | 0 | 1 | 0 | 0 | 0 | Air | 1 | 0 | TRUE | PVDF-HFP | 0.2 | 0.0845326 | 0.5306822 | 0.01201975 | 48392.69 | -9354.947 | -761.2473 | 897.2967 | 69.3119 | 47027.13 | 3807.368 | 0.01820468 | 0.01908041 | 0.07681461 | 0.544508 | -761.3712 | -9356.012 | -0.0001008898 | -5.819873e-05 | -178.7414 | 1.373101 | -0.007682053 | -1.962658 | -2.517424 | 0.7796293 | -0.2445498 | -0.1838969 | -0.05411514 | 0.8178437
1692768359.8 | -1.175754 | -200.0213 | 4.298436 | 15p-Cu | 1 | Aquivion | 20 | Air | 3.7 | 2 | 0 | 2 | 0 | 0 | 100 | Commercial IrOx on Ti | 5 | 0 | 100 | 0 | 0.5 | 5 | Carbon dioxide reduction | Al tape 16 mm | 0.5 | Electrospun PVDF-HFP | 0 | 1 | 0 | 0 | 0 | Air | 1 | 0 | TRUE | PVDF-HFP | 0.2 | 0.08618095 | 0.5425553 | 0.01367295 | 52273.52 | -10118.45 | -763.3042 | 956.7069 | 59.4102 | 50847.57 | 3819.437 | 0.0155547 | 0.0188152 | 0.06570016 | 0.6102082 | -763.4108 | -10119.62 | -8.606134e-05 | -6.029949e-05 | -181.6174 | 1.376145 | -0.007577166 | -2.003949 | -2.518034 | 0.7958387 | 0.2073538 | 0.02407296 | 0.05346166 | 0.7832182
1692772240.5 | -1.174553 | -200.0145 | 4.237864 | 15p-Cu | 1 | Aquivion | 20 | Air | 3.7 | 2 | 0 | 2 | 0 | 0 | 100 | Commercial IrOx on Ti | 5 | 0 | 100 | 0 | 0.5 | 5 | Carbon dioxide reduction | Al tape 16 mm | 0.5 | Electrospun PVDF-HFP | 0 | 1 | 0 | 0 | 0 | Air | 1 | 0 | TRUE | PVDF-HFP | 0.2 | 0.08806481 | 0.5316646 | 0.01581269 | 56154.2 | -10880.64 | -761.9886 | 1026.019 | 69.3119 | 54657.26 | 3808.694 | 0.01819834 | 0.01877187 | 0.07656462 | 0.6867728 | -762.1127 | -10881.94 | -0.0001004637 | -6.311127e-05 | -178.9561 | 1.372658 | -0.007670363 | -1.940936 | -2.524354 | 0.7688839 | -0.06057161 | 0.1168215 | 0.001200378 | 0.8232948
1692776119.5 | -1.221561 | -200.0684 | 4.17017 | 15p-Cu | 1 | Aquivion | 20 | Air | 3.7 | 2 | 0 | 2 | 0 | 0 | 100 | Commercial IrOx on Ti | 5 | 0 | 100 | 0 | 0.5 | 5 | Carbon dioxide reduction | Al tape 16 mm | 0.5 | Electrospun PVDF-HFP | 0 | 1 | 0 | 0 | 0 | Air | 1 | 0 | TRUE | PVDF-HFP | 0.2 | 0.09163785 | 0.5373346 | 0.01596468 | 60033.26 | -11643.38 | -762.5411 | 1085.429 | 59.4102 | 58476.18 | 3817.918 | 0.01556089 | 0.0185619 | 0.06505046 | 0.7518232 | -762.6462 | -11644.78 | -8.529572e-05 | -6.45631e-05 | -181.0708 | 1.358307 | -0.007501523 | -1.998373 | -2.521322 | 0.7925893 | -0.06769399 | -0.08192231 | -0.04700754 | 0.7847222
1692779999.1 | -1.167914 | -200.0718 | 4.250723 | 15p-Cu | 1 | Aquivion | 20 | Air | 3.7 | 2 | 0 | 2 | 0 | 0 | 100 | Commercial IrOx on Ti | 5 | 0 | 100 | 0 | 0.5 | 5 | Carbon dioxide reduction | Al tape 16 mm | 0.5 | Electrospun PVDF-HFP | 0 | 1 | 0 | 0 | 0 | Air | 1 | 0 | TRUE | PVDF-HFP | 0.2 | 0.09231577 | 0.5277622 | 0.01728765 | 63912.83 | -12405.29 | -761.7136 | 1154.741 | 69.3119 | 62284.68 | 3807.505 | 0.01820402 | 0.01853972 | 0.07756999 | 0.8293932 | -761.839 | -12406.82 | -0.0001018194 | -6.684978e-05 | -179.1927 | 1.390071 | -0.007757409 | -1.943338 | -2.523538 | 0.7700847 | 0.08055245 | -0.09176985 | 0.05364629 | 0.822989
1692783881.0 | -1.191813 | -200.0096 | 4.101995 | 15p-Cu | 1 | Aquivion | 20 | Air | 3.7 | 2 | 0 | 2 | 0 | 0 | 100 | Commercial IrOx on Ti | 5 | 0 | 100 | 0 | 0.5 | 5 | Carbon dioxide reduction | Al tape 16 mm | 0.5 | Electrospun PVDF-HFP | 0 | 1 | 0 | 0 | 0 | Air | 1 | 0 | TRUE | PVDF-HFP | 0.2 | 0.09754647 | 0.5317003 | 0.018331 | 67794.75 | -13169.71 | -764.2122 | 1214.151 | 59.4102 | 66106.25 | 3820.563 | 0.01555012 | 0.01836666 | 0.0670505 | 0.8964437 | -764.3204 | -13171.34 | -8.772565e-05 | -6.806017e-05 | -181.4474 | 1.39983 | -0.007714796 | -1.974295 | -2.524825 | 0.7819531 | -0.1487281 | -0.0111127 | -0.02389811 | 0.7902363
1692787762.0 | -1.21318 | -200.0677 | 4.018086 | 15p-Cu | 1 | Aquivion | 20 | Air | 3.7 | 2 | 0 | 2 | 0 | 0 | 100 | Commercial IrOx on Ti | 5 | 0 | 100 | 0 | 0.5 | 5 | Carbon dioxide reduction | Al tape 16 mm | 0.5 | Electrospun PVDF-HFP | 0 | 1 | 0 | 0 | 0 | Air | 1 | 0 | TRUE | PVDF-HFP | 0.2 | 0.0976234 | 0.5203729 | 0.02223123 | 71675.75 | -13931.06 | -761.152 | 1283.462 | 69.3108 | 69915.62 | 3808.374 | 0.01819958 | 0.0183573 | 0.07756682 | 0.9740105 | -761.2774 | -13932.82 | -0.0001018903 | -6.990764e-05 | -178.9217 | 1.394126 | -0.007791824 | -1.909791 | -2.52615 | 0.7560085 | -0.08390858 | 0.07496296 | -0.0213677 | 0.8271187
1692791642.4 | -1.32511 | -200.0392 | 4.149447 | 15p-Cu | 1 | Aquivion | 20 | Air | 3.7 | 2 | 0 | 2 | 0 | 0 | 100 | Commercial IrOx on Ti | 5 | 0 | 100 | 0 | 0.5 | 5 | Carbon dioxide reduction | Al tape 16 mm | 0.5 | Electrospun PVDF-HFP | 0 | 1 | 0 | 0 | 0 | Air | 1 | 0 | TRUE | PVDF-HFP | 0.2 | 0.1062363 | 0.5242079 | 0.0230601 | 75556.08 | -14695.03 | -763.7692 | 1342.872 | 59.4102 | 73735.7 | 3819.083 | 0.01555614 | 0.01821197 | 0.06677852 | 1.040789 | -763.8766 | -14696.9 | -8.742055e-05 | -7.081693e-05 | -181.2407 | 1.392577 | -0.007683574 | -1.933716 | -2.53017 | 0.7642634 | 0.1313615 | -0.1046077 | -0.1119299 | 0.7943126
1692795521.9 | -1.244641 | -200.0941 | 4.153645 | 15p-Cu | 1 | Aquivion | 20 | Air | 3.7 | 2 | 0 | 2 | 0 | 0 | 100 | Commercial IrOx on Ti | 5 | 0 | 100 | 0 | 0.5 | 5 | Carbon dioxide reduction | Al tape 16 mm | 0.5 | Electrospun PVDF-HFP | 0 | 1 | 0 | 0 | 0 | Air | 1 | 0 | TRUE | PVDF-HFP | 0.2 | 0.1115819 | 0.5089661 | 0.02917561 | 79435.66 | -15456.71 | -761.4846 | 1412.183 | 69.31079 | 77544.05 | 3807.35 | 0.01820447 | 0.01821136 | 0.0698141 | 1.110603 | -761.6011 | -15458.7 | -9.166754e-05 | -7.184326e-05 | -179.0556 | 1.275993 | -0.00712624 | -1.840151 | -2.529003 | 0.7276192 | 0.004197717 | -0.1463993 | 0.08046943 | 0.8330673
1692799403.1 | -1.186895 | -200.0532 | 4.277759 | 15p-Cu | 1 | Aquivion | 20 | Air | 3.7 | 2 | 0 | 2 | 0 | 0 | 100 | Commercial IrOx on Ti | 5 | 0 | 100 | 0 | 0.5 | 5 | Carbon dioxide reduction | Al tape 16 mm | 0.5 | Electrospun PVDF-HFP | 0 | 1 | 0 | 0 | 0 | Air | 1 | 0 | TRUE | PVDF-HFP | 0.2 | 0.1219669 | 0.5063318 | 0.02937898 | 83316.8 | -16220.65 | -763.7415 | 1471.592 | 59.40909 | 81364.84 | 3819.786 | 0.01555299 | 0.01808634 | 0.05134522 | 1.161948 | -763.8328 | -16222.73 | -6.722049e-05 | -7.162471e-05 | -181.6099 | 1.135128 | -0.006250364 | -1.853248 | -2.529954 | 0.7325225 | 0.1241137 | 0.09935123 | 0.05774584 | 0.8002978
1692803284.0 | -1.283957 | -200.1049 | 4.218567 | 15p-Cu | 1 | Aquivion | 20 | Air | 3.7 | 2 | 0 | 2 | 0 | 0 | 100 | Commercial IrOx on Ti | 5 | 0 | 100 | 0 | 0.5 | 5 | Carbon dioxide reduction | Al tape 16 mm | 0.5 | Electrospun PVDF-HFP | 0 | 1 | 0 | 0 | 0 | Air | 1 | 0 | TRUE | PVDF-HFP | 0.2 | 0.133492 | 0.5025544 | 0.03938467 | 87197.73 | -16981.87 | -761.0141 | 1540.904 | 69.31188 | 85175.2 | 3809.362 | 0.01819514 | 0.01809099 | 0.06689846 | 1.228847 | -761.1269 | -16984.06 | -8.789396e-05 | -7.235296e-05 | -178.2331 | 1.224609 | -0.006870829 | -1.635487 | -2.533051 | 0.6456589 | -0.05919173 | 0.1454411 | -0.09706206 | 0.8421251
1692807164.6 | -1.176039 | -200.0649 | 4.338027 | 15p-Cu | 1 | Aquivion | 20 | Air | 3.7 | 2 | 0 | 2 | 0 | 0 | 100 | Commercial IrOx on Ti | 5 | 0 | 100 | 0 | 0.5 | 5 | Carbon dioxide reduction | Al tape 16 mm | 0.5 | Electrospun PVDF-HFP | 0 | 1 | 0 | 0 | 0 | Air | 1 | 0 | TRUE | PVDF-HFP | 0.2 | 0.1434841 | 0.4860776 | 0.03853063 | 91078.28 | -17746.55 | -764.4858 | 1600.314 | 59.41019 | 88995.21 | 3819.007 | 0.01555645 | 0.01798202 | 0.067887 | 1.296734 | -764.594 | -17748.85 | -8.878829e-05 | -7.306016e-05 | -181.3715 | 1.408829 | -0.007767641 | -1.559744 | -2.538285 | 0.6144875 | 0.1194601 | -0.1589817 | 0.1079182 | 0.810496
1692811044.2 | -1.25035 | -202.0929 | 4.477455 | 15p-Cu | 1 | Aquivion | 20 | Air | 3.7 | 2 | 0 | 2 | 0 | 0 | 100 | Commercial IrOx on Ti | 5 | 0 | 100 | 0 | 0.5 | 5 | Carbon dioxide reduction | Al tape 16 mm | 0.5 | Electrospun PVDF-HFP | 0 | 1 | 0 | 0 | 0 | Air | 1 | 0 | TRUE | PVDF-HFP | 0.2 | 0.1529956 | 0.4793923 | 0.04685843 | 94957.88 | -18510.24 | -763.482 | 1659.724 | 59.41019 | 92814.16 | 3817.951 | 0.01556075 | 0.01788223 | 0.06729066 | 1.364025 | -763.5889 | -18512.64 | -8.81242e-05 | -7.368071e-05 | -181.0458 | 1.393215 | -0.007695372 | -1.429526 | -2.549472 | 0.5607143 | 0.1394282 | 0.03916157 | -0.0743109 | 0.8151569
1692814925.2 | -1.180217 | -200.0775 | 4.629551 | 15p-Cu | 1 | Aquivion | 20 | Air | 3.7 | 2 | 0 | 2 | 0 | 0 | 100 | Commercial IrOx on Ti | 5 | 0 | 100 | 0 | 0.5 | 5 | Carbon dioxide reduction | Al tape 16 mm | 0.5 | Electrospun PVDF-HFP | 0 | 1 | 0 | 0 | 0 | Air | 1 | 0 | TRUE | PVDF-HFP | 0.2 | 0.1779835 | 0.46849 | 0.05063382 | 98838.89 | -19273 | -762.6249 | 1729.036 | 69.31188 | 96624.57 | 3809.754 | 0.01819327 | 0.01789437 | 0.07837455 | 1.442399 | -762.7493 | -19275.52 | -0.0001027527 | -7.48306e-05 | -178.4357 | 1.391179 | -0.007796527 | -1.250657 | -2.553633 | 0.4897561 | 0.1520956 | 0.1741917 | 0.07013229 | 0.8561085
1692818804.2 | -1.284955 | -200.0756 | 4.449017 | 15p-Cu | 1 | Aquivion | 20 | Air | 3.7 | 2 | 0 | 2 | 0 | 0 | 100 | Commercial IrOx on Ti | 5 | 0 | 100 | 0 | 0.5 | 5 | Carbon dioxide reduction | Al tape 16 mm | 0.5 | Electrospun PVDF-HFP | 0 | 1 | 0 | 0 | 0 | Air | 1 | 0 | TRUE | PVDF-HFP | 0.2 | 0.1931876 | 0.4585796 | 0.05551021 | 102718 | -20036.56 | -763.3606 | 1788.446 | 59.41019 | 100442 | 3816.477 | 0.01556676 | 0.01780575 | 0.06710315 | 1.509502 | -763.4678 | -20039.19 | -8.789257e-05 | -7.53275e-05 | -181.4033 | 1.393793 | -0.007683391 | -1.24369 | -2.558567 | 0.4860885 | -0.1805339 | 0.02192049 | -0.1047377 | 0.8210776
1692822685.2 | -1.228489 | -200.0182 | 4.664329 | 15p-Cu | 1 | Aquivion | 20 | Air | 3.7 | 2 | 0 | 2 | 0 | 0 | 100 | Commercial IrOx on Ti | 5 | 0 | 100 | 0 | 0.5 | 5 | Carbon dioxide reduction | Al tape 16 mm | 0.5 | Electrospun PVDF-HFP | 0 | 1 | 0 | 0 | 0 | Air | 1 | 0 | TRUE | PVDF-HFP | 0.2 | 0.2132255 | 0.4355531 | 0.05793785 | 106598.9 | -20799.1 | -762.3392 | 1857.758 | 69.31188 | 104252.8 | 3809.73 | 0.01819338 | 0.01781975 | 0.07768205 | 1.587184 | -762.4626 | -20801.86 | -0.0001018831 | -7.630013e-05 | -178.427 | 1.378912 | -0.007728157 | -0.9683248 | -2.575541 | 0.3759694 | 0.2153122 | -0.0007465854 | 0.05646653 | 0.8665259
1692826564.1 | -1.222925 | -200.0954 | 4.770106 | 15p-Cu | 1 | Aquivion | 20 | Air | 3.7 | 2 | 0 | 2 | 0 | 0 | 100 | Commercial IrOx on Ti | 5 | 0 | 100 | 0 | 0.5 | 5 | Carbon dioxide reduction | Al tape 16 mm | 0.5 | Electrospun PVDF-HFP | 0 | 1 | 0 | 0 | 0 | Air | 1 | 0 | TRUE | PVDF-HFP | 0.2 | 0.2371798 | 0.4332675 | 0.06389303 | 110477.8 | -21563 | -763.6984 | 1917.168 | 59.41019 | 108070.6 | 3816.862 | 0.01556519 | 0.01773996 | 0.06571737 | 1.652902 | -763.8031 | -21565.86 | -8.603967e-05 | -7.664437e-05 | -180.8999 | 1.362467 | -0.007531604 | -0.8484193 | -2.589903 | 0.3275874 | 0.1057771 | 0.3020518 | 0.005563749 | 0.8358653
1692830445.4 | -1.206646 | -199.9968 | 4.556131 | 15p-Cu | 1 | Aquivion | 20 | Air | 3.7 | 2 | 0 | 2 | 0 | 0 | 100 | Commercial IrOx on Ti | 5 | 0 | 100 | 0 | 0.5 | 5 | Carbon dioxide reduction | Al tape 16 mm | 0.5 | Electrospun PVDF-HFP | 0 | 1 | 0 | 0 | 0 | Air | 1 | 0 | TRUE | PVDF-HFP | 0.2 | 0.2634363 | 0.3980187 | 0.06933673 | 114359.1 | -22324.56 | -761.36 | 1986.48 | 69.31188 | 111881.2 | 3809.582 | 0.01819409 | 0.01775526 | 0.07498041 | 1.727882 | -761.4795 | -22327.54 | -9.846674e-05 | -7.738793e-05 | -177.7053 | 1.33294 | -0.007500847 | -0.8480912 | -2.603718 | 0.3257232 | -0.2139749 | -0.2424995 | 0.01627925 | 0.8784733
1692834324.8 | -1.250168 | -200.1017 | 4.694321 | 15p-Cu | 1 | Aquivion | 20 | Air | 3.7 | 2 | 0 | 2 | 0 | 0 | 100 | Commercial IrOx on Ti | 5 | 0 | 100 | 0 | 0.5 | 5 | Carbon dioxide reduction | Al tape 16 mm | 0.5 | Electrospun PVDF-HFP | 0 | 1 | 0 | 0 | 0 | Air | 1 | 0 | TRUE | PVDF-HFP | 0.2 | 0.3041379 | 0.3741508 | 0.07322316 | 118238.5 | -23088.4 | -763.646 | 2045.89 | 59.41019 | 115700.1 | 3817.924 | 0.01556086 | 0.0176827 | 0.06588744 | 1.793769 | -763.7505 | -23091.49 | -8.626827e-05 | -7.768098e-05 | -180.6315 | 1.365004 | -0.007556841 | -0.8205058 | -2.618814 | 0.313312 | 0.1381891 | -0.09550308 | -0.04352219 | 0.8470339
1692838206.6 | -1.192986 | -200.0335 | 4.732594 | 15p-Cu | 1 | Aquivion | 20 | Air | 3.7 | 2 | 0 | 2 | 0 | 0 | 100 | Commercial IrOx on Ti | 5 | 0 | 100 | 0 | 0.5 | 5 | Carbon dioxide reduction | Al tape 16 mm | 0.5 | Electrospun PVDF-HFP | 0 | 1 | 0 | 0 | 0 | Air | 1 | 0 | TRUE | PVDF-HFP | 0.2 | 0.3386075 | 0.3450108 | 0.07713156 | 122120.3 | -23850.22 | -761.6163 | 2115.202 | 69.31188 | 119510.8 | 3809.663 | 0.0181937 | 0.01769884 | 0.07581861 | 1.869588 | -761.7368 | -23853.43 | -9.953386e-05 | -7.837818e-05 | -177.5188 | 1.347886 | -0.007592917 | -0.8207954 | -2.640386 | 0.3108619 | 0.03827331 | 0.1365947 | 0.05718178 | 0.8929938
1692842087.3 | -1.269159 | -200.0583 | 4.90738 | 15p-Cu | 1 | Aquivion | 20 | Air | 3.7 | 2 | 0 | 2 | 0 | 0 | 100 | Commercial IrOx on Ti | 5 | 0 | 100 | 0 | 0.5 | 5 | Carbon dioxide reduction | Al tape 16 mm | 0.5 | Electrospun PVDF-HFP | 0 | 1 | 0 | 0 | 0 | Air | 1 | 0 | TRUE | PVDF-HFP | 0.2 | 0.3744347 | 0.3385346 | 0.07298775 | 126001 | -24614.19 | -763.7718 | 2174.613 | 59.41018 | 123330.9 | 3819.089 | 0.01555611 | 0.01763234 | 0.06528234 | 1.93487 | -763.8752 | -24617.5 | -8.546206e-05 | -7.859735e-05 | -180.2948 | 1.350309 | -0.00748945 | -0.8206386 | -2.651905 | 0.3094524 | 0.1747859 | 0.09099894 | -0.07617301 | 0.8592171
1692845966.1 | -1.277789 | -199.9857 | 4.457066 | 15p-Cu | 1 | Aquivion | 20 | Air | 3.7 | 2 | 0 | 2 | 0 | 0 | 100 | Commercial IrOx on Ti | 5 | 0 | 100 | 0 | 0.5 | 5 | Carbon dioxide reduction | Al tape 16 mm | 0.5 | Electrospun PVDF-HFP | 0 | 1 | 0 | 0 | 0 | Air | 1 | 0 | TRUE | PVDF-HFP | 0.2 | 0.4111657 | 0.3162348 | 0.06443952 | 129879.8 | -25375.61 | -761.2171 | 2243.924 | 69.31188 | 127139.5 | 3807.639 | 0.01820338 | 0.0176493 | 0.0775931 | 2.012464 | -761.3394 | -25379.04 | -0.0001019166 | -7.929628e-05 | -177.5278 | 1.373257 | -0.007735446 | -0.8187247 | -2.65873 | 0.3079382 | -0.4503137 | -0.1257057 | -0.008630098 | 0.9002441
1692849845.4 | -1.333438 | -200.0575 | 4.771834 | 15p-Cu | 1 | Aquivion | 20 | Air | 3.7 | 2 | 0 | 2 | 0 | 0 | 100 | Commercial IrOx on Ti | 5 | 0 | 100 | 0 | 0.5 | 5 | Carbon dioxide reduction | Al tape 16 mm | 0.5 | Electrospun PVDF-HFP | 0 | 1 | 0 | 0 | 0 | Air | 1 | 0 | TRUE | PVDF-HFP | 0.2 | 0.4680178 | 0.3030724 | 0.05894413 | 133759.1 | -26139.16 | -763.354 | 2303.335 | 59.41019 | 130957.7 | 3817.2 | 0.01556381 | 0.01758838 | 0.06712231 | 2.079586 | -763.4591 | -26142.7 | -8.791867e-05 | -7.954748e-05 | -180.0543 | 1.379533 | -0.007661762 | -0.818008 | -2.662081 | 0.3072814 | 0.3147679 | 0.2965358 | -0.05564905 | 0.8632553
1692853725.5 | -1.152542 | -200.0354 | 5.33895 | 15p-Cu | 1 | Aquivion | 20 | Air | 3.7 | 2 | 0 | 2 | 0 | 0 | 100 | Commercial IrOx on Ti | 5 | 0 | 100 | 0 | 0.5 | 5 | Carbon dioxide reduction | Al tape 16 mm | 0.5 | Electrospun PVDF-HFP | 0 | 1 | 0 | 0 | 0 | Air | 1 | 0 | TRUE | PVDF-HFP | 0.2 | 0.4950307 | 0.2737713 | 0.0584244 | 137639.2 | -26900.3 | -760.94 | 2372.646 | 69.31188 | 134767.2 | 3808.51 | 0.01819921 | 0.01760551 | 0.0772072 | 2.156793 | -761.0603 | -26903.96 | -0.0001014469 | -8.016638e-05 | -176.8472 | 1.35705 | -0.007673574 | -0.8186293 | -2.695612 | 0.3036896 | 0.5671158 | -0.08762846 | 0.1808959 | 0.9154727
1692857604.7 | -1.557612 | -199.9923 | 3.551946 | 15p-Cu | 1 | Aquivion | 20 | Air | 3.7 | 2 | 0 | 2 | 0 | 0 | 100 | Commercial IrOx on Ti | 5 | 0 | 100 | 0 | 0.5 | 5 | Carbon dioxide reduction | Al tape 16 mm | 0.5 | Electrospun PVDF-HFP | 0 | 1 | 0 | 0 | 0 | Air | 1 | 0 | TRUE | PVDF-HFP | 0.2 | 0.5804804 | 0.2178279 | 0.0568646 | 141518.4 | -27662.98 | -762.4788 | 2432.057 | 59.41019 | 138585.4 | 3817.141 | 0.01556405 | 0.01754916 | 0.06388826 | 2.220681 | -762.5792 | -27666.74 | -8.377918e-05 | -8.026538e-05 | -179.277 | 1.316021 | -0.007340713 | -0.8192728 | -2.727513 | 0.3003735 | -1.787004 | 0.1248555 | -0.4050702 | 0.9103556
1692861483.7 | -1.278606 | -202.5734 | 5.782328 | 15p-Cu | 1 | Aquivion | 20 | Air | 3.7 | 2 | 0 | 2 | 0 | 0 | 100 | Commercial IrOx on Ti | 5 | 0 | 100 | 0 | 0.5 | 5 | Carbon dioxide reduction | Al tape 16 mm | 0.5 | Electrospun PVDF-HFP | 0 | 1 | 0 | 0 | 0 | Air | 1 | 0 | TRUE | PVDF-HFP | 0.2 | 0.6606718 | 0.154106 | 0.08469858 | 145397.4 | -28425.46 | -762.2765 | 2491.467 | 59.4102 | 142405 | 3818.65 | 0.01555791 | 0.01749564 | 0.06505631 | 2.285738 | -762.3745 | -28429.31 | -8.53338e-05 | -8.040073e-05 | -178.092 | 1.313091 | -0.007373103 | -0.8218132 | -2.835745 | 0.289805 | 2.230383 | 0.0806714 | 0.2790066 | 0.9361469
1692865363.5 | -1.296446 | -200.0067 | 5.732199 | 15p-Cu | 1 | Aquivion | 20 | Air | 3.7 | 2 | 0 | 2 | 0 | 0 | 100 | Commercial IrOx on Ti | 5 | 0 | 100 | 0 | 0.5 | 5 | Carbon dioxide reduction | Al tape 16 mm | 0.5 | Electrospun PVDF-HFP | 0 | 1 | 0 | 0 | 0 | Air | 1 | 0 | TRUE | PVDF-HFP | 0.2 | 0.7242245 | 0.1136304 | 0.08810971 | 149277.2 | -29186.6 | -761.1399 | 2560.779 | 69.31191 | 146213.1 | 3808.017 | 0.01820158 | 0.01751402 | 0.07646865 | 2.362206 | -761.2583 | -29190.57 | -0.0001004503 | -8.09236e-05 | -175.3672 | 1.342932 | -0.007657832 | -0.8187159 | -2.837215 | 0.2885632 | -0.05012938 | 0.1230939 | -0.01784065 | 0.9708209

## Feature description
Feature name | Feature group | Description
Eapp (V) | Raw Data | Applied potential at the instance of GC sampling.
I (mA) | Raw Data | Passed current at the instance of GC sampling.
R (Ω) | Raw Data | Cell resistance at the instenace of GC sampling. The cell resistance is obtained from electrochemical impedance spectroscopy periodically obtained throughoout the experiment. The instantaneous value at the GC sampling time is obtained from interpolation.
global_Q | Raw Data | Total charge passed (C) since the beginning of the experiment until the GC sampling.
global_time | Raw Data | Total time passed (seconds) since the beginning of the experiment until the GC sampling.
cathode_geometric_surface_area | Metadata | Geometrical surface area of the working electrode. The value is obtained from double-layer capacitance measured from cycling voltammetry.
ion_exchange_membrane | Metadata | Name of the ion exchange membrane used.
cathode_gas_flow | Metadata | Set reactant gas flow rate (ml/min) into gas diffusion electrode.
cathode_gas_mix | Metadata | Ractant gas mixture
cathode_set_ph | Metadata | pH of the bulk electrolyte in the cathodic chamber.
cathodic_chloride_conc | Metadata | Chloride ion concentration (M) of the bulk electrolyte in the cathodic chamber.
cathodic_sulphate_conc | Metadata | Sulphate ion concentration (M) of the bulk electrolyte in the cathodic chamber.
cathodic_potassium_ion_conc | Metadata | Potassium ion concentration (M) of the bulk electrolyte in the cathodic chamber.
cathodic_sodium_ion_conc | Metadata | Sodium ion concentration (M) of the bulk electrolyte in the cathodic chamber.
cathodic_hydrogencarbonate_ion_conc | Metadata | Hydrogencarbonate ion concentration (M) of the bulk electrolyte in the cathodic chamber.
cathode_volume | Metadata | Electrolyte volume in the cathodic chamber.
anode_electrolyte_flow | Metadata | Electrolyte flow rate (ml/min) in the anodic chamber.
anode_electrolyte_ph | Metadata | pH of the bulk electrolyte in the anodic chamber.
anode_electrolyte_volume | Metadata | Electrolyte volume in the anodic chamber.
anode_gas_flow | Metadata | Set reactant gas flow rate (ml/min) into anodic chamber.
cathode_catalyst_loading | Metadata | Catalyst loading (mg/cm2) on the cathode.
cathode_electrolyte_flow | Metadata | Electrolyte flow rate (ml/min) in the cathodic chamber.
cathode_reaction | Metadata | Reaction at the cathode (CO2 reduction or CO reduction).
electrical_connection_type | Metadata | Electrical tape used in the cell assembly.
cathode_catalyst_thickness | Metadata | Thickness of the catalyst layer (µm) on the cathode.
cathode_substrate_name | Metadata | Substrate name. (support layer in which the catalyst, Cu or Ag, is deposited on)
anodic_chloride_conc | Metadata | Chloride ion concentration (M) of the bulk electrolyte in the anodic chamber.
anodic_sulphate_conc | Metadata | Sulphate ion concentration (M) of the bulk electrolyte in the anodic chamber.
anodic_potassium_ion_conc | Metadata | Potassium ion concentration (M) of the bulk electrolyte in the anodic chamber.
anodic_hydrogencarbonate_ion_conc | Metadata | Hydrogencarbonate ion concentration (M) of the bulk electrolyte in the anodic chamber.
anodic_phosphate_ion_conc | Metadata | Phosphate ion concentration (M) of the bulk electrolyte in the anodic chamber.
anodic_gas_mixture | Metadata | Gas mixture in the anodic chamber.
cathode_substrate_chemical_formula | Metadata | Chemical formula of the substrate of the cathode.
cathode_substrate_pore_size | Metadata | Pore size (µm) of the substrate used for the cathode.
global_time_positive_i | Engineered feature | Total time (s) from the beginning of the experiment until the GC sampling that the passed current > -2.5 mA.
delta_time_positive_i | Engineered feature | Total time (s) from the previous GC sampling to the current GC sampling that the passed current > -2.5 mA.
global_time_negative_i | Engineered feature | Total time (s) from the beginning of the experiment until the GC sampling that the passed current < -2.5 mA.
delta_time_negative_i | Engineered feature | Total time (s) from the previous GC sampling to the current GC sampling that the passed current < -2.5 mA.
delta_time_posneg_ratio | Engineered feature | The ratio between delta_time_positive_i and delta_time_negative_i.
global_time_posneg_ratio | Engineered feature | The ratio between global_time_positive_i and global_time_negative_i.
delta_q_pos_i | Engineered feature | Total charge passed (C) from the previous GC sampling to the current GC sampling when the passed current > -2.5 mA.
global_q_pos_i | Engineered feature | Total charge passed (C) from the beginning of the experiment to the current GC sampling when the passed current > -2.5 mA.
delta_q_neg_i | Engineered feature | Total charge passed (C) from the previous GC sampling to the current GC sampling when the passed current < -2.5 mA.
global_q_neg_i | Engineered feature | Total charge passed (C) from the beginning of the experiment to the current GC sampling when the passed current < -2.5 mA.
delta_q_posneg_ratio | Engineered feature | The ratio between delta_q_pos_i and delta_q_neg_i.
global_q_posneg_ratio | Engineered feature | The ratio between global_q_pos_i and global_q_neg_i.
delta_i_neg_avg | Engineered feature | The average of the passed current that is < -2.5 mA in the period from the previous GC injection to the current GC injection (mA).
delta_i_pos_avg | Engineered feature | The average of the passed current that is > -2.5 mA in the period from the previous GC injection to the current GC injection (mA).
delta_i_posneg_avg_ratio | Engineered feature | The ratio between delta_i_pos_avg and delta_i_neg_avg
delta_e_pos_avg | Engineered feature | The average of the applied potential when the passed current is > -2.5 mA in the period from the previous GC injection to the current GC injection (V).
delta_e_neg_avg | Engineered feature | The average of the applied potential when the passed current is < -2.5 mA in the period from the previous GC injection to the current GC injection (V).
delta_e_posneg_avg_ratio | Engineered feature | The ratio between delta_e_pos_avg and delta_e_neg_avg.
delta_r | Engineered feature | The difference between R (Ω) at the previous GC injection point and the current R (Ω)
delta_flow_out | Engineered feature | The difference between the gas flow out (measured gas flow after passing the gass diffusion electrode) at the previous GC injection and the current GC injection (ml/min).
delta_Eapp | Engineered feature | The difference between Eapp (V) at the previous GC injection and the current GC injection (V).
delta_Eapp_fluctuation | Engineered feature | The standard deviation of the applied potential from the previous GC injection to the current GC injection (V).